## Sheet1
| Thickness | 0.55 |  | Initial Edge | 7 | [12 empty] | thickness | 0.3539079
[12 empty] | Mount |  |  |  |  | PPC
SetName | Cycle | Time_S | Temperature | XSize_um | YSize_um | XDisplacement_um | YDisplacement_um | XForce_mN | YForce_mN | XPK (kPa) | YPK (kPa) | F_11 | F_22 | F_3 | X Cauchy | Y Cauchy | XPK | YPK | F_11 | F_22 | F_33 | X Cauchy | Y Cauchy
1:1B | 2-Stretch | 603.84 | 36.4 | 7631 | 9979 | -2 | 4 | 9.9 | 0.4 | 2.571429 | 0.1038961 | 1.090143 | 1.425571 | 0.643469 | 2.803224 | 0.1481113 | 0 | -12.95974 | 1 | 1 | 1 | 0 | -12.95974
1:1B | 2-Stretch | 603.91 | 36.4 | 7639 | 9985 | 6 | 10 | 15.2 | 35.4 | 3.948052 | 9.194805 | 1.091286 | 1.426429 | 0.6424088 | 4.308453 | 13.11573 | 1.499814 | 0 | 1.001048 | 1.000601 | 0.9983525 | 1.501387 | 0
1:1B | 2-Stretch | 603.97 | 36.4 | 7646 | 9993 | 13 | 18 | 8.4 | 28.7 | 2.181818 | 7.454545 | 1.092286 | 1.427571 | 0.6413069 | 2.383169 | 10.6419 | -0.4241359 | -2.475998 | 1.001966 | 1.001403 | 0.99664 | -0.4249697 | -2.479471
1:1B | 2-Stretch | 604.04 | 36.4 | 7655 | 10002 | 22 | 27 | 8.4 | 29.5 | 2.181818 | 7.662338 | 1.093571 | 1.428857 | 0.6399765 | 2.385974 | 10.94839 | -0.4237543 | -2.177793 | 1.003145 | 1.002305 | 0.9945725 | -0.425087 | -2.182812
1:1B | 2-Stretch | 604.11 | 36.4 | 7664 | 10010 | 31 | 35 | 6.1 | 28 | 1.584416 | 7.272727 | 1.094857 | 1.43 | 0.6387141 | 1.734709 | 10.4 | -1.072653 | -2.728261 | 1.004324 | 1.003107 | 0.9926106 | -1.077292 | -2.736737
1:1B | 2-Stretch | 604.17 | 36.4 | 7671 | 10018 | 38 | 43 | 6.9 | 29.5 | 1.792208 | 7.662338 | 1.095857 | 1.431143 | 0.6376217 | 1.964004 | 10.9659 | -0.846155 | -2.17325 | 1.005242 | 1.003908 | 0.9909129 | -0.8505904 | -2.181744
1:1B | 2-Stretch | 604.24 | 36.4 | 7680 | 10026 | 47 | 51 | 6.9 | 30.2 | 1.792208 | 7.844156 | 1.097143 | 1.432286 | 0.6363663 | 1.966308 | 11.23507 | -0.8454798 | -1.913162 | 1.006421 | 1.00471 | 0.9889619 | -0.8509088 | -1.922173
1:1B | 2-Stretch | 604.31 | 36.4 | 7688 | 10035 | 55 | 60 | 7.6 | 30.2 | 1.974026 | 7.844156 | 1.098286 | 1.433571 | 0.635134 | 2.168045 | 11.24516 | -0.6476199 | -1.911172 | 1.00747 | 1.005612 | 0.9870468 | -0.6524573 | -1.921897
1:1B | 2-Stretch | 604.37 | 36.4 | 7696 | 10042 | 63 | 67 | 9.1 | 28.7 | 2.363636 | 7.454545 | 1.099429 | 1.434571 | 0.6340315 | 2.598649 | 10.69408 | -0.2251021 | -2.459911 | 1.008518 | 1.006313 | 0.9853334 | -0.2270195 | -2.475441
1:1B | 2-Stretch | 604.44 | 36.4 | 7705 | 10051 | 72 | 76 | 7.6 | 30.2 | 1.974026 | 7.844156 | 1.100714 | 1.435857 | 0.6327238 | 2.172839 | 11.26309 | -0.6465889 | -1.906955 | 1.009697 | 1.007215 | 0.9833012 | -0.6528591 | -1.920714
1:1B | 2-Stretch | 604.51 | 36.4 | 7712 | 10059 | 79 | 84 | 8.4 | 29.5 | 2.181818 | 7.662338 | 1.101714 | 1.437 | 0.6316467 | 2.40374 | 11.01078 | -0.4213531 | -2.161696 | 1.010615 | 1.008017 | 0.9816273 | -0.4258256 | -2.179026
1:1B | 2-Stretch | 604.57 | 36.4 | 7719 | 10066 | 86 | 91 | 9.1 | 25.7 | 2.363636 | 6.675325 | 1.102714 | 1.438 | 0.6306351 | 2.606416 | 9.599117 | -0.2245654 | -3.550752 | 1.011532 | 1.008718 | 0.9800551 | -0.227155 | -3.581709
1:1B | 2-Stretch | 604.64 | 36.4 | 7728 | 10075 | 95 | 100 | 6.9 | 31.7 | 1.792208 | 8.233766 | 1.104 | 1.439286 | 0.6293379 | 1.978597 | 11.85074 | -0.8413678 | -1.352833 | 1.012711 | 1.00962 | 0.9780393 | -0.8520627 | -1.365848
1:1B | 2-Stretch | 604.71 | 36.4 | 7737 | 10084 | 104 | 109 | 7.6 | 30.9 | 1.974026 | 8.025974 | 1.105286 | 1.440571 | 0.6280448 | 2.181863 | 11.56199 | -0.644473 | -1.643424 | 1.013891 | 1.010522 | 0.9760297 | -0.6534252 | -1.660716
1:1B | 2-Stretch | 604.77 | 36.4 | 7744 | 10091 | 111 | 116 | 7.6 | 30.9 | 1.974026 | 8.025974 | 1.106286 | 1.441571 | 0.6270419 | 2.183837 | 11.57001 | -0.6440259 | -1.641938 | 1.014808 | 1.011224 | 0.974471 | -0.6535627 | -1.660367
1:1B | 2-Stretch | 604.84 | 36.4 | 7753 | 10100 | 120 | 125 | 8.4 | 33.2 | 2.181818 | 8.623377 | 1.107571 | 1.442857 | 0.6257559 | 2.416519 | 12.4423 | -0.4196426 | -0.8017936 | 1.015987 | 1.012125 | 0.9724725 | -0.4263516 | -0.8115158
1:1B | 2-Stretch | 604.91 | 36.4 | 7762 | 10108 | 129 | 133 | 11.4 | 31.7 | 2.961039 | 8.233766 | 1.108857 | 1.444 | 0.6245356 | 3.283369 | 11.88956 | 0.4193105 | -1.346908 | 1.017167 | 1.012927 | 0.9705761 | 0.4265087 | -1.364319
1:1B | 2-Stretch | 604.97 | 36.4 | 7769 | 10116 | 136 | 141 | 9.9 | 33.9 | 2.571429 | 8.805195 | 1.109857 | 1.445143 | 0.6234794 | 2.853918 | 12.72476 | 0 | -0.5455516 | 1.018084 | 1.013729 | 0.9689348 | 0 | -0.5530414
1:1B | 2-Stretch | 605.04 | 36.4 | 7778 | 10125 | 145 | 150 | 9.1 | 32.4 | 2.363636 | 8.415584 | 1.111143 | 1.446429 | 0.6222044 | 2.626338 | 12.17254 | -0.2232568 | -1.089841 | 1.019264 | 1.014631 | 0.9669533 | -0.2275575 | -1.105786
1:1B | 2-Stretch | 605.11 | 36.4 | 7785 | 10131 | 152 | 156 | 9.9 | 29.5 | 2.571429 | 7.662338 | 1.112143 | 1.447286 | 0.6212768 | 2.859796 | 11.08959 | 0 | -2.141426 | 1.020181 | 1.015232 | 0.9655117 | 0 | -2.174044
1:1B | 2-Stretch | 605.17 | 36.4 | 7793 | 10138 | 160 | 163 | 15.9 | 25 | 4.12987 | 6.493506 | 1.113286 | 1.448286 | 0.6202105 | 4.597725 | 9.404453 | 1.672279 | -3.770842 | 1.021229 | 1.015933 | 0.9638546 | 1.70778 | -3.830925
1:1B | 2-Stretch | 605.24 | 36.4 | 7802 | 10147 | 169 | 172 | 9.1 | 32.4 | 2.363636 | 8.415584 | 1.114571 | 1.449571 | 0.6189456 | 2.634442 | 12.19899 | -0.2227727 | -1.086488 | 1.022409 | 1.016835 | 0.9618888 | -0.2277648 | -1.10478
1:1B | 2-Stretch | 605.31 | 36.4 | 7810 | 10155 | 177 | 180 | 9.1 | 33.2 | 2.363636 | 8.623377 | 1.115714 | 1.450714 | 0.6178245 | 2.637143 | 12.51006 | -0.2225972 | -0.7959419 | 1.023457 | 1.017637 | 0.9601465 | -0.2278187 | -0.8099799
1:1B | 2-Stretch | 605.37 | 36.4 | 7818 | 10163 | 185 | 188 | 9.9 | 33.9 | 2.571429 | 8.805195 | 1.116857 | 1.451857 | 0.6167064 | 2.871918 | 12.78388 | 0 | -0.5421323 | 1.024505 | 1.018439 | 0.958409 | 0 | -0.5521285
1:1B | 2-Stretch | 605.44 | 36.4 | 7826 | 10171 | 193 | 196 | 9.9 | 34.7 | 2.571429 | 9.012987 | 1.118 | 1.453 | 0.6155915 | 2.874857 | 13.09587 | 0 | -0.2527365 | 1.025554 | 1.01924 | 0.9566762 | 0 | -0.2575992
1:1B | 2-Stretch | 605.51 | 36.4 | 7835 | 10180 | 202 | 205 | 10.6 | 33.9 | 2.753247 | 8.805195 | 1.119286 | 1.454286 | 0.6143407 | 3.08167 | 12.80527 | 0.1942943 | -0.540956 | 1.026733 | 1.020142 | 0.9547325 | 0.1994883 | -0.5518521
1:1B | 2-Stretch | 605.57 | 36.4 | 7842 | 10187 | 209 | 212 | 10.6 | 33.2 | 2.753247 | 8.623377 | 1.120286 | 1.455286 | 0.6133706 | 3.084423 | 12.54948 | 0.1941607 | -0.792694 | 1.02765 | 1.020844 | 0.9532248 | 0.1995294 | -0.8092167
1:1B | 2-Stretch | 605.64 | 36.4 | 7851 | 10196 | 218 | 221 | 11.4 | 35.4 | 2.961039 | 9.194805 | 1.121571 | 1.456571 | 0.6121266 | 3.321017 | 13.39289 | 0.4156915 | 0 | 1.02883 | 1.021746 | 0.9512916 | 0.4276758 | 0
1:1B | 2-Stretch | 605.71 | 36.4 | 7858 | 10203 | 225 | 228 | 10.6 | 36.2 | 2.753247 | 9.402597 | 1.122571 | 1.457571 | 0.6111618 | 3.090716 | 13.70496 | 0.1938563 | 0.2876654 | 1.029747 | 1.022447 | 0.9497921 | 0.1996229 | 0.2941227
1:1B | 2-Stretch | 605.77 | 36.4 | 7866 | 10210 | 233 | 235 | 9.1 | 39.2 | 2.363636 | 10.18182 | 1.123714 | 1.458571 | 0.6101216 | 2.656052 | 14.85091 | -0.2213981 | 1.365021 | 1.030795 | 1.023149 | 0.9481756 | -0.2282162 | 1.396619
1:1B | 2-Stretch | 605.84 | 36.4 | 7875 | 10219 | 242 | 244 | 12.1 | 37.7 | 3.142857 | 9.792208 | 1.125 | 1.459857 | 0.6088876 | 3.535714 | 14.29522 | 0.6083086 | 0.8252528 | 1.031975 | 1.024051 | 0.9462579 | 0.6277592 | 0.8451005
1:1B | 2-Stretch | 605.91 | 36.4 | 7883 | 10227 | 250 | 252 | 12.1 | 37.7 | 3.142857 | 9.792208 | 1.126143 | 1.461 | 0.6077938 | 3.539306 | 14.30642 | 0.6078328 | 0.8244152 | 1.033023 | 1.024852 | 0.9445581 | 0.6279054 | 0.8449038
1:1B | 2-Stretch | 605.97 | 36.4 | 7891 | 10235 | 258 | 260 | 12.1 | 36.9 | 3.142857 | 9.584416 | 1.127286 | 1.462143 | 0.6067031 | 3.542898 | 14.01378 | 0.6073577 | 0.537117 | 1.034072 | 1.025654 | 0.942863 | 0.6280513 | 0.5508962
1:1B | 2-Stretch | 606.04 | 36.4 | 7899 | 10243 | 266 | 268 | 10.6 | 38.4 | 2.753247 | 9.974026 | 1.128429 | 1.463286 | 0.6056152 | 3.106842 | 14.59485 | 0.1930992 | 1.073146 | 1.03512 | 1.026456 | 0.9411724 | 0.1998809 | 1.101537
1:1B | 2-Stretch | 606.11 | 36.4 | 7908 | 10252 | 275 | 277 | 10.6 | 39.9 | 2.753247 | 10.36364 | 1.129714 | 1.464571 | 0.6043949 | 3.110382 | 15.17829 | 0.1929297 | 1.607887 | 1.036299 | 1.027357 | 0.939276 | 0.1999329 | 1.651875
1:1B | 2-Stretch | 606.17 | 36.4 | 7915 | 10260 | 282 | 285 | 12.1 | 38.4 | 3.142857 | 9.974026 | 1.130714 | 1.465714 | 0.6033896 | 3.553673 | 14.61907 | 0.6058778 | 1.070977 | 1.037217 | 1.028159 | 0.9377136 | 0.6284265 | 1.101135
1:1B | 2-Stretch | 606.24 | 36.4 | 7924 | 10268 | 291 | 293 | 12.1 | 38.4 | 3.142857 | 9.974026 | 1.132 | 1.466857 | 0.6022347 | 3.557714 | 14.63047 | 0.6054057 | 1.06976 | 1.038396 | 1.028961 | 0.9359188 | 0.6286509 | 1.100741
1:1B | 2-Stretch | 606.31 | 36.4 | 7933 | 10276 | 300 | 301 | 12.1 | 39.9 | 3.142857 | 10.36364 | 1.133286 | 1.468 | 0.6010831 | 3.561755 | 15.21382 | 0.6049344 | 1.60282 | 1.039575 | 1.029763 | 0.9341292 | 0.6288749 | 1.650524
1:1B | 2-Stretch | 606.37 | 36.4 | 7939 | 10283 | 306 | 308 | 12.9 | 39.9 | 3.350649 | 10.36364 | 1.134143 | 1.469 | 0.60022 | 3.800115 | 15.22418 | 0.824349 | 1.601609 | 1.040362 | 1.030464 | 0.9327878 | 0.8576211 | 1.6504
1:1B | 2-Stretch | 606.44 | 36.4 | 7947 | 10292 | 314 | 317 | 12.1 | 40.6 | 3.142857 | 10.54545 | 1.135286 | 1.470286 | 0.5990914 | 3.568041 | 15.50483 | 0.603994 | 1.848885 | 1.04141 | 1.031366 | 0.9310339 | 0.6290054 | 1.906877
1:1B | 2-Stretch | 606.51 | 36.4 | 7956 | 10300 | 323 | 325 | 15.2 | 40.6 | 3.948052 | 10.54545 | 1.136571 | 1.471429 | 0.5979489 | 4.487243 | 15.51688 | 1.453946 | 1.846793 | 1.042589 | 1.032168 | 0.9292584 | 1.515869 | 1.9062
1:1B | 2-Stretch | 606.57 | 36.4 | 7963 | 10308 | 330 | 333 | 14.4 | 41.4 | 3.74026 | 10.75325 | 1.137571 | 1.472571 | 0.5969596 | 4.254813 | 15.83492 | 1.233525 | 2.129042 | 1.043507 | 1.032969 | 0.9277209 | 1.287191 | 2.199235
1:1B | 2-Stretch | 606.64 | 36.4 | 7972 | 10316 | 339 | 341 | 12.9 | 41.4 | 3.350649 | 10.75325 | 1.138857 | 1.473714 | 0.5958233 | 3.815911 | 15.84721 | 0.821712 | 2.126638 | 1.044686 | 1.033771 | 0.9259549 | 0.8584311 | 2.198457
1:1B | 2-Stretch | 606.71 | 36.4 | 7981 | 10325 | 348 | 350 | 15.2 | 42.1 | 3.948052 | 10.93506 | 1.140143 | 1.475 | 0.5946326 | 4.501343 | 16.12922 | 1.450426 | 2.372068 | 1.045866 | 1.034673 | 0.9241045 | 1.51695 | 2.454315
1:1B | 2-Stretch | 606.77 | 36.4 | 7988 | 10333 | 355 | 358 | 13.7 | 42.9 | 3.558442 | 11.14286 | 1.141143 | 1.476143 | 0.5936515 | 4.06069 | 16.44845 | 1.039123 | 2.652974 | 1.046783 | 1.035474 | 0.9225799 | 1.087736 | 2.747086
1:1B | 2-Stretch | 606.84 | 36.4 | 7997 | 10341 | 364 | 366 | 14.4 | 42.9 | 3.74026 | 11.14286 | 1.142429 | 1.477286 | 0.5925247 | 4.27298 | 16.46118 | 1.229588 | 2.649988 | 1.047962 | 1.036276 | 0.9208287 | 1.288562 | 2.746119
1:1B | 2-Stretch | 606.91 | 36.4 | 8005 | 10349 | 372 | 374 | 17.4 | 42.9 | 4.519481 | 11.14286 | 1.143571 | 1.478429 | 0.591475 | 5.168349 | 16.47392 | 2.047729 | 2.647339 | 1.049011 | 1.037078 | 0.9191973 | 2.14809 | 2.745497
1:1B | 2-Stretch | 606.97 | 36.4 | 8011 | 10356 | 378 | 381 | 15.2 | 42.9 | 3.948052 | 11.14286 | 1.144429 | 1.479429 | 0.5906325 | 4.518263 | 16.48506 | 1.446084 | 2.645357 | 1.049797 | 1.037779 | 0.917888 | 1.518095 | 2.745297
1:1B | 2-Stretch | 607.04 | 36.4 | 8020 | 10365 | 387 | 390 | 14.4 | 45.1 | 3.74026 | 11.71429 | 1.145714 | 1.480714 | 0.5894574 | 4.285269 | 17.34551 | 1.226741 | 3.417489 | 1.050976 | 1.038681 | 0.9160619 | 1.289276 | 3.549681
1:1B | 2-Stretch | 607.11 | 36.4 | 8028 | 10373 | 395 | 398 | 15.9 | 45.1 | 4.12987 | 11.71429 | 1.146857 | 1.481857 | 0.5884158 | 4.736371 | 17.3589 | 1.634393 | 3.414083 | 1.052025 | 1.039483 | 0.9144432 | 1.719422 | 3.548881
1:1B | 2-Stretch | 607.17 | 36.4 | 8036 | 10381 | 403 | 406 | 17.4 | 45.1 | 4.519481 | 11.71429 | 1.148 | 1.483 | 0.587377 | 5.188364 | 17.37229 | 2.041417 | 3.410684 | 1.053073 | 1.040285 | 0.9128288 | 2.149761 | 3.548082
1:1B | 2-Stretch | 607.24 | 36.4 | 8044 | 10389 | 411 | 414 | 15.9 | 44.4 | 4.12987 | 11.53247 | 1.149143 | 1.484143 | 0.586341 | 4.745811 | 17.11583 | 1.631876 | 3.161405 | 1.054121 | 1.041086 | 0.9112188 | 1.720196 | 3.291296
1:1B | 2-Stretch | 607.31 | 36.4 | 8053 | 10398 | 420 | 423 | 16.7 | 47.4 | 4.337662 | 12.31169 | 1.150429 | 1.485429 | 0.5851788 | 4.990171 | 18.28813 | 1.847859 | 4.210496 | 1.055301 | 1.041988 | 0.9094126 | 1.950047 | 4.387287
1:1B | 2-Stretch | 607.37 | 36.4 | 8060 | 10406 | 427 | 431 | 17.4 | 46.6 | 4.519481 | 12.1039 | 1.151429 | 1.486571 | 0.5842211 | 5.203859 | 17.99331 | 2.036513 | 3.926383 | 1.056218 | 1.04279 | 0.9079242 | 2.151002 | 4.094393
1:1B | 2-Stretch | 607.44 | 36.4 | 8069 | 10414 | 436 | 439 | 16.7 | 47.4 | 4.337662 | 12.31169 | 1.152714 | 1.487714 | 0.5831211 | 5.000085 | 18.31627 | 1.84502 | 4.202147 | 1.057397 | 1.043592 | 0.9062149 | 1.950919 | 4.385325
1:1B | 2-Stretch | 607.51 | 36.4 | 8078 | 10422 | 445 | 447 | 16.7 | 46.6 | 4.337662 | 12.1039 | 1.154 | 1.488857 | 0.5820244 | 5.005662 | 18.02097 | 1.843604 | 3.917634 | 1.058577 | 1.044393 | 0.9045104 | 1.951596 | 4.091551
1:1B | 2-Stretch | 607.57 | 36.4 | 8084 | 10429 | 451 | 454 | 12.9 | 48.9 | 3.350649 | 12.7013 | 1.154857 | 1.489857 | 0.581202 | 3.869521 | 18.92312 | 0.8128086 | 4.718644 | 1.059363 | 1.045095 | 0.9032324 | 0.8610595 | 4.931429
1:1B | 2-Stretch | 607.64 | 36.4 | 8092 | 10437 | 459 | 462 | 16.7 | 49.6 | 4.337662 | 12.88312 | 1.156 | 1.491 | 0.5801824 | 5.014338 | 19.20873 | 1.840954 | 4.958407 | 1.060411 | 1.045896 | 0.9016478 | 1.952169 | 5.18598
1:1B | 2-Stretch | 607.71 | 36.4 | 8101 | 10446 | 468 | 471 | 18.2 | 49.6 | 4.727273 | 12.88312 | 1.157286 | 1.492286 | 0.5790385 | 5.470805 | 19.22529 | 2.245111 | 4.952898 | 1.061591 | 1.046798 | 0.8998701 | 2.383389 | 5.184686
1:1B | 2-Stretch | 607.77 | 36.4 | 8108 | 10453 | 475 | 478 | 18.2 | 48.9 | 4.727273 | 12.7013 | 1.158286 | 1.493286 | 0.5781511 | 5.475532 | 18.96667 | 2.243607 | 4.704676 | 1.062508 | 1.0475 | 0.8984911 | 2.383851 | 4.928147
1:1B | 2-Stretch | 607.84 | 36.4 | 8117 | 10462 | 484 | 487 | 18.2 | 49.6 | 4.727273 | 12.88312 | 1.159571 | 1.494571 | 0.5770133 | 5.48161 | 19.25474 | 2.241677 | 4.943135 | 1.063688 | 1.048402 | 0.8967228 | 2.384444 | 5.182391
1:1B | 2-Stretch | 607.91 | 36.4 | 8125 | 10471 | 492 | 496 | 18.9 | 49.6 | 4.909091 | 12.88312 | 1.160714 | 1.495857 | 0.5759497 | 5.698052 | 19.2713 | 2.428645 | 4.938268 | 1.064736 | 1.049304 | 0.8950699 | 2.585866 | 5.181742
1:1B | 2-Stretch | 607.97 | 36.4 | 8133 | 10478 | 500 | 503 | 18.9 | 51.8 | 4.909091 | 13.45455 | 1.161857 | 1.496857 | 0.5749988 | 5.703662 | 20.13953 | 2.427023 | 5.697742 | 1.065784 | 1.050005 | 0.8935921 | 2.586683 | 5.982658
1:1B | 2-Stretch | 608.04 | 36.4 | 8141 | 10487 | 508 | 512 | 19.7 | 51.1 | 5.116883 | 13.27273 | 1.163 | 1.498143 | 0.5739407 | 5.950935 | 19.88444 | 2.64049 | 5.449186 | 1.066833 | 1.050907 | 0.8919478 | 2.816961 | 5.726587
1:1B | 2-Stretch | 608.11 | 36.4 | 8150 | 10494 | 517 | 519 | 21.9 | 51.8 | 5.688312 | 13.45455 | 1.164286 | 1.499143 | 0.5729245 | 6.62282 | 20.17029 | 3.231096 | 5.685857 | 1.068012 | 1.051608 | 0.8903685 | 3.45085 | 5.979295
1:1B | 2-Stretch | 608.17 | 36.4 | 8158 | 10502 | 525 | 527 | 19.7 | 54.1 | 5.116883 | 14.05195 | 1.165429 | 1.500286 | 0.5719267 | 5.963362 | 21.08194 | 2.636719 | 6.476906 | 1.06906 | 1.05241 | 0.8888178 | 2.818811 | 6.816361
1:1B | 2-Stretch | 608.24 | 36.4 | 8165 | 10511 | 532 | 536 | 19.7 | 54.1 | 5.116883 | 14.05195 | 1.166429 | 1.501571 | 0.5709471 | 5.968479 | 21.1 | 2.634461 | 6.471354 | 1.069978 | 1.053312 | 0.8872954 | 2.818814 | 6.816354
1:1B | 2-Stretch | 608.31 | 36.4 | 8173 | 10519 | 540 | 544 | 20.4 | 53.3 | 5.298701 | 13.84416 | 1.167571 | 1.502714 | 0.5699544 | 6.186612 | 20.80381 | 2.82049 | 6.188441 | 1.071026 | 1.054114 | 0.8857528 | 3.020818 | 6.52332
1:1B | 2-Stretch | 608.37 | 36.4 | 8181 | 10527 | 548 | 552 | 21.9 | 53.3 | 5.688312 | 13.84416 | 1.168714 | 1.503857 | 0.5689644 | 6.648011 | 20.81963 | 3.220967 | 6.182389 | 1.072074 | 1.054915 | 0.8842141 | 3.453117 | 6.521897
1:1B | 2-Stretch | 608.44 | 36.4 | 8189 | 10536 | 556 | 561 | 22.7 | 54.8 | 5.896104 | 14.23377 | 1.169857 | 1.505143 | 0.567923 | 6.897599 | 21.42385 | 3.432764 | 6.693921 | 1.073123 | 1.055817 | 0.8825958 | 3.683777 | 7.067557
1:1B | 2-Stretch | 608.51 | 36.4 | 8198 | 10544 | 565 | 569 | 22.7 | 54.1 | 5.896104 | 14.05195 | 1.171143 | 1.506286 | 0.5668691 | 6.90518 | 21.16625 | 3.430159 | 6.445304 | 1.074302 | 1.056619 | 0.8809579 | 3.685028 | 6.81023
1:1B | 2-Stretch | 608.57 | 36.4 | 8205 | 10552 | 572 | 577 | 22.7 | 57.1 | 5.896104 | 14.83117 | 1.172143 | 1.507429 | 0.5659561 | 6.911076 | 22.35693 | 3.427559 | 7.472929 | 1.075219 | 1.057421 | 0.879539 | 3.685378 | 7.902029
1:1B | 2-Stretch | 608.64 | 36.4 | 8214 | 10560 | 581 | 585 | 21.9 | 57.1 | 5.688312 | 14.83117 | 1.173429 | 1.508571 | 0.5649077 | 6.674827 | 22.37388 | 3.210902 | 7.464741 | 1.076399 | 1.058222 | 0.8779097 | 3.456211 | 7.899355
1:1B | 2-Stretch | 608.71 | 36.4 | 8223 | 10567 | 590 | 592 | 20.4 | 57.1 | 5.298701 | 14.83117 | 1.174714 | 1.509571 | 0.5639156 | 6.22446 | 22.38871 | 2.807678 | 7.456571 | 1.077578 | 1.058924 | 0.8763679 | 3.025493 | 7.89594
1:1B | 2-Stretch | 608.77 | 36.4 | 8230 | 10575 | 597 | 600 | 22.7 | 57.8 | 5.896104 | 15.01299 | 1.175714 | 1.510714 | 0.5630097 | 6.932134 | 22.68033 | 3.420104 | 7.690559 | 1.078496 | 1.059725 | 0.8749601 | 3.688567 | 8.149881
1:1B | 2-Stretch | 608.84 | 36.4 | 8238 | 10584 | 605 | 609 | 23.4 | 57.1 | 6.077922 | 14.83117 | 1.176857 | 1.512 | 0.5619847 | 7.152846 | 22.42473 | 3.604074 | 7.442994 | 1.079544 | 1.060627 | 0.8733672 | 3.890756 | 7.894242
1:1B | 2-Stretch | 608.91 | 36.4 | 8247 | 10592 | 614 | 617 | 24.2 | 58.6 | 6.285714 | 15.22078 | 1.178143 | 1.513143 | 0.5609474 | 7.405469 | 23.03121 | 3.814765 | 7.948802 | 1.080723 | 1.061429 | 0.8717551 | 4.122706 | 8.437089
1:1B | 2-Stretch | 608.97 | 36.4 | 8254 | 10600 | 621 | 625 | 24.2 | 60.8 | 6.285714 | 15.79221 | 1.179143 | 1.514286 | 0.5600486 | 7.411755 | 23.91391 | 3.811886 | 8.695188 | 1.081641 | 1.062231 | 0.8703584 | 4.123091 | 9.236295
1:1B | 2-Stretch | 609.04 | 36.4 | 8263 | 10608 | 630 | 633 | 26.4 | 59.3 | 6.857143 | 15.4026 | 1.180429 | 1.515429 | 0.5590167 | 8.094367 | 23.34154 | 4.395013 | 8.172781 | 1.08282 | 1.063032 | 0.8687548 | 4.759008 | 8.687931
1:1B | 2-Stretch | 609.11 | 36.4 | 8271 | 10617 | 638 | 642 | 24.9 | 62.3 | 6.467532 | 16.18182 | 1.181571 | 1.516714 | 0.5580026 | 7.641852 | 24.54319 | 3.992079 | 9.189756 | 1.083868 | 1.063934 | 0.8671788 | 4.326889 | 9.777296
1:1B | 2-Stretch | 609.17 | 36.4 | 8279 | 10625 | 646 | 650 | 26.4 | 60.8 | 6.857143 | 15.79221 | 1.182714 | 1.517857 | 0.5570437 | 8.110041 | 23.97032 | 4.387981 | 8.668931 | 1.084917 | 1.064736 | 0.8656885 | 4.760594 | 9.230122
1:1B | 2-Stretch | 609.24 | 36.4 | 8288 | 10633 | 655 | 658 | 26.4 | 61.5 | 6.857143 | 15.97403 | 1.184 | 1.519 | 0.5560201 | 8.118857 | 24.26455 | 4.384679 | 8.898165 | 1.086096 | 1.065538 | 0.8640978 | 4.762183 | 9.48133
1:1B | 2-Stretch | 609.31 | 36.4 | 8296 | 10641 | 663 | 666 | 25.7 | 55.6 | 6.675325 | 14.44156 | 1.185143 | 1.520143 | 0.5550663 | 7.911213 | 21.95323 | 4.195506 | 6.880062 | 1.087145 | 1.066339 | 0.8626156 | 4.561121 | 7.33648
1:1B | 2-Stretch | 609.37 | 36.4 | 8304 | 10648 | 671 | 673 | 26.4 | 62.3 | 6.857143 | 16.18182 | 1.186286 | 1.521143 | 0.554167 | 8.134531 | 24.61486 | 4.378503 | 9.153236 | 1.088193 | 1.067041 | 0.861218 | 4.764655 | 9.766876
1:1B | 2-Stretch | 609.44 | 36.4 | 8311 | 10657 | 678 | 682 | 27.2 | 66.8 | 7.064935 | 17.35065 | 1.187286 | 1.522429 | 0.5532327 | 8.388096 | 26.41512 | 4.586917 | 10.67545 | 1.08911 | 1.067943 | 0.8597659 | 4.995658 | 11.40077
1:1B | 2-Stretch | 609.51 | 36.4 | 8319 | 10666 | 686 | 691 | 25.7 | 64.5 | 6.675325 | 16.75325 | 1.188429 | 1.523714 | 0.5522343 | 7.933147 | 25.52716 | 4.185672 | 9.883973 | 1.090159 | 1.068845 | 0.8582144 | 4.563046 | 10.56443
1:1B | 2-Stretch | 609.57 | 36.4 | 8327 | 10673 | 694 | 698 | 28.7 | 65.3 | 7.454545 | 16.96104 | 1.189571 | 1.524714 | 0.5513419 | 8.867714 | 25.86074 | 4.977154 | 10.14594 | 1.091207 | 1.069546 | 0.8568275 | 5.431104 | 10.85155
1:1B | 2-Stretch | 609.64 | 36.4 | 8335 | 10682 | 702 | 707 | 29.4 | 65.3 | 7.636364 | 16.96104 | 1.190714 | 1.526 | 0.5503486 | 9.092727 | 25.88255 | 5.158124 | 10.1362 | 1.092255 | 1.070448 | 0.8552839 | 5.633988 | 10.85028
1:1B | 2-Stretch | 609.71 | 36.4 | 8344 | 10691 | 711 | 716 | 29.4 | 69 | 7.636364 | 17.92208 | 1.192 | 1.527286 | 0.5492922 | 9.102545 | 27.37213 | 5.153781 | 11.37823 | 1.093435 | 1.07135 | 0.8536422 | 5.635323 | 12.19006
1:1B | 2-Stretch | 609.77 | 36.4 | 8352 | 10698 | 719 | 723 | 30.9 | 67.5 | 8.025974 | 17.53247 | 1.193143 | 1.528286 | 0.548407 | 9.576134 | 26.79462 | 5.546594 | 10.85986 | 1.094483 | 1.072051 | 0.8522665 | 6.070653 | 11.64233
1:1B | 2-Stretch | 609.84 | 36.4 | 8360 | 10707 | 727 | 732 | 30.9 | 67.5 | 8.025974 | 17.53247 | 1.194286 | 1.529571 | 0.5474217 | 9.585306 | 26.81716 | 5.541932 | 10.84947 | 1.095531 | 1.072953 | 0.8507352 | 6.071361 | 11.64097
1:1B | 2-Stretch | 609.91 | 36.4 | 8369 | 10714 | 736 | 739 | 30.2 | 69.7 | 7.844156 | 18.1039 | 1.195571 | 1.530571 | 0.5464757 | 9.378249 | 27.70931 | 5.353701 | 11.58058 | 1.096711 | 1.073655 | 0.8492651 | 5.871461 | 12.43354
1:1B | 2-Stretch | 609.97 | 36.4 | 8376 | 10721 | 743 | 746 | 30.2 | 70.5 | 7.844156 | 18.31169 | 1.196571 | 1.531571 | 0.5456625 | 9.386093 | 28.04566 | 5.350205 | 11.84078 | 1.097628 | 1.074356 | 0.8480013 | 5.872536 | 12.72121
1:1B | 2-Stretch | 610.04 | 36.4 | 8383 | 10730 | 750 | 755 | 29.4 | 72 | 7.636364 | 18.7013 | 1.197571 | 1.532857 | 0.5447496 | 9.145091 | 28.66642 | 5.135049 | 12.33648 | 1.098545 | 1.075258 | 0.8465825 | 5.641085 | 13.2649
1:1B | 2-Stretch | 610.11 | 36.4 | 8392 | 10739 | 759 | 764 | 29.4 | 71.2 | 7.636364 | 18.49351 | 1.198857 | 1.534143 | 0.5437093 | 9.154909 | 28.37168 | 5.130746 | 12.05389 | 1.099725 | 1.07616 | 0.8449659 | 5.642408 | 12.97191
1:1B | 2-Stretch | 610.17 | 36.4 | 8399 | 10746 | 766 | 771 | 33.2 | 71.2 | 8.623377 | 18.49351 | 1.199857 | 1.535143 | 0.5429023 | 10.34682 | 28.39017 | 6.12659 | 12.04384 | 1.100642 | 1.076861 | 0.8437117 | 6.743183 | 12.96955
1:1B | 2-Stretch | 610.24 | 36.4 | 8408 | 10755 | 775 | 780 | 34.7 | 72.7 | 9.012987 | 18.88312 | 1.201143 | 1.536429 | 0.5418673 | 10.82588 | 29.01256 | 6.515548 | 12.53504 | 1.101822 | 1.077763 | 0.8421033 | 7.178971 | 13.50981
1:1B | 2-Stretch | 610.31 | 36.4 | 8416 | 10763 | 783 | 788 | 34.7 | 75 | 9.012987 | 19.48052 | 1.202286 | 1.537571 | 0.5409499 | 10.83619 | 29.95269 | 6.510705 | 13.29533 | 1.10287 | 1.078565 | 0.8406775 | 7.180461 | 14.33988
1:1B | 2-Stretch | 610.37 | 36.4 | 8424 | 10771 | 791 | 796 | 35.4 | 75.7 | 9.194805 | 19.66234 | 1.203429 | 1.538714 | 0.5400347 | 11.06529 | 30.25472 | 6.689503 | 13.5175 | 1.103918 | 1.079367 | 0.8392553 | 7.384664 | 14.59034
1:1B | 2-Stretch | 610.44 | 36.4 | 8433 | 10778 | 800 | 803 | 35.4 | 75.7 | 9.194805 | 19.66234 | 1.204714 | 1.539714 | 0.539108 | 11.07711 | 30.27438 | 6.685158 | 13.50307 | 1.105098 | 1.080068 | 0.8378151 | 7.387753 | 14.58424
1:1B | 2-Stretch | 610.51 | 36.4 | 8441 | 10787 | 808 | 812 | 36.2 | 74.2 | 9.402597 | 19.27273 | 1.205857 | 1.541 | 0.5381477 | 11.33819 | 29.69927 | 6.889136 | 12.98816 | 1.106146 | 1.08097 | 0.8363227 | 7.62039 | 14.03981
1:1B | 2-Stretch | 610.57 | 36.4 | 8449 | 10794 | 816 | 819 | 36.2 | 75.7 | 9.402597 | 19.66234 | 1.207 | 1.542 | 0.5372895 | 11.34894 | 30.31932 | 6.884669 | 13.4775 | 1.107194 | 1.081672 | 0.834989 | 7.622666 | 14.57823
1:1B | 2-Stretch | 610.64 | 36.4 | 8456 | 10803 | 823 | 828 | 38.5 | 78.7 | 10 | 20.44156 | 1.208 | 1.543286 | 0.5363975 | 12.08 | 31.54717 | 7.480513 | 14.4688 | 1.108112 | 1.082573 | 0.8336027 | 8.289243 | 15.66354
1:1B | 2-Stretch | 610.71 | 36.4 | 8465 | 10812 | 832 | 837 | 37 | 79.4 | 9.61039 | 20.62338 | 1.209286 | 1.544571 | 0.5353812 | 11.62171 | 31.85428 | 7.082278 | 14.68708 | 1.109291 | 1.083475 | 0.8320233 | 7.856307 | 15.91309
1:1B | 2-Stretch | 610.77 | 36.4 | 8472 | 10819 | 839 | 844 | 40 | 80.2 | 10.38961 | 20.83117 | 1.210286 | 1.545571 | 0.5345927 | 12.5744 | 32.19606 | 7.861204 | 14.94176 | 1.110208 | 1.084177 | 0.8307979 | 8.727575 | 16.19951
1:1B | 2-Stretch | 610.84 | 36.4 | 8481 | 10828 | 848 | 853 | 40 | 80.2 | 10.38961 | 20.83117 | 1.211571 | 1.546857 | 0.5335815 | 12.58776 | 32.22284 | 7.85467 | 14.9259 | 1.111388 | 1.085079 | 0.8292265 | 8.729584 | 16.19578
1:1B | 2-Stretch | 610.91 | 36.4 | 8490 | 10837 | 857 | 862 | 41.5 | 82.4 | 10.77922 | 21.4026 | 1.212857 | 1.548143 | 0.5325732 | 13.07365 | 33.13428 | 8.239251 | 15.64227 | 1.112567 | 1.085981 | 0.8276595 | 9.16672 | 16.9872
1:1B | 2-Stretch | 610.97 | 36.4 | 8497 | 10844 | 864 | 869 | 43 | 80.9 | 11.16883 | 21.01299 | 1.213857 | 1.549143 | 0.531791 | 13.55737 | 32.55212 | 8.624783 | 15.13058 | 1.113484 | 1.086682 | 0.8264438 | 9.603562 | 16.44213
1:1B | 2-Stretch | 611.04 | 36.4 | 8506 | 10851 | 873 | 876 | 42.2 | 72.7 | 10.96104 | 18.88312 | 1.215143 | 1.550143 | 0.5308856 | 13.31923 | 29.27153 | 8.4109 | 12.39062 | 1.114664 | 1.087384 | 0.8250368 | 9.375326 | 13.47336
1:1B | 2-Stretch | 611.11 | 36.4 | 8515 | 10859 | 882 | 884 | 46 | 84.7 | 11.94805 | 22 | 1.216429 | 1.551286 | 0.5299338 | 14.53395 | 34.12829 | 9.393492 | 16.35957 | 1.115843 | 1.088185 | 0.8235576 | 10.48166 | 17.80225
1:1B | 2-Stretch | 611.17 | 36.4 | 8522 | 10867 | 889 | 892 | 44.5 | 85.4 | 11.55844 | 22.18182 | 1.217429 | 1.552429 | 0.5291087 | 14.07158 | 34.43569 | 8.996553 | 16.57823 | 1.116761 | 1.088987 | 0.8222754 | 10.047 | 18.05348
1:1B | 2-Stretch | 611.24 | 36.4 | 8530 | 10875 | 897 | 900 | 46.7 | 85.4 | 12.12987 | 22.18182 | 1.218571 | 1.553571 | 0.5282236 | 14.78111 | 34.46104 | 9.561549 | 16.56268 | 1.117809 | 1.089789 | 0.8208999 | 10.68799 | 18.04982
1:1B | 2-Stretch | 611.31 | 36.4 | 8539 | 10884 | 906 | 909 | 44.5 | 86.2 | 11.55844 | 22.38961 | 1.219857 | 1.554857 | 0.5272305 | 14.09965 | 34.81265 | 8.982501 | 16.80995 | 1.118988 | 1.09069 | 0.8193565 | 10.05131 | 18.33445
1:1B | 2-Stretch | 611.37 | 36.4 | 8546 | 10891 | 913 | 916 | 46.7 | 87.7 | 12.12987 | 22.77922 | 1.220857 | 1.555857 | 0.5264601 | 14.80884 | 35.44121 | 9.547502 | 17.29213 | 1.119906 | 1.091392 | 0.8181592 | 10.6923 | 18.87249
1:1B | 2-Stretch | 611.44 | 36.4 | 8555 | 10900 | 922 | 925 | 49 | 89.1 | 12.72727 | 23.14286 | 1.222143 | 1.557143 | 0.525472 | 15.55455 | 36.03673 | 10.13585 | 17.73634 | 1.121085 | 1.092294 | 0.8166237 | 11.36314 | 19.37329
1:1B | 2-Stretch | 611.51 | 36.4 | 8563 | 10909 | 930 | 934 | 50.5 | 89.9 | 13.11688 | 23.35065 | 1.223286 | 1.558429 | 0.524548 | 16.0457 | 36.39032 | 10.51601 | 17.98375 | 1.122133 | 1.093196 | 0.8151876 | 11.80036 | 19.65976
1:1B | 2-Stretch | 611.57 | 36.4 | 8571 | 10915 | 938 | 940 | 51.2 | 92.1 | 13.2987 | 23.92208 | 1.224429 | 1.559286 | 0.5237703 | 16.28331 | 37.30135 | 10.69144 | 18.69224 | 1.123182 | 1.093797 | 0.8139791 | 12.00843 | 20.44551
1:1B | 2-Stretch | 611.64 | 36.4 | 8579 | 10924 | 946 | 949 | 53.5 | 92.9 | 13.8961 | 24.12987 | 1.225571 | 1.560571 | 0.5228507 | 17.03067 | 37.65639 | 11.27754 | 18.9383 | 1.12423 | 1.094699 | 0.81255 | 12.67855 | 20.73173
1:1B | 2-Stretch | 611.71 | 36.4 | 8588 | 10933 | 955 | 958 | 55 | 95.1 | 14.28571 | 24.7013 | 1.226857 | 1.561857 | 0.5218728 | 17.52653 | 38.5799 | 11.65593 | 19.64228 | 1.12541 | 1.095601 | 0.8110303 | 13.11769 | 21.5201
1:1B | 2-Stretch | 611.77 | 36.4 | 8596 | 10940 | 963 | 965 | 56.5 | 96.6 | 14.67532 | 25.09091 | 1.228 | 1.562857 | 0.5210535 | 18.0213 | 39.21351 | 12.03589 | 20.11707 | 1.126458 | 1.096302 | 0.8097571 | 13.55793 | 22.05439
1:1B | 2-Stretch | 611.84 | 36.4 | 8603 | 10949 | 970 | 974 | 58.8 | 98.1 | 15.27273 | 25.48052 | 1.229 | 1.564143 | 0.5202016 | 18.77018 | 39.85517 | 12.61956 | 20.59337 | 1.127375 | 1.097204 | 0.8084331 | 14.22698 | 22.59513
1:1B | 2-Stretch | 611.91 | 36.4 | 8611 | 10957 | 978 | 982 | 60.3 | 96.6 | 15.66234 | 25.09091 | 1.230143 | 1.565286 | 0.5193389 | 19.26691 | 39.27444 | 12.99716 | 20.08203 | 1.128424 | 1.098006 | 0.8070923 | 14.66631 | 22.05018
1:1B | 2-Stretch | 611.97 | 36.4 | 8619 | 10965 | 986 | 990 | 63.3 | 99.6 | 16.44156 | 25.87013 | 1.231286 | 1.566429 | 0.5184783 | 20.24426 | 40.52371 | 13.76076 | 21.04689 | 1.129472 | 1.098807 | 0.8057549 | 15.54239 | 23.12648
1:1B | 2-Stretch | 612.04 | 36.4 | 8628 | 10973 | 995 | 998 | 64.8 | 101.1 | 16.83117 | 26.25974 | 1.232571 | 1.567571 | 0.5175598 | 20.74562 | 41.16402 | 14.13698 | 21.51617 | 1.130651 | 1.099609 | 0.8043276 | 15.984 | 23.65938
1:1B | 2-Stretch | 612.11 | 36.4 | 8636 | 10981 | 1003 | 1006 | 66.3 | 102.6 | 17.22078 | 26.64935 | 1.233714 | 1.568714 | 0.5167037 | 21.24552 | 41.80522 | 14.51266 | 21.98702 | 1.1317 | 1.100411 | 0.8029971 | 16.42397 | 24.19475
1:1B | 2-Stretch | 612.17 | 36.4 | 8644 | 10989 | 1011 | 1014 | 66.3 | 106.3 | 17.22078 | 27.61039 | 1.234857 | 1.569857 | 0.5158497 | 21.2652 | 43.34437 | 14.50209 | 23.17614 | 1.132748 | 1.101213 | 0.8016698 | 16.42722 | 25.52186
1:1B | 2-Stretch | 612.24 | 36.4 | 8652 | 10997 | 1019 | 1022 | 71.5 | 105.6 | 18.57143 | 27.42857 | 1.236 | 1.571 | 0.5149978 | 22.95429 | 43.09029 | 15.82764 | 22.92611 | 1.133796 | 1.102014 | 0.8003459 | 17.94532 | 25.2649
1:1B | 2-Stretch | 612.31 | 36.4 | 8661 | 11006 | 1028 | 1031 | 76 | 105.6 | 19.74026 | 27.42857 | 1.237286 | 1.572286 | 0.5140419 | 24.42434 | 43.12555 | 16.96999 | 22.90228 | 1.134976 | 1.102916 | 0.7988605 | 19.26053 | 25.2593
1:1B | 2-Stretch | 612.37 | 36.4 | 8668 | 11013 | 1035 | 1038 | 76.8 | 110 | 19.94805 | 28.57143 | 1.238286 | 1.573286 | 0.5133003 | 24.70139 | 44.95102 | 17.16446 | 24.3181 | 1.135893 | 1.103618 | 0.797708 | 19.49699 | 26.83788
1:1B | 2-Stretch | 612.44 | 36.4 | 8676 | 11022 | 1043 | 1047 | 79 | 112.3 | 20.51948 | 29.16883 | 1.239429 | 1.574571 | 0.5124083 | 25.43243 | 45.92841 | 17.71444 | 25.04474 | 1.136941 | 1.104519 | 0.7963217 | 20.14028 | 27.6624
1:1B | 2-Stretch | 612.51 | 36.4 | 8684 | 11031 | 1051 | 1056 | 82.1 | 112.3 | 21.32468 | 29.16883 | 1.240571 | 1.575857 | 0.5115185 | 26.45478 | 45.96591 | 18.49405 | 25.02167 | 1.13799 | 1.105421 | 0.7949389 | 21.04604 | 27.65949
1:1B | 2-Stretch | 612.57 | 36.4 | 8692 | 11038 | 1059 | 1063 | 85.1 | 115.3 | 22.1039 | 29.94805 | 1.241714 | 1.576857 | 0.5107237 | 27.44672 | 47.2238 | 19.25028 | 25.97388 | 1.139038 | 1.106123 | 0.7937036 | 21.92681 | 28.7303
1:1B | 2-Stretch | 612.64 | 36.4 | 8700 | 11047 | 1067 | 1072 | 88.8 | 118.2 | 23.06494 | 30.7013 | 1.242857 | 1.578143 | 0.5098383 | 28.66642 | 48.45104 | 20.18098 | 26.89186 | 1.140086 | 1.107025 | 0.7923278 | 23.00807 | 29.76995
1:1B | 2-Stretch | 612.71 | 36.4 | 8709 | 11055 | 1076 | 1080 | 93.3 | 117.5 | 24.23377 | 30.51948 | 1.244143 | 1.579286 | 0.5089429 | 30.15027 | 48.19898 | 21.31655 | 26.63695 | 1.141266 | 1.107826 | 0.7909362 | 24.32786 | 29.50912
1:1B | 2-Stretch | 612.77 | 36.4 | 8716 | 11062 | 1083 | 1087 | 97.1 | 121.2 | 25.22078 | 31.48052 | 1.245143 | 1.580286 | 0.5082123 | 31.40347 | 49.74822 | 22.27371 | 27.81505 | 1.142183 | 1.108528 | 0.7898009 | 25.44066 | 30.83375
1:1B | 2-Stretch | 612.84 | 36.4 | 8725 | 11071 | 1092 | 1096 | 100.8 | 124.2 | 26.18182 | 32.25974 | 1.246429 | 1.581571 | 0.5072754 | 32.63377 | 51.02108 | 23.19993 | 28.7579 | 1.143363 | 1.10943 | 0.7883448 | 26.52594 | 31.90488
1:1B | 2-Stretch | 612.91 | 36.4 | 8734 | 11079 | 1101 | 1104 | 106.1 | 127.2 | 27.55844 | 33.03896 | 1.247714 | 1.582714 | 0.5063867 | 34.38506 | 52.29124 | 24.5349 | 29.69882 | 1.144542 | 1.110231 | 0.7869637 | 28.08122 | 32.97257
1:1B | 2-Stretch | 612.97 | 36.4 | 8740 | 11087 | 1107 | 1112 | 109.9 | 129.4 | 28.54545 | 33.61039 | 1.248571 | 1.583857 | 0.505674 | 35.64104 | 53.23406 | 25.48565 | 30.38968 | 1.145328 | 1.111033 | 0.785856 | 29.18943 | 33.76394
1:1B | 2-Stretch | 613.04 | 36.4 | 8749 | 11095 | 1116 | 1120 | 115.1 | 131.7 | 29.8961 | 34.20779 | 1.249857 | 1.585 | 0.5047896 | 37.36586 | 54.21935 | 26.79157 | 31.10123 | 1.146508 | 1.111835 | 0.7844816 | 30.71674 | 34.57943
1:1B | 2-Stretch | 613.11 | 36.4 | 8757 | 11104 | 1124 | 1129 | 121.1 | 136.1 | 31.45455 | 35.35065 | 1.251 | 1.586286 | 0.5039196 | 39.34964 | 56.07623 | 28.29665 | 32.49255 | 1.147556 | 1.112737 | 0.7831297 | 32.47199 | 36.15566
1:1B | 2-Stretch | 613.17 | 36.4 | 8765 | 11111 | 1132 | 1136 | 126.4 | 136.1 | 32.83117 | 35.35065 | 1.252143 | 1.587286 | 0.5031425 | 41.10931 | 56.11158 | 29.62665 | 32.4629 | 1.148604 | 1.113438 | 0.781922 | 34.02929 | 36.14543
1:1B | 2-Stretch | 613.24 | 36.4 | 8773 | 11119 | 1140 | 1144 | 132.4 | 139.1 | 34.38961 | 36.12987 | 1.253286 | 1.588429 | 0.502322 | 43.10001 | 57.38972 | 31.13007 | 33.39953 | 1.149653 | 1.11424 | 0.7806469 | 35.78877 | 37.21509
1:1B | 2-Stretch | 613.31 | 36.4 | 8782 | 11128 | 1149 | 1153 | 139.9 | 143.6 | 36.33766 | 37.2987 | 1.254571 | 1.589714 | 0.5014014 | 45.58819 | 59.29428 | 33.00927 | 34.81317 | 1.150832 | 1.115142 | 0.7792161 | 37.98813 | 38.82162
1:1B | 2-Stretch | 613.37 | 36.4 | 8790 | 11135 | 1157 | 1160 | 144.4 | 146.6 | 37.50649 | 38.07792 | 1.255714 | 1.590714 | 0.5006301 | 47.09744 | 60.57109 | 34.13043 | 35.74585 | 1.15188 | 1.115843 | 0.7780175 | 39.31418 | 39.88677
1:1B | 2-Stretch | 613.44 | 36.4 | 8798 | 11144 | 1165 | 1169 | 152 | 150.3 | 39.48052 | 39.03896 | 1.256857 | 1.592 | 0.499771 | 49.62137 | 62.15003 | 36.02987 | 36.90165 | 1.152929 | 1.116745 | 0.7766823 | 41.53987 | 41.20974
1:1B | 2-Stretch | 613.51 | 36.4 | 8806 | 11152 | 1173 | 1177 | 161 | 154.8 | 41.81818 | 40.20779 | 1.258 | 1.593143 | 0.4989587 | 52.60727 | 64.05676 | 38.28436 | 38.31205 | 1.153977 | 1.117547 | 0.7754201 | 44.17928 | 42.81551
1:1B | 2-Stretch | 613.57 | 36.4 | 8813 | 11160 | 1180 | 1185 | 167 | 157.8 | 43.37662 | 40.98701 | 1.259 | 1.594286 | 0.498205 | 54.61117 | 65.34501 | 39.77605 | 39.24347 | 1.154895 | 1.118349 | 0.7742487 | 45.93715 | 43.88787
1:1B | 2-Stretch | 613.64 | 36.4 | 8822 | 11168 | 1189 | 1193 | 176 | 162.3 | 45.71429 | 42.15584 | 1.260286 | 1.595429 | 0.4973403 | 57.61306 | 67.25664 | 42.02463 | 40.64473 | 1.156074 | 1.11915 | 0.7729048 | 48.58358 | 45.48756
1:1B | 2-Stretch | 613.71 | 36.4 | 8831 | 11176 | 1198 | 1201 | 185 | 167.5 | 48.05195 | 43.50649 | 1.261571 | 1.596571 | 0.4964778 | 60.62096 | 69.46122 | 44.26999 | 42.26712 | 1.157253 | 1.119952 | 0.7715644 | 51.2316 | 47.33714
1:1B | 2-Stretch | 613.77 | 36.4 | 8838 | 11184 | 1205 | 1209 | 194.1 | 169.7 | 50.41558 | 44.07792 | 1.262571 | 1.597714 | 0.4957297 | 63.65328 | 70.42393 | 46.53741 | 42.937 | 1.158171 | 1.120754 | 0.7704019 | 53.89826 | 48.1218
1:1B | 2-Stretch | 613.84 | 36.4 | 8847 | 11192 | 1214 | 1217 | 204.6 | 174.9 | 53.14286 | 45.42857 | 1.263857 | 1.598857 | 0.4948714 | 67.16498 | 72.6338 | 49.15503 | 44.55412 | 1.15935 | 1.121555 | 0.769068 | 56.98788 | 49.96991
1:1B | 2-Stretch | 613.91 | 36.4 | 8856 | 11201 | 1223 | 1226 | 215.8 | 179.4 | 56.05195 | 46.5974 | 1.265143 | 1.600143 | 0.4939713 | 70.91372 | 74.5625 | 51.94087 | 45.94461 | 1.160529 | 1.122457 | 0.7676691 | 60.27891 | 51.57086
1:1B | 2-Stretch | 613.97 | 36.4 | 8862 | 11208 | 1229 | 1233 | 226.4 | 183.9 | 58.80519 | 47.76623 | 1.266 | 1.601143 | 0.4933285 | 74.44738 | 76.48056 | 54.58075 | 47.3483 | 1.161316 | 1.123159 | 0.7666702 | 63.38548 | 53.17965
1:1B | 2-Stretch | 614.04 | 36.4 | 8871 | 11217 | 1238 | 1242 | 236.1 | 187.6 | 61.32468 | 48.72727 | 1.267286 | 1.602429 | 0.4924326 | 77.71588 | 78.08197 | 56.98041 | 48.47879 | 1.162495 | 1.124061 | 0.7652779 | 66.23945 | 54.4931
1:1B | 2-Stretch | 614.11 | 36.4 | 8879 | 11226 | 1246 | 1251 | 248.2 | 194.3 | 64.46753 | 50.46753 | 1.268429 | 1.603714 | 0.4915945 | 81.77246 | 80.9355 | 59.98031 | 50.56727 | 1.163543 | 1.124962 | 0.7639754 | 69.7897 | 56.88628
1:1B | 2-Stretch | 614.17 | 36.4 | 8887 | 11232 | 1254 | 1257 | 260.2 | 198.8 | 67.58442 | 51.63636 | 1.269571 | 1.604571 | 0.4908896 | 85.80324 | 82.85423 | 62.96707 | 51.95252 | 1.164592 | 1.125564 | 0.76288 | 73.33093 | 58.47586
1:1B | 2-Stretch | 614.24 | 36.4 | 8895 | 11240 | 1262 | 1265 | 269.2 | 207 | 69.92208 | 53.76623 | 1.270714 | 1.605714 | 0.490099 | 88.85098 | 86.33321 | 65.18474 | 54.51061 | 1.16564 | 1.126365 | 0.7616513 | 75.98195 | 61.39886
1:1B | 2-Stretch | 614.31 | 36.4 | 8904 | 11249 | 1271 | 1274 | 288 | 210 | 74.80519 | 54.54545 | 1.272 | 1.607 | 0.4892119 | 95.15221 | 87.65455 | 69.85488 | 55.40753 | 1.16682 | 1.127267 | 0.7602727 | 81.50804 | 62.4591
1:1B | 2-Stretch | 614.37 | 36.4 | 8911 | 11256 | 1278 | 1281 | 301.5 | 215.2 | 78.31169 | 55.8961 | 1.273 | 1.608 | 0.4885236 | 99.69078 | 89.88094 | 73.20035 | 57.01288 | 1.167737 | 1.127969 | 0.7592031 | 85.47874 | 64.30874
1:1B | 2-Stretch | 614.44 | 36.4 | 8919 | 11265 | 1286 | 1290 | 315.8 | 221.9 | 82.02597 | 57.63636 | 1.274143 | 1.609286 | 0.4876955 | 104.5128 | 92.75338 | 76.72873 | 59.08434 | 1.168785 | 1.128871 | 0.7579161 | 89.6794 | 66.69857
1:1B | 2-Stretch | 614.51 | 36.4 | 8928 | 11274 | 1295 | 1299 | 333.1 | 228.7 | 86.51948 | 59.4026 | 1.275429 | 1.610571 | 0.4868149 | 110.3494 | 95.67213 | 81.00336 | 61.17689 | 1.169965 | 1.129773 | 0.7565476 | 94.77106 | 69.11597
1:1B | 2-Stretch | 614.57 | 36.4 | 8935 | 11281 | 1302 | 1306 | 348.1 | 233.1 | 90.41558 | 60.54545 | 1.276429 | 1.611571 | 0.4861317 | 115.409 | 97.57332 | 84.7102 | 62.52041 | 1.170882 | 1.130474 | 0.7554858 | 99.18564 | 70.6777
1:1B | 2-Stretch | 614.64 | 36.4 | 8944 | 11288 | 1311 | 1313 | 367.7 | 242.1 | 95.50649 | 62.88312 | 1.277714 | 1.612571 | 0.4853413 | 122.03 | 101.4035 | 89.56391 | 65.30078 | 1.172061 | 1.131175 | 0.7542576 | 104.9744 | 73.86664
1:1B | 2-Stretch | 614.71 | 36.4 | 8953 | 11297 | 1320 | 1322 | 385 | 249.6 | 100 | 64.83117 | 1.279 | 1.613857 | 0.4844672 | 127.9 | 104.6282 | 93.81961 | 67.60216 | 1.173241 | 1.132077 | 0.7528991 | 110.073 | 76.53088
1:1B | 2-Stretch | 614.77 | 36.4 | 8959 | 11304 | 1326 | 1329 | 400 | 257 | 103.8961 | 66.75325 | 1.279857 | 1.614857 | 0.4838429 | 132.9722 | 107.797 | 97.51098 | 69.89079 | 1.174027 | 1.132779 | 0.7519289 | 114.4805 | 79.1708
1:1B | 2-Stretch | 614.84 | 36.4 | 8967 | 11313 | 1334 | 1338 | 418.8 | 263.7 | 108.7792 | 68.49351 | 1.281 | 1.616143 | 0.4830267 | 139.3462 | 110.6953 | 102.129 | 71.93967 | 1.175075 | 1.133681 | 0.7506604 | 120.0093 | 81.55662
1:1B | 2-Stretch | 614.91 | 36.4 | 8976 | 11322 | 1343 | 1347 | 441.3 | 271.9 | 114.6234 | 70.62338 | 1.282286 | 1.617429 | 0.4821588 | 146.9799 | 114.2283 | 107.6631 | 74.44885 | 1.176255 | 1.134583 | 0.7493116 | 126.6392 | 84.46837
1:1B | 2-Stretch | 614.97 | 36.4 | 8983 | 11329 | 1350 | 1354 | 462.4 | 280.9 | 120.1039 | 72.96104 | 1.283286 | 1.618429 | 0.4814854 | 154.1276 | 118.0822 | 112.8591 | 77.22178 | 1.177172 | 1.135284 | 0.7482651 | 132.8546 | 87.66866
1:1B | 2-Stretch | 615.04 | 36.4 | 8991 | 11338 | 1358 | 1363 | 485.7 | 289.1 | 126.1558 | 75.09091 | 1.284429 | 1.619714 | 0.4806751 | 162.0382 | 121.6258 | 118.5762 | 79.73008 | 1.17822 | 1.136186 | 0.7470059 | 139.709 | 90.58819
1:1B | 2-Stretch | 615.11 | 36.4 | 9000 | 11345 | 1367 | 1370 | 505.2 | 298 | 131.2208 | 77.4026 | 1.285714 | 1.620714 | 0.4798981 | 168.7124 | 125.4475 | 123.3598 | 82.44454 | 1.1794 | 1.136887 | 0.7457984 | 145.4905 | 93.73017
1:1B | 2-Stretch | 615.17 | 36.4 | 9007 | 11353 | 1374 | 1378 | 527 | 304.8 | 136.8831 | 79.16883 | 1.286714 | 1.621857 | 0.4791873 | 176.1295 | 128.4005 | 128.6985 | 84.5137 | 1.180317 | 1.137689 | 0.7446937 | 151.9051 | 96.15032
1:1B | 2-Stretch | 615.24 | 36.4 | 9015 | 11361 | 1382 | 1386 | 554.9 | 316.7 | 144.1299 | 82.25974 | 1.287857 | 1.623 | 0.4784249 | 185.6187 | 133.5076 | 135.5469 | 88.16855 | 1.181365 | 1.138491 | 0.7435089 | 160.1305 | 100.3791
1:1B | 2-Stretch | 615.31 | 36.4 | 9023 | 11370 | 1390 | 1395 | 580.4 | 327.1 | 150.7532 | 84.96104 | 1.289 | 1.624286 | 0.4776224 | 194.3209 | 138.001 | 141.7767 | 91.34719 | 1.182414 | 1.139393 | 0.7422617 | 167.6387 | 104.0803
1:1B | 2-Stretch | 615.37 | 36.4 | 9030 | 11378 | 1397 | 1403 | 603.7 | 335.4 | 156.8052 | 87.11688 | 1.29 | 1.625429 | 0.4769166 | 202.2787 | 141.6023 | 147.4633 | 93.87354 | 1.183331 | 1.140194 | 0.7411648 | 174.4979 | 107.0341
1:1B | 2-Stretch | 615.44 | 36.4 | 9038 | 11384 | 1405 | 1409 | 630.8 | 345.8 | 163.8442 | 89.81818 | 1.291143 | 1.626286 | 0.4762433 | 211.5462 | 146.07 | 154.112 | 97.04185 | 1.18438 | 1.140796 | 0.7401185 | 182.5271 | 110.7049
1:1B | 2-Stretch | 615.51 | 36.4 | 9046 | 11393 | 1413 | 1418 | 659.3 | 356.2 | 171.2468 | 92.51948 | 1.292286 | 1.627571 | 0.4754462 | 221.2997 | 150.5821 | 161.0586 | 100.2046 | 1.185428 | 1.141698 | 0.7388798 | 190.9233 | 114.4033
1:1B | 2-Stretch | 615.57 | 36.4 | 9052 | 11401 | 1419 | 1426 | 681.9 | 366.7 | 177.1169 | 95.24675 | 1.293143 | 1.628714 | 0.4747977 | 229.0374 | 155.1297 | 166.5467 | 103.4157 | 1.186214 | 1.142499 | 0.7378719 | 197.56 | 118.1524
1:1B | 2-Stretch | 615.64 | 36.4 | 9055 | 11409 | 1422 | 1434 | 703.7 | 374.1 | 182.7792 | 97.16883 | 1.293571 | 1.629857 | 0.4743076 | 236.438 | 158.3713 | 171.829 | 105.6906 | 1.186607 | 1.143301 | 0.7371102 | 203.8935 | 120.8362
1:1B | 2-Stretch | 615.71 | 36.4 | 9055 | 11418 | 1422 | 1443 | 706.7 | 380.1 | 183.5584 | 98.72727 | 1.293571 | 1.631143 | 0.4739337 | 237.446 | 161.0383 | 172.4359 | 107.5629 | 1.186607 | 1.144203 | 0.7365292 | 204.6137 | 123.0738
1:1B | 2-Stretch | 615.77 | 36.4 | 9055 | 11423 | 1422 | 1448 | 711.2 | 381.6 | 184.7273 | 99.11688 | 1.293571 | 1.631857 | 0.4737262 | 238.9579 | 161.7446 | 173.4736 | 108.031 | 1.186607 | 1.144704 | 0.7362068 | 205.845 | 123.6635
1:1B | 2-Stretch | 615.84 | 36.4 | 9052 | 11432 | 1419 | 1457 | 713.5 | 387.6 | 185.3247 | 100.6753 | 1.293143 | 1.633143 | 0.4735102 | 239.6513 | 164.4172 | 173.9055 | 109.9397 | 1.186214 | 1.145606 | 0.735871 | 206.2892 | 125.9475
1:1B | 2-Stretch | 615.91 | 36.4 | 9051 | 11441 | 1418 | 1466 | 708.9 | 389.1 | 184.1299 | 101.0649 | 1.293 | 1.634429 | 0.47319 | 238.0799 | 165.1834 | 172.6326 | 110.4201 | 1.186083 | 1.146508 | 0.7353734 | 204.7566 | 126.5975
1:1B | 2-Stretch | 615.97 | 36.4 | 9049 | 11448 | 1416 | 1473 | 713.5 | 394.3 | 185.3247 | 102.4156 | 1.292714 | 1.635429 | 0.4730052 | 239.5719 | 167.4934 | 173.6624 | 112.0682 | 1.185821 | 1.147209 | 0.7350862 | 205.9326 | 128.5657
1:1B | 2-Stretch | 616.04 | 36.4 | 9047 | 11457 | 1414 | 1482 | 707.4 | 396.5 | 183.7403 | 102.987 | 1.292429 | 1.636714 | 0.4727381 | 237.4712 | 168.5603 | 172.0216 | 112.7801 | 1.185559 | 1.148111 | 0.7346711 | 203.9418 | 129.4841
1:1B | 2-Stretch | 616.11 | 36.4 | 9047 | 11465 | 1414 | 1490 | 708.2 | 398.8 | 183.9481 | 103.5844 | 1.292429 | 1.637857 | 0.4724082 | 237.7397 | 169.6565 | 172.0987 | 113.4985 | 1.185559 | 1.148913 | 0.7341585 | 204.0332 | 130.3998
1:1B | 2-Stretch | 616.17 | 36.4 | 9045 | 11472 | 1412 | 1497 | 714.2 | 402.5 | 185.5065 | 104.5455 | 1.292143 | 1.638857 | 0.4722243 | 239.7009 | 171.3351 | 173.4715 | 114.6794 | 1.185297 | 1.149614 | 0.7338728 | 205.6153 | 131.8371
1:1B | 2-Stretch | 616.24 | 36.4 | 9041 | 11481 | 1408 | 1506 | 706.7 | 407 | 183.5584 | 105.7143 | 1.291571 | 1.640143 | 0.4720629 | 237.0788 | 173.3865 | 171.4897 | 116.1366 | 1.184773 | 1.150516 | 0.7336219 | 203.1763 | 133.617
1:1B | 2-Stretch | 616.31 | 36.4 | 9041 | 11489 | 1408 | 1514 | 708.9 | 409.2 | 184.1299 | 106.2857 | 1.291571 | 1.641286 | 0.4717342 | 237.8169 | 174.4452 | 171.9114 | 116.8241 | 1.184773 | 1.151318 | 0.7331111 | 203.6759 | 134.5017
1:1B | 2-Stretch | 616.37 | 36.4 | 9040 | 11495 | 1407 | 1520 | 712 | 411.5 | 184.9351 | 106.8831 | 1.291429 | 1.642143 | 0.4715401 | 238.8304 | 175.5173 | 172.5837 | 117.5559 | 1.184642 | 1.151919 | 0.7328095 | 204.4498 | 135.4149
1:1B | 2-Stretch | 616.44 | 36.4 | 9037 | 11504 | 1404 | 1529 | 712.7 | 418.2 | 185.1169 | 108.6234 | 1.291 | 1.643429 | 0.4713277 | 238.9859 | 178.5148 | 172.6206 | 119.6899 | 1.184248 | 1.152821 | 0.7324792 | 204.4257 | 137.981
1:1B | 2-Stretch | 616.51 | 36.4 | 9036 | 11512 | 1403 | 1537 | 708.2 | 419.7 | 183.9481 | 109.013 | 1.290857 | 1.644571 | 0.4710522 | 237.4507 | 179.2796 | 171.3961 | 120.1722 | 1.184117 | 1.153623 | 0.7320512 | 202.9531 | 138.6333
1:1B | 2-Stretch | 616.57 | 36.4 | 9035 | 11520 | 1402 | 1545 | 714.2 | 426.4 | 185.5065 | 110.7532 | 1.290714 | 1.645714 | 0.4707772 | 239.4359 | 182.2682 | 172.7488 | 122.2808 | 1.183986 | 1.154424 | 0.7316238 | 204.5322 | 141.1639
1:1B | 2-Stretch | 616.64 | 36.4 | 9032 | 11527 | 1399 | 1552 | 709.7 | 430.1 | 184.3377 | 111.7143 | 1.290286 | 1.646714 | 0.4706476 | 237.8483 | 183.9615 | 171.5408 | 123.4789 | 1.183593 | 1.155126 | 0.7314224 | 203.0345 | 142.6337
1:1B | 2-Stretch | 616.71 | 36.4 | 9030 | 11536 | 1397 | 1561 | 713.5 | 430.8 | 185.3247 | 111.8961 | 1.29 | 1.648 | 0.4703846 | 239.0688 | 184.4048 | 172.3377 | 123.7253 | 1.183331 | 1.156028 | 0.7310136 | 203.9326 | 143.0299
1:1B | 2-Stretch | 616.77 | 36.4 | 9028 | 11543 | 1395 | 1568 | 710.4 | 433.8 | 184.5195 | 112.6753 | 1.289714 | 1.649 | 0.4702035 | 237.9774 | 185.8016 | 171.4743 | 124.6917 | 1.183069 | 1.156729 | 0.7307322 | 202.866 | 144.2345
1:1B | 2-Stretch | 616.84 | 36.4 | 9027 | 11552 | 1394 | 1577 | 712.7 | 440.5 | 185.1169 | 114.4156 | 1.289571 | 1.650286 | 0.4698892 | 238.7214 | 188.8184 | 171.9033 | 126.8027 | 1.182938 | 1.157631 | 0.7302438 | 203.351 | 146.7907
1:1B | 2-Stretch | 616.91 | 36.4 | 9024 | 11558 | 1391 | 1583 | 710.4 | 442 | 184.5195 | 114.8052 | 1.289143 | 1.651143 | 0.4698014 | 237.872 | 189.5598 | 171.2518 | 127.3145 | 1.182545 | 1.158232 | 0.7301073 | 202.5129 | 147.4598
1:1B | 2-Stretch | 616.97 | 36.4 | 9024 | 11566 | 1391 | 1591 | 712 | 446.5 | 184.9351 | 115.974 | 1.289143 | 1.652286 | 0.4694764 | 238.4077 | 191.6222 | 171.5242 | 128.7236 | 1.182545 | 1.159034 | 0.7296023 | 202.8351 | 149.195
1:1B | 2-Stretch | 617.04 | 36.4 | 9020 | 11574 | 1387 | 1599 | 712.7 | 451.7 | 185.1169 | 117.3247 | 1.288571 | 1.653429 | 0.46936 | 238.5363 | 193.988 | 171.5766 | 130.4096 | 1.182021 | 1.159836 | 0.7294213 | 202.8071 | 151.2537
1:1B | 2-Stretch | 617.11 | 36.4 | 9019 | 11582 | 1386 | 1607 | 708.9 | 453.2 | 184.1299 | 117.7143 | 1.288429 | 1.654571 | 0.4690878 | 237.2382 | 194.7667 | 170.531 | 130.894 | 1.18189 | 1.160637 | 0.7289983 | 201.5488 | 151.9205
1:1B | 2-Stretch | 617.17 | 36.4 | 9017 | 11590 | 1384 | 1615 | 714.2 | 459.9 | 185.5065 | 119.4545 | 1.288143 | 1.655714 | 0.468868 | 238.9589 | 197.7826 | 171.7054 | 133.0226 | 1.181628 | 1.161439 | 0.7286567 | 202.8918 | 154.4976
1:1B | 2-Stretch | 617.24 | 36.4 | 9013 | 11598 | 1380 | 1623 | 708.2 | 462.9 | 183.9481 | 120.2338 | 1.287571 | 1.656857 | 0.4687525 | 236.8463 | 199.2102 | 170.1252 | 134.0221 | 1.181103 | 1.162241 | 0.7284773 | 200.9354 | 155.766
1:1B | 2-Stretch | 617.31 | 36.4 | 9013 | 11607 | 1380 | 1632 | 712 | 467.4 | 184.9351 | 121.4026 | 1.287571 | 1.658143 | 0.468389 | 238.1171 | 201.3028 | 170.9184 | 135.4329 | 1.181103 | 1.163143 | 0.7279124 | 201.8722 | 157.5277
1:1B | 2-Stretch | 617.37 | 36.4 | 9010 | 11612 | 1377 | 1637 | 712.7 | 472.6 | 185.1169 | 122.7532 | 1.287143 | 1.658857 | 0.4683432 | 238.2719 | 203.6301 | 171.0151 | 137.1087 | 1.18071 | 1.163644 | 0.7278412 | 201.9193 | 159.5457
1:1B | 2-Stretch | 617.44 | 36.4 | 9009 | 11621 | 1376 | 1646 | 710.4 | 474.9 | 184.5195 | 123.3506 | 1.287 | 1.660143 | 0.4680325 | 237.4766 | 204.7797 | 170.3234 | 137.8453 | 1.180579 | 1.164546 | 0.7273583 | 201.0803 | 160.5271
1:1B | 2-Stretch | 617.51 | 36.4 | 9005 | 11630 | 1372 | 1655 | 713.5 | 483.1 | 185.3247 | 125.4805 | 1.286429 | 1.661429 | 0.467878 | 238.407 | 208.4769 | 170.9448 | 140.4795 | 1.180055 | 1.165447 | 0.7271182 | 201.7242 | 163.7215
1:1B | 2-Stretch | 617.57 | 36.4 | 9004 | 11636 | 1371 | 1661 | 708.9 | 480.8 | 184.1299 | 124.8831 | 1.286286 | 1.662286 | 0.4676887 | 236.8436 | 207.5914 | 169.7396 | 139.7734 | 1.179924 | 1.166049 | 0.726824 | 200.2798 | 162.9826
1:1B | 2-Stretch | 617.64 | 36.4 | 9002 | 11644 | 1369 | 1669 | 713.5 | 489 | 185.3247 | 127.013 | 1.286 | 1.663429 | 0.4674712 | 238.3275 | 211.277 | 170.7392 | 142.3783 | 1.179662 | 1.16685 | 0.726486 | 201.4146 | 166.1342
1:1B | 2-Stretch | 617.71 | 36.4 | 8998 | 11653 | 1365 | 1678 | 711.2 | 492 | 184.7273 | 127.7922 | 1.285429 | 1.664714 | 0.4673178 | 237.4537 | 212.7375 | 170.0497 | 143.3836 | 1.179138 | 1.167752 | 0.7262477 | 200.512 | 167.4366
1:1B | 2-Stretch | 617.77 | 36.4 | 8998 | 11660 | 1365 | 1685 | 710.4 | 497.3 | 184.5195 | 129.1688 | 1.285429 | 1.665714 | 0.4670373 | 237.1866 | 215.1584 | 169.7537 | 145.048 | 1.179138 | 1.168454 | 0.7258117 | 200.163 | 169.4819
1:1B | 2-Stretch | 617.84 | 36.4 | 8995 | 11668 | 1362 | 1693 | 715.7 | 504.7 | 185.8961 | 131.0909 | 1.285 | 1.666857 | 0.4668727 | 238.8765 | 218.5098 | 170.9208 | 147.4209 | 1.178745 | 1.169255 | 0.7255559 | 201.472 | 172.3727
1:1B | 2-Stretch | 617.91 | 36.4 | 8991 | 11677 | 1358 | 1702 | 708.2 | 506.9 | 183.9481 | 131.6623 | 1.284429 | 1.668143 | 0.4667204 | 236.2681 | 219.6316 | 168.9742 | 148.1779 | 1.17822 | 1.170157 | 0.7253192 | 199.0889 | 173.3914
1:1B | 2-Stretch | 617.97 | 36.4 | 8991 | 11684 | 1358 | 1709 | 709.7 | 509.9 | 184.3377 | 132.4416 | 1.284429 | 1.669143 | 0.4664408 | 236.7686 | 221.0639 | 169.2357 | 149.1207 | 1.17822 | 1.170859 | 0.7248847 | 199.397 | 174.5993
1:1B | 2-Stretch | 618.04 | 36.4 | 8988 | 11693 | 1355 | 1718 | 712.7 | 518.9 | 185.1169 | 134.7792 | 1.284 | 1.670429 | 0.4662374 | 237.6901 | 225.1391 | 169.8304 | 151.9998 | 1.177827 | 1.171761 | 0.7245685 | 200.0309 | 178.1074
1:1B | 2-Stretch | 618.11 | 36.4 | 8985 | 11701 | 1352 | 1726 | 712.7 | 521.1 | 185.1169 | 135.3506 | 1.283571 | 1.671571 | 0.4660742 | 237.6107 | 226.2483 | 169.7143 | 152.7424 | 1.177434 | 1.172562 | 0.7243149 | 199.8274 | 179.1
1:1B | 2-Stretch | 618.17 | 36.4 | 8983 | 11707 | 1350 | 1732 | 712 | 522.6 | 184.9351 | 135.7403 | 1.283286 | 1.672429 | 0.465939 | 237.3245 | 227.0159 | 169.4584 | 153.2483 | 1.177172 | 1.173164 | 0.7241049 | 199.4817 | 179.7853
1:1B | 2-Stretch | 618.24 | 36.4 | 8981 | 11715 | 1348 | 1740 | 714.2 | 530.1 | 185.5065 | 137.6883 | 1.283 | 1.673571 | 0.4657245 | 238.0048 | 230.4312 | 169.8733 | 155.642 | 1.17691 | 1.173965 | 0.7237715 | 199.9256 | 182.7184
1:1B | 2-Stretch | 618.31 | 36.4 | 8977 | 11722 | 1344 | 1747 | 710.4 | 533.1 | 184.5195 | 138.4675 | 1.282429 | 1.674571 | 0.4656538 | 236.6331 | 231.8738 | 168.8559 | 156.6557 | 1.176386 | 1.174667 | 0.7236616 | 198.6396 | 184.0182
1:1B | 2-Stretch | 618.37 | 36.4 | 8977 | 11730 | 1344 | 1755 | 712.7 | 536.8 | 185.1169 | 139.4286 | 1.282429 | 1.675714 | 0.4653362 | 237.3992 | 233.6424 | 169.2947 | 157.8203 | 1.176386 | 1.175468 | 0.7231681 | 199.1559 | 185.5128
1:1B | 2-Stretch | 618.44 | 36.4 | 8972 | 11738 | 1339 | 1763 | 713.5 | 543.5 | 185.3247 | 141.1688 | 1.281714 | 1.676857 | 0.4652782 | 237.5333 | 236.72 | 169.3719 | 160.0183 | 1.175731 | 1.17627 | 0.7230779 | 199.1358 | 188.2247
1:1B | 2-Stretch | 618.51 | 36.4 | 8972 | 11746 | 1339 | 1771 | 709.7 | 551.7 | 184.3377 | 143.2987 | 1.281714 | 1.678 | 0.4649613 | 236.2682 | 240.4552 | 168.3425 | 162.6008 | 1.175731 | 1.177072 | 0.7225855 | 197.9254 | 191.3928
1:1B | 2-Stretch | 618.57 | 36.4 | 8970 | 11753 | 1337 | 1778 | 717.2 | 554 | 186.2857 | 143.8961 | 1.281429 | 1.679 | 0.464788 | 238.7118 | 241.6016 | 170.0453 | 163.3615 | 1.175468 | 1.177773 | 0.7223161 | 199.8829 | 192.4028
1:1B | 2-Stretch | 618.64 | 36.4 | 8964 | 11760 | 1331 | 1785 | 710.4 | 558.4 | 184.5195 | 145.039 | 1.280571 | 1.68 | 0.4648223 | 236.2904 | 243.6655 | 168.3102 | 164.8578 | 1.174682 | 1.178475 | 0.7223693 | 197.711 | 194.2808
1:1B | 2-Stretch | 618.71 | 36.4 | 8964 | 11769 | 1331 | 1794 | 710.4 | 561.4 | 184.5195 | 145.8182 | 1.280571 | 1.681286 | 0.4644668 | 236.2904 | 245.162 | 168.1815 | 165.8035 | 1.174682 | 1.179377 | 0.7218169 | 197.5598 | 195.5447
1:1B | 2-Stretch | 618.77 | 36.4 | 8961 | 11774 | 1328 | 1799 | 713.5 | 564.4 | 185.3247 | 146.5974 | 1.280143 | 1.682 | 0.464425 | 237.2421 | 246.5768 | 168.8541 | 166.8049 | 1.174289 | 1.179878 | 0.721752 | 198.2835 | 196.8094
1:1B | 2-Stretch | 618.84 | 36.4 | 8959 | 11783 | 1326 | 1808 | 712 | 561.4 | 184.9351 | 145.8182 | 1.279857 | 1.683286 | 0.4641738 | 236.6905 | 245.4537 | 168.3654 | 165.896 | 1.174027 | 1.18078 | 0.7213617 | 197.6655 | 195.8866
1:1B | 2-Stretch | 618.91 | 36.4 | 8955 | 11791 | 1322 | 1816 | 712.7 | 576.3 | 185.1169 | 149.6883 | 1.279286 | 1.684429 | 0.4640661 | 236.8174 | 252.1393 | 168.4189 | 170.6715 | 1.173503 | 1.181581 | 0.7211942 | 197.6401 | 201.6623
1:1B | 2-Stretch | 618.97 | 36.4 | 8954 | 11798 | 1321 | 1823 | 710.4 | 578.6 | 184.5195 | 150.2857 | 1.279143 | 1.685429 | 0.4638426 | 236.0268 | 253.2958 | 167.7681 | 171.4164 | 1.173372 | 1.182283 | 0.7208468 | 196.8544 | 202.6627
1:1B | 2-Stretch | 619.04 | 36.4 | 8951 | 11805 | 1318 | 1830 | 715 | 589 | 185.7143 | 152.987 | 1.278714 | 1.686429 | 0.4637229 | 237.4755 | 258.0017 | 168.7697 | 174.7569 | 1.172979 | 1.182984 | 0.7206608 | 197.9632 | 206.7346
1:1B | 2-Stretch | 619.11 | 36.4 | 8948 | 11814 | 1315 | 1839 | 708.2 | 590.5 | 183.9481 | 153.3766 | 1.278286 | 1.687714 | 0.463525 | 235.1382 | 258.8559 | 167.0147 | 175.2891 | 1.172586 | 1.183886 | 0.7203533 | 195.8391 | 207.5224
1:1B | 2-Stretch | 619.17 | 36.4 | 8948 | 11819 | 1315 | 1844 | 712 | 604.7 | 184.9351 | 157.0649 | 1.278286 | 1.688429 | 0.4633289 | 236.3999 | 265.1929 | 167.8526 | 179.7732 | 1.172586 | 1.184387 | 0.7200485 | 196.8215 | 212.9211
1:1B | 2-Stretch | 619.24 | 36.4 | 8943 | 11826 | 1310 | 1851 | 714.2 | 606.2 | 185.5065 | 157.4545 | 1.277571 | 1.689429 | 0.4633135 | 236.9978 | 266.0082 | 168.2788 | 180.3476 | 1.17193 | 1.185089 | 0.7200247 | 197.2111 | 213.7279
1:1B | 2-Stretch | 619.31 | 36.4 | 8938 | 11835 | 1305 | 1860 | 712.7 | 601 | 185.1169 | 156.1039 | 1.276857 | 1.690714 | 0.4632202 | 236.3678 | 263.9271 | 167.7928 | 178.8046 | 1.171275 | 1.185991 | 0.7198796 | 196.5315 | 212.0606
1:1B | 2-Stretch | 619.37 | 36.4 | 8937 | 11841 | 1304 | 1866 | 708.2 | 610.7 | 183.9481 | 158.6234 | 1.276714 | 1.691571 | 0.4630373 | 234.8491 | 268.3228 | 166.6339 | 181.8915 | 1.171144 | 1.186592 | 0.7195953 | 195.1523 | 215.8309
1:1B | 2-Stretch | 619.44 | 36.4 | 8937 | 11849 | 1304 | 1874 | 714.2 | 620.4 | 185.5065 | 161.1429 | 1.276714 | 1.692714 | 0.4627246 | 236.8388 | 272.7688 | 167.9522 | 184.9583 | 1.171144 | 1.187394 | 0.7191095 | 196.6962 | 219.6183
1:1B | 2-Stretch | 619.51 | 36.4 | 8931 | 11856 | 1298 | 1881 | 711.2 | 625.6 | 184.7273 | 162.4935 | 1.275857 | 1.693714 | 0.4627621 | 235.6856 | 275.2176 | 167.1381 | 186.7277 | 1.170358 | 1.188095 | 0.7191677 | 195.6113 | 221.8503
1:1B | 2-Stretch | 619.57 | 36.4 | 8931 | 11864 | 1298 | 1889 | 708.2 | 634.5 | 183.9481 | 164.8052 | 1.275857 | 1.694857 | 0.4624501 | 234.6914 | 279.3213 | 166.3109 | 189.5435 | 1.170358 | 1.188897 | 0.7186828 | 194.6432 | 225.3477
1:1B | 2-Stretch | 619.64 | 36.4 | 8930 | 11871 | 1297 | 1896 | 715 | 646.5 | 185.7143 | 167.9221 | 1.275714 | 1.695857 | 0.4622291 | 236.9184 | 284.7719 | 167.8314 | 193.3617 | 1.170227 | 1.189598 | 0.7183394 | 196.4007 | 230.0228
1:1B | 2-Stretch | 619.71 | 36.4 | 8924 | 11877 | 1291 | 1902 | 713.5 | 641.2 | 185.3247 | 166.5455 | 1.274857 | 1.696714 | 0.4623062 | 236.2625 | 282.5801 | 167.3897 | 191.8136 | 1.16944 | 1.190199 | 0.7184593 | 195.7523 | 228.2964
1:1B | 2-Stretch | 619.77 | 36.4 | 8923 | 11883 | 1290 | 1908 | 710.4 | 644.2 | 184.5195 | 167.3247 | 1.274714 | 1.697571 | 0.4621246 | 235.2096 | 284.0456 | 166.5681 | 192.7851 | 1.169309 | 1.190801 | 0.718177 | 194.7696 | 229.5686
1:1B | 2-Stretch | 619.84 | 36.4 | 8920 | 11889 | 1287 | 1914 | 715 | 649.5 | 185.7143 | 168.7013 | 1.274286 | 1.698429 | 0.4620467 | 236.6531 | 286.5271 | 167.5773 | 194.5288 | 1.168916 | 1.191402 | 0.718056 | 195.8838 | 231.762
1:1B | 2-Stretch | 619.91 | 36.4 | 8916 | 11897 | 1283 | 1922 | 705.2 | 650.9 | 183.1688 | 169.0649 | 1.273714 | 1.699571 | 0.4619432 | 233.3048 | 287.3379 | 165.137 | 195.0598 | 1.168392 | 1.192204 | 0.717895 | 192.9448 | 232.551
1:1B | 2-Stretch | 619.97 | 36.4 | 8916 | 11903 | 1283 | 1928 | 702.9 | 665.1 | 182.5714 | 172.7532 | 1.273714 | 1.700429 | 0.4617103 | 232.5438 | 293.7546 | 164.5078 | 199.5599 | 1.168392 | 1.192805 | 0.7175332 | 192.2096 | 238.0361
1:1B | 2-Stretch | 620.04 | 36.4 | 8916 | 11909 | 1283 | 1934 | 710.4 | 674.8 | 184.5195 | 175.2727 | 1.273714 | 1.701286 | 0.4614777 | 235.0251 | 298.189 | 166.2044 | 202.634 | 1.168392 | 1.193406 | 0.7171717 | 194.1919 | 241.8246
1:1B | 2-Stretch | 620.11 | 36.4 | 8911 | 11915 | 1278 | 1940 | 719.5 | 680 | 186.8831 | 176.6234 | 1.273 | 1.702143 | 0.4615041 | 237.9022 | 300.6382 | 168.2787 | 204.3966 | 1.167737 | 1.194007 | 0.7172127 | 196.5053 | 244.051
1:1B | 2-Stretch | 620.17 | 36.4 | 8907 | 11920 | 1274 | 1945 | 709.7 | 674.1 | 184.3377 | 175.0909 | 1.272429 | 1.702857 | 0.4615177 | 234.5565 | 298.1548 | 165.8851 | 202.6167 | 1.167213 | 1.194508 | 0.7172338 | 193.6232 | 242.0273
1:1B | 2-Stretch | 620.24 | 36.4 | 8907 | 11926 | 1274 | 1951 | 709.7 | 677.8 | 184.3377 | 176.0519 | 1.272429 | 1.703714 | 0.4612855 | 234.5565 | 299.9422 | 165.8016 | 203.7904 | 1.167213 | 1.19511 | 0.716873 | 193.5258 | 243.5519
1:1B | 2-Stretch | 620.31 | 36.4 | 8904 | 11932 | 1271 | 1957 | 714.2 | 686 | 185.5065 | 178.1818 | 1.272 | 1.704571 | 0.4612089 | 235.9643 | 303.7236 | 166.7839 | 206.4613 | 1.16682 | 1.195711 | 0.7167539 | 194.6067 | 246.868
1:1B | 2-Stretch | 620.37 | 36.4 | 8901 | 11937 | 1268 | 1962 | 709.7 | 680.8 | 184.3377 | 176.8312 | 1.271571 | 1.705286 | 0.4611711 | 234.3985 | 301.5477 | 165.6489 | 204.8801 | 1.166426 | 1.196212 | 0.7166952 | 193.2172 | 245.0801
1:1B | 2-Stretch | 620.44 | 36.4 | 8901 | 11939 | 1268 | 1964 | 712 | 694.2 | 184.9351 | 180.3117 | 1.271571 | 1.705571 | 0.4610938 | 235.1581 | 307.5345 | 166.1654 | 209.1339 | 1.166426 | 1.196412 | 0.7165751 | 193.8198 | 250.2104
1:1B | 2-Stretch | 620.51 | 36.4 | 8900 | 11941 | 1267 | 1966 | 708.2 | 690.5 | 183.9481 | 179.3506 | 1.271429 | 1.705857 | 0.4610684 | 233.8768 | 305.9466 | 165.2384 | 207.9827 | 1.166295 | 1.196613 | 0.7165356 | 192.7168 | 248.8748
1:1B | 2-Stretch | 620.57 | 36.4 | 8900 | 11941 | 1267 | 1966 | 708.9 | 686.8 | 184.1299 | 178.3896 | 1.271429 | 1.705857 | 0.4610684 | 234.108 | 304.3072 | 165.4041 | 206.8081 | 1.166295 | 1.196613 | 0.7165356 | 192.91 | 247.4692
1:1B | 2-Stretch | 620.64 | 36.4 | 8900 | 11942 | 1267 | 1967 | 709.7 | 692 | 184.3377 | 179.7403 | 1.271429 | 1.706 | 0.4610298 | 234.3722 | 306.6369 | 165.5795 | 208.459 | 1.166295 | 1.196713 | 0.7164756 | 193.1146 | 249.4656
1:1B | 2-Stretch | 620.71 | 36.4 | 8900 | 11943 | 1267 | 1968 | 708.9 | 691.2 | 184.1299 | 179.5325 | 1.271429 | 1.706143 | 0.4609912 | 234.108 | 306.308 | 165.3764 | 208.205 | 1.166295 | 1.196813 | 0.7164156 | 192.8777 | 249.1825
1:1B | 2-Stretch | 620.77 | 36.4 | 8900 | 11945 | 1267 | 1970 | 707.4 | 706.9 | 183.7403 | 183.6104 | 1.271429 | 1.706429 | 0.460914 | 233.6126 | 313.318 | 164.9939 | 213.1895 | 1.166295 | 1.197014 | 0.7162957 | 192.4316 | 255.1907
1:1B | 2-Stretch | 620.84 | 36.4 | 8900 | 11945 | 1267 | 1970 | 708.9 | 699.4 | 184.1299 | 181.6623 | 1.271429 | 1.706429 | 0.460914 | 234.108 | 309.9938 | 165.3487 | 210.8083 | 1.166295 | 1.197014 | 0.7162957 | 192.8454 | 252.3405
1:1B | 2-Stretch | 620.91 | 36.4 | 8900 | 11946 | 1267 | 1971 | 711.2 | 695.7 | 184.7273 | 180.7013 | 1.271429 | 1.706571 | 0.4608754 | 234.8675 | 308.3797 | 165.8789 | 209.6337 | 1.166295 | 1.197114 | 0.7162357 | 193.4637 | 250.9554
1:1B | 2-Stretch | 620.97 | 36.4 | 8900 | 11947 | 1267 | 1972 | 709.7 | 700.2 | 184.3377 | 181.8701 | 1.271429 | 1.706714 | 0.4608369 | 234.3722 | 310.4003 | 165.5102 | 211.0623 | 1.166295 | 1.197214 | 0.7161757 | 193.0338 | 252.6868
1:1B | 2-Stretch | 621.04 | 36.4 | 8897 | 11947 | 1264 | 1972 | 710.4 | 695.7 | 184.5195 | 180.7013 | 1.271 | 1.706714 | 0.4609923 | 234.5243 | 308.4055 | 165.6758 | 209.7043 | 1.165902 | 1.197214 | 0.7164172 | 193.1617 | 251.061
1:1B | 2-Stretch | 621.11 | 36.4 | 8897 | 11948 | 1264 | 1973 | 704.4 | 690.5 | 182.961 | 179.3506 | 1.271 | 1.706857 | 0.4609537 | 232.5435 | 306.1259 | 164.243 | 208.0529 | 1.165902 | 1.197314 | 0.7163573 | 191.4912 | 249.1047
1:1B | 2-Stretch | 621.17 | 36.4 | 8897 | 11949 | 1264 | 1974 | 708.2 | 694.2 | 183.9481 | 180.3117 | 1.271 | 1.707 | 0.4609151 | 233.798 | 307.7921 | 165.1278 | 209.228 | 1.165902 | 1.197415 | 0.7162973 | 192.5229 | 250.5326
1:1B | 2-Stretch | 621.24 | 36.4 | 8897 | 11949 | 1264 | 1974 | 707.4 | 689.7 | 183.7403 | 179.1429 | 1.271 | 1.707 | 0.4609151 | 233.5339 | 305.7969 | 164.9386 | 207.7988 | 1.165902 | 1.197415 | 0.7162973 | 192.3023 | 248.8213
1:1B | 2-Stretch | 621.31 | 36.4 | 8897 | 11950 | 1264 | 1975 | 707.4 | 692 | 183.7403 | 179.7403 | 1.271 | 1.707143 | 0.4608765 | 233.5339 | 306.8423 | 164.9248 | 208.5293 | 1.165902 | 1.197515 | 0.7162374 | 192.2862 | 249.7169
1:1B | 2-Stretch | 621.37 | 36.4 | 8897 | 11950 | 1264 | 1975 | 710.4 | 695 | 184.5195 | 180.5195 | 1.271 | 1.707143 | 0.4608765 | 234.5243 | 308.1725 | 165.6342 | 209.482 | 1.165902 | 1.197515 | 0.7162374 | 193.1133 | 250.8578
1:1B | 2-Stretch | 621.44 | 36.4 | 8897 | 11950 | 1264 | 1975 | 707.4 | 690.5 | 183.7403 | 179.3506 | 1.271 | 1.707143 | 0.4608765 | 233.5339 | 306.1772 | 164.9248 | 208.0529 | 1.165902 | 1.197515 | 0.7162374 | 192.2862 | 249.1464
1:1B | 2-Stretch | 621.51 | 36.4 | 8897 | 11950 | 1264 | 1975 | 708.2 | 690.5 | 183.9481 | 179.3506 | 1.271 | 1.707143 | 0.4608765 | 233.798 | 306.1772 | 165.114 | 208.0529 | 1.165902 | 1.197515 | 0.7162374 | 192.5068 | 249.1464
1:1B | 2-Stretch | 621.57 | 36.4 | 8897 | 11950 | 1264 | 1975 | 708.9 | 691.2 | 184.1299 | 179.5325 | 1.271 | 1.707143 | 0.4608765 | 234.0291 | 306.4876 | 165.2795 | 208.2752 | 1.165902 | 1.197515 | 0.7162374 | 192.6997 | 249.4126
1:1B | 2-Stretch | 621.64 | 36.4 | 8897 | 11950 | 1264 | 1975 | 708.2 | 689 | 183.9481 | 178.961 | 1.271 | 1.707143 | 0.4608765 | 233.798 | 305.5121 | 165.114 | 207.5765 | 1.165902 | 1.197515 | 0.7162374 | 192.5068 | 248.5759
1:1B | 2-Stretch | 621.71 | 36.4 | 8897 | 11950 | 1264 | 1975 | 706.7 | 689.7 | 183.5584 | 179.1429 | 1.271 | 1.707143 | 0.4608765 | 233.3028 | 305.8224 | 164.7593 | 207.7988 | 1.165902 | 1.197515 | 0.7162374 | 192.0932 | 248.8421
1:1B | 2-Stretch | 621.77 | 36.4 | 8897 | 11950 | 1264 | 1975 | 707.4 | 688.2 | 183.7403 | 178.7532 | 1.271 | 1.707143 | 0.4608765 | 233.5339 | 305.1573 | 164.9248 | 207.3224 | 1.165902 | 1.197515 | 0.7162374 | 192.2862 | 248.2717
1:1B | 2-Stretch | 621.84 | 36.4 | 8897 | 11951 | 1264 | 1976 | 709.7 | 692.7 | 184.3377 | 179.9221 | 1.271 | 1.707286 | 0.460838 | 234.2932 | 307.1784 | 165.4548 | 208.7516 | 1.165902 | 1.197615 | 0.7161774 | 192.9041 | 250.004
1:1B | 2-Stretch | 621.91 | 36.4 | 8897 | 11953 | 1264 | 1978 | 707.4 | 692 | 183.7403 | 179.7403 | 1.271 | 1.707571 | 0.4607608 | 233.5339 | 306.9193 | 164.8834 | 208.5293 | 1.165902 | 1.197815 | 0.7160576 | 192.238 | 249.7796
1:1B | 2-Stretch | 621.97 | 36.4 | 8897 | 11953 | 1264 | 1978 | 708.9 | 687.5 | 184.1299 | 178.5714 | 1.271 | 1.707571 | 0.4607608 | 234.0291 | 304.9235 | 165.238 | 207.1001 | 1.165902 | 1.197815 | 0.7160576 | 192.6514 | 248.0677
1:1B | 2-Stretch | 622.04 | 36.4 | 8897 | 11954 | 1264 | 1979 | 712 | 696.5 | 184.9351 | 180.9091 | 1.271 | 1.707714 | 0.4607223 | 235.0525 | 308.941 | 165.9569 | 209.9584 | 1.165902 | 1.197916 | 0.7159977 | 193.4896 | 251.5125
1:1B | 2-Stretch | 622.11 | 36.4 | 8897 | 11955 | 1264 | 1980 | 712.7 | 697.2 | 185.1169 | 181.0909 | 1.271 | 1.707857 | 0.4606838 | 235.2836 | 309.2774 | 166.1085 | 210.1807 | 1.165902 | 1.198016 | 0.7159378 | 193.6663 | 251.7998
1:1B | 2-Stretch | 622.17 | 36.4 | 8896 | 11955 | 1263 | 1980 | 710.4 | 692 | 184.5195 | 179.7403 | 1.270857 | 1.707857 | 0.4607356 | 234.4979 | 306.9707 | 165.5649 | 208.5527 | 1.165771 | 1.198016 | 0.7160183 | 193.0108 | 249.8494
1:1B | 2-Stretch | 622.24 | 36.4 | 8896 | 11955 | 1263 | 1980 | 709.7 | 691.2 | 184.3377 | 179.5325 | 1.270857 | 1.707857 | 0.4607356 | 234.2668 | 306.6158 | 165.3995 | 208.2986 | 1.165771 | 1.198016 | 0.7160183 | 192.8179 | 249.545
1:1B | 2-Stretch | 622.31 | 36.4 | 8896 | 11955 | 1263 | 1980 | 708.2 | 691.2 | 183.9481 | 179.5325 | 1.270857 | 1.707857 | 0.4607356 | 233.7717 | 306.6158 | 165.0449 | 208.2986 | 1.165771 | 1.198016 | 0.7160183 | 192.4046 | 249.545
1:1B | 2-Stretch | 622.37 | 36.4 | 8896 | 11955 | 1263 | 1980 | 708.2 | 691.2 | 183.9481 | 179.5325 | 1.270857 | 1.707857 | 0.4607356 | 233.7717 | 306.6158 | 165.0449 | 208.2986 | 1.165771 | 1.198016 | 0.7160183 | 192.4046 | 249.545
1:1B | 2-Stretch | 622.44 | 36.4 | 8896 | 11955 | 1263 | 1980 | 708.2 | 691.2 | 183.9481 | 179.5325 | 1.270857 | 1.707857 | 0.4607356 | 233.7717 | 306.6158 | 165.0449 | 208.2986 | 1.165771 | 1.198016 | 0.7160183 | 192.4046 | 249.545
1:1B | 2-Stretch | 622.51 | 36.4 | 8896 | 11955 | 1263 | 1980 | 708.9 | 691.2 | 184.1299 | 179.5325 | 1.270857 | 1.707857 | 0.4607356 | 234.0028 | 306.6158 | 165.2104 | 208.2986 | 1.165771 | 1.198016 | 0.7160183 | 192.5975 | 249.545
1:1B | 2-Stretch | 622.57 | 36.4 | 8896 | 11955 | 1263 | 1980 | 708.2 | 690.5 | 183.9481 | 179.3506 | 1.270857 | 1.707857 | 0.4607356 | 233.7717 | 306.3053 | 165.0449 | 208.0763 | 1.165771 | 1.198016 | 0.7160183 | 192.4046 | 249.2787
1:1B | 2-Stretch | 622.64 | 36.4 | 8896 | 11955 | 1263 | 1980 | 706.7 | 690.5 | 183.5584 | 179.3506 | 1.270857 | 1.707857 | 0.4607356 | 233.2766 | 306.3053 | 164.6904 | 208.0763 | 1.165771 | 1.198016 | 0.7160183 | 191.9913 | 249.2787
1:1B | 2-Stretch | 622.71 | 36.4 | 8896 | 11955 | 1263 | 1980 | 706.7 | 689.7 | 183.5584 | 179.1429 | 1.270857 | 1.707857 | 0.4607356 | 233.2766 | 305.9504 | 164.6904 | 207.8222 | 1.165771 | 1.198016 | 0.7160183 | 191.9913 | 248.9742
1:1B | 2-Stretch | 622.77 | 36.4 | 8896 | 11955 | 1263 | 1980 | 707.4 | 689.7 | 183.7403 | 179.1429 | 1.270857 | 1.707857 | 0.4607356 | 233.5076 | 305.9504 | 164.8558 | 207.8222 | 1.165771 | 1.198016 | 0.7160183 | 192.1842 | 248.9742
1:1B | 2-Stretch | 622.84 | 36.4 | 8896 | 11955 | 1263 | 1980 | 708.9 | 691.2 | 184.1299 | 179.5325 | 1.270857 | 1.707857 | 0.4607356 | 234.0028 | 306.6158 | 165.2104 | 208.2986 | 1.165771 | 1.198016 | 0.7160183 | 192.5975 | 249.545
1:1B | 2-Stretch | 622.91 | 36.4 | 8896 | 11955 | 1263 | 1980 | 708.2 | 688.2 | 183.9481 | 178.7532 | 1.270857 | 1.707857 | 0.4607356 | 233.7717 | 305.285 | 165.0449 | 207.3457 | 1.165771 | 1.198016 | 0.7160183 | 192.4046 | 248.4035
1:1B | 2-Stretch | 622.97 | 36.4 | 8896 | 11957 | 1263 | 1982 | 707.4 | 689 | 183.7403 | 178.961 | 1.270857 | 1.708143 | 0.4606585 | 233.5076 | 305.691 | 164.8283 | 207.5998 | 1.165771 | 1.198216 | 0.7158985 | 192.152 | 248.7495
1:1B | 2-Stretch | 623.04 | 36.4 | 8896 | 11957 | 1263 | 1982 | 708.2 | 690.5 | 183.9481 | 179.3506 | 1.270857 | 1.708143 | 0.4606585 | 233.7717 | 306.3565 | 165.0173 | 208.0763 | 1.165771 | 1.198216 | 0.7158985 | 192.3724 | 249.3204
1:1B | 2-Stretch | 623.11 | 36.4 | 8896 | 11957 | 1263 | 1982 | 708.2 | 690.5 | 183.9481 | 179.3506 | 1.270857 | 1.708143 | 0.4606585 | 233.7717 | 306.3565 | 165.0173 | 208.0763 | 1.165771 | 1.198216 | 0.7158985 | 192.3724 | 249.3204
1:1B | 2-Stretch | 623.17 | 36.4 | 8896 | 11957 | 1263 | 1982 | 708.9 | 691.2 | 184.1299 | 179.5325 | 1.270857 | 1.708143 | 0.4606585 | 234.0028 | 306.6671 | 165.1827 | 208.2986 | 1.165771 | 1.198216 | 0.7158985 | 192.5653 | 249.5868
1:1B | 2-Stretch | 623.24 | 36.4 | 8896 | 11957 | 1263 | 1982 | 708.2 | 690.5 | 183.9481 | 179.3506 | 1.270857 | 1.708143 | 0.4606585 | 233.7717 | 306.3565 | 165.0173 | 208.0763 | 1.165771 | 1.198216 | 0.7158985 | 192.3724 | 249.3204
1:1B | 2-Stretch | 623.31 | 36.4 | 8896 | 11957 | 1263 | 1982 | 705.9 | 690.5 | 183.3506 | 179.3506 | 1.270857 | 1.708143 | 0.4606585 | 233.0125 | 306.3565 | 164.4738 | 208.0763 | 1.165771 | 1.198216 | 0.7158985 | 191.7388 | 249.3204
1:1B | 2-Stretch | 623.37 | 36.4 | 8896 | 11957 | 1263 | 1982 | 706.7 | 690.5 | 183.5584 | 179.3506 | 1.270857 | 1.708143 | 0.4606585 | 233.2766 | 306.3565 | 164.6628 | 208.0763 | 1.165771 | 1.198216 | 0.7158985 | 191.9592 | 249.3204
1:1B | 2-Stretch | 623.44 | 36.4 | 8896 | 11957 | 1263 | 1982 | 708.2 | 691.2 | 183.9481 | 179.5325 | 1.270857 | 1.708143 | 0.4606585 | 233.7717 | 306.6671 | 165.0173 | 208.2986 | 1.165771 | 1.198216 | 0.7158985 | 192.3724 | 249.5868
1:1B | 2-Stretch | 623.51 | 36.4 | 8896 | 11957 | 1263 | 1982 | 708.2 | 689 | 183.9481 | 178.961 | 1.270857 | 1.708143 | 0.4606585 | 233.7717 | 305.691 | 165.0173 | 207.5998 | 1.165771 | 1.198216 | 0.7158985 | 192.3724 | 248.7495
1:1B | 2-Stretch | 623.57 | 36.4 | 8896 | 11958 | 1263 | 1983 | 707.4 | 688.2 | 183.7403 | 178.7532 | 1.270857 | 1.708286 | 0.46062 | 233.5076 | 305.3616 | 164.8145 | 207.3457 | 1.165771 | 1.198316 | 0.7158387 | 192.136 | 248.4658
1:1B | 2-Stretch | 623.64 | 36.4 | 8896 | 11958 | 1263 | 1983 | 708.9 | 692 | 184.1299 | 179.7403 | 1.270857 | 1.708286 | 0.46062 | 234.0028 | 307.0477 | 165.1689 | 208.5527 | 1.165771 | 1.198316 | 0.7158387 | 192.5492 | 249.9121
1:1B | 2-Stretch | 623.71 | 36.4 | 8896 | 11958 | 1263 | 1983 | 708.2 | 692 | 183.9481 | 179.7403 | 1.270857 | 1.708286 | 0.46062 | 233.7717 | 307.0477 | 165.0035 | 208.5527 | 1.165771 | 1.198316 | 0.7158387 | 192.3563 | 249.9121
1:1B | 2-Stretch | 623.77 | 36.4 | 8896 | 11958 | 1263 | 1983 | 708.9 | 691.2 | 184.1299 | 179.5325 | 1.270857 | 1.708286 | 0.46062 | 234.0028 | 306.6927 | 165.1689 | 208.2986 | 1.165771 | 1.198316 | 0.7158387 | 192.5492 | 249.6076
1:1B | 2-Stretch | 623.84 | 36.4 | 8896 | 11958 | 1263 | 1983 | 708.2 | 691.2 | 183.9481 | 179.5325 | 1.270857 | 1.708286 | 0.46062 | 233.7717 | 306.6927 | 165.0035 | 208.2986 | 1.165771 | 1.198316 | 0.7158387 | 192.3563 | 249.6076
1:1B | 2-Recover | 623.86 | 36.4 | 8896 | 11958 | 1263 | 1983 | 708.2 | 690.5 | 183.9481 | 179.3506 | 1.270857 | 1.708286 | 0.46062 | 233.7717 | 306.3822 | 165.0035 | 208.0763 | 1.165771 | 1.198316 | 0.7158387 | 192.3563 | 249.3412
1:1B | 2-Recover | 623.93 | 36.4 | 8887 | 11950 | 1254 | 1975 | 688.6 | 680 | 178.8571 | 176.6234 | 1.269571 | 1.707143 | 0.4613951 | 227.0719 | 301.5213 | 160.4795 | 204.9485 | 1.164592 | 1.197515 | 0.7170433 | 186.8931 | 245.4289
1:1B | 2-Recover | 623.99 | 36.4 | 8880 | 11943 | 1247 | 1968 | 659.3 | 659.2 | 171.2468 | 171.2208 | 1.268571 | 1.706143 | 0.4620295 | 217.2387 | 292.1271 | 153.6415 | 198.4916 | 1.163674 | 1.196813 | 0.7180292 | 178.7887 | 237.5574
1:1B | 2-Recover | 624.06 | 36.4 | 8871 | 11934 | 1238 | 1959 | 625.5 | 632.3 | 162.4675 | 164.2338 | 1.267286 | 1.704857 | 0.462847 | 205.8928 | 279.9951 | 145.7546 | 190.1248 | 1.162495 | 1.195911 | 0.7192997 | 169.439 | 227.3724
1:1B | 2-Recover | 624.13 | 36.4 | 8862 | 11926 | 1229 | 1951 | 594.7 | 611.4 | 154.4675 | 158.8052 | 1.266 | 1.703714 | 0.4636279 | 195.5559 | 270.5587 | 138.555 | 183.654 | 1.161316 | 1.19511 | 0.7205132 | 160.9061 | 219.4867
1:1B | 2-Recover | 624.19 | 36.4 | 8855 | 11918 | 1222 | 1943 | 569.1 | 592 | 147.8182 | 153.7662 | 1.265 | 1.702571 | 0.4643058 | 186.99 | 261.798 | 132.5786 | 177.6087 | 1.160398 | 1.194308 | 0.7215668 | 153.844 | 212.1196
1:1B | 2-Recover | 624.26 | 36.4 | 8846 | 11910 | 1213 | 1935 | 541.3 | 569.6 | 140.5974 | 147.9481 | 1.263714 | 1.701429 | 0.4650904 | 177.6749 | 251.723 | 126.0722 | 170.6344 | 1.159219 | 1.193506 | 0.7227861 | 146.1453 | 203.6533
1:1B | 2-Recover | 624.33 | 36.4 | 8838 | 11901 | 1205 | 1926 | 514.3 | 550.2 | 133.5844 | 142.9091 | 1.262571 | 1.700143 | 0.4658634 | 168.6599 | 242.9659 | 119.7571 | 164.5865 | 1.158171 | 1.192604 | 0.7239874 | 138.6992 | 196.2866
1:1B | 2-Recover | 624.39 | 36.4 | 8830 | 11893 | 1197 | 1918 | 494.7 | 533.8 | 128.4935 | 138.6494 | 1.261429 | 1.699 | 0.4665992 | 162.0854 | 235.5652 | 115.181 | 159.4876 | 1.157122 | 1.191803 | 0.7251308 | 133.2785 | 190.0778
1:1B | 2-Recover | 624.46 | 36.4 | 8822 | 11885 | 1189 | 1910 | 469.9 | 515.9 | 122.0519 | 134 | 1.260286 | 1.697857 | 0.4673366 | 153.8203 | 227.5129 | 109.3625 | 153.8991 | 1.156074 | 1.191001 | 0.7262769 | 126.4311 | 183.294
1:1B | 2-Recover | 624.53 | 36.4 | 8814 | 11879 | 1181 | 1904 | 449.6 | 517.4 | 116.7792 | 134.3896 | 1.259143 | 1.697 | 0.4679971 | 147.0417 | 228.0592 | 104.5891 | 154.5196 | 1.155026 | 1.1904 | 0.7273033 | 120.803 | 183.9402
1:1B | 2-Recover | 624.59 | 36.4 | 8807 | 11871 | 1174 | 1896 | 433.1 | 504 | 112.4935 | 130.9091 | 1.258143 | 1.695857 | 0.4686847 | 141.5329 | 222.0031 | 100.7321 | 150.3433 | 1.154108 | 1.189598 | 0.7283719 | 116.2558 | 178.8481
1:1B | 2-Recover | 624.66 | 36.4 | 8798 | 11863 | 1165 | 1888 | 414.3 | 468.2 | 107.6104 | 121.6104 | 1.256857 | 1.694714 | 0.4694805 | 135.2509 | 206.0949 | 96.32218 | 138.9994 | 1.152929 | 1.188796 | 0.7296087 | 111.0526 | 165.242
1:1B | 2-Recover | 624.73 | 36.4 | 8790 | 11854 | 1157 | 1879 | 394.7 | 454.7 | 102.5195 | 118.1039 | 1.255714 | 1.693429 | 0.4702646 | 128.7352 | 200.0005 | 91.72334 | 134.7863 | 1.15188 | 1.187895 | 0.7308272 | 105.6543 | 160.1119
1:1B | 2-Recover | 624.79 | 36.4 | 8782 | 11847 | 1149 | 1872 | 379 | 441.3 | 98.44156 | 114.6234 | 1.254571 | 1.692429 | 0.4709711 | 123.502 | 193.9919 | 88.03297 | 130.5976 | 1.150832 | 1.187193 | 0.7319251 | 101.3112 | 155.0446
1:1B | 2-Recover | 624.86 | 36.4 | 8774 | 11838 | 1141 | 1863 | 361.7 | 429.4 | 93.94805 | 111.5325 | 1.253429 | 1.691143 | 0.4717589 | 117.7572 | 188.6173 | 83.97059 | 126.8844 | 1.149784 | 1.186291 | 0.7331494 | 96.54802 | 150.5219
1:1B | 2-Recover | 624.93 | 36.4 | 8766 | 11829 | 1133 | 1854 | 346.6 | 412.9 | 90.02597 | 107.2468 | 1.252286 | 1.689857 | 0.4725487 | 112.7382 | 181.2317 | 80.42754 | 121.6817 | 1.148735 | 1.185389 | 0.7343769 | 92.38997 | 144.2402
1:1B | 2-Recover | 624.99 | 36.4 | 8759 | 11823 | 1126 | 1848 | 331.6 | 402.5 | 86.12987 | 104.5455 | 1.251286 | 1.689 | 0.4731664 | 107.7731 | 176.5773 | 76.88349 | 118.424 | 1.147818 | 1.184788 | 0.7353367 | 88.24826 | 140.3073
1:1B | 2-Recover | 625.06 | 36.4 | 8750 | 11814 | 1117 | 1839 | 319.6 | 389.1 | 83.01299 | 101.0649 | 1.25 | 1.687714 | 0.4740139 | 103.7662 | 170.5687 | 74.07198 | 114.2186 | 1.146639 | 1.183886 | 0.7366538 | 84.9338 | 135.2218
1:1B | 2-Recover | 625.13 | 36.4 | 8742 | 11805 | 1109 | 1830 | 302.3 | 377.1 | 78.51948 | 97.94805 | 1.248857 | 1.686429 | 0.4748094 | 98.05961 | 165.1824 | 69.9876 | 110.4444 | 1.14559 | 1.182984 | 0.7378901 | 80.17712 | 130.654
1:1B | 2-Recover | 625.19 | 36.4 | 8734 | 11798 | 1101 | 1823 | 291 | 363.7 | 75.58442 | 94.46753 | 1.247714 | 1.685429 | 0.4755263 | 94.30776 | 159.2183 | 67.3228 | 106.2105 | 1.144542 | 1.182283 | 0.7390042 | 77.05377 | 125.5708
1:1B | 2-Recover | 625.26 | 36.4 | 8727 | 11789 | 1094 | 1814 | 278.2 | 354.7 | 72.25974 | 92.12987 | 1.246714 | 1.684143 | 0.476271 | 90.08725 | 155.1599 | 64.30628 | 103.3817 | 1.143625 | 1.181381 | 0.7401616 | 73.54225 | 122.1332
1:1B | 2-Recover | 625.33 | 36.4 | 8718 | 11781 | 1085 | 1806 | 265.5 | 345.8 | 68.96104 | 89.81818 | 1.245429 | 1.683 | 0.4770864 | 85.88605 | 151.164 | 61.30394 | 100.6038 | 1.142445 | 1.180579 | 0.7414288 | 70.0364 | 118.7708
1:1B | 2-Recover | 625.39 | 36.4 | 8711 | 11774 | 1078 | 1799 | 254.9 | 333.9 | 66.20779 | 86.72727 | 1.244429 | 1.682 | 0.4777537 | 82.39087 | 145.8753 | 58.79654 | 96.82467 | 1.141528 | 1.179878 | 0.7424658 | 67.11789 | 114.2413
1:1B | 2-Recover | 625.46 | 36.4 | 8702 | 11765 | 1069 | 1790 | 242.9 | 326.4 | 63.09091 | 84.77922 | 1.243143 | 1.680714 | 0.4786136 | 78.43101 | 142.4896 | 55.95948 | 94.48951 | 1.140349 | 1.178976 | 0.7438022 | 63.81332 | 111.4009
1:1B | 2-Recover | 625.53 | 36.4 | 8695 | 11757 | 1062 | 1782 | 234.6 | 315.2 | 60.93506 | 81.87013 | 1.242143 | 1.679571 | 0.4793249 | 75.69006 | 137.5067 | 54.0028 | 90.92595 | 1.139431 | 1.178174 | 0.7449075 | 61.53248 | 107.1266
1:1B | 2-Recover | 625.59 | 36.4 | 8687 | 11749 | 1054 | 1774 | 224.9 | 307.7 | 58.41558 | 79.92208 | 1.241 | 1.678429 | 0.480093 | 72.49374 | 134.1435 | 51.70675 | 88.57018 | 1.138383 | 1.177372 | 0.7461012 | 58.86208 | 104.2801
1:1B | 2-Recover | 625.66 | 36.4 | 8678 | 11743 | 1045 | 1768 | 215.1 | 297.3 | 55.87013 | 77.22078 | 1.239714 | 1.677571 | 0.4808364 | 69.263 | 129.5434 | 49.3751 | 85.27575 | 1.137204 | 1.176771 | 0.7472566 | 56.14954 | 100.3501
1:1B | 2-Recover | 625.73 | 36.4 | 8671 | 11734 | 1038 | 1759 | 207.6 | 290.6 | 53.92208 | 75.48052 | 1.238714 | 1.676286 | 0.4815937 | 66.79405 | 126.5269 | 47.60694 | 83.16128 | 1.136286 | 1.175869 | 0.7484335 | 54.09511 | 97.7868
1:1B | 2-Recover | 625.79 | 36.4 | 8663 | 11726 | 1030 | 1751 | 198.6 | 282.4 | 51.58442 | 73.35065 | 1.237571 | 1.675143 | 0.4823673 | 63.8394 | 122.8728 | 45.47071 | 80.5635 | 1.135238 | 1.175068 | 0.7496357 | 51.62007 | 94.66757
1:1B | 2-Recover | 625.86 | 36.4 | 8655 | 11718 | 1022 | 1743 | 187.3 | 273.4 | 48.64935 | 71.01299 | 1.236429 | 1.674 | 0.4831428 | 60.15145 | 118.8757 | 42.77695 | 77.69974 | 1.134189 | 1.174266 | 0.7508409 | 48.51717 | 91.24017
1:1B | 2-Recover | 625.93 | 36.4 | 8648 | 11710 | 1015 | 1735 | 182.8 | 266.7 | 47.48052 | 69.27273 | 1.235429 | 1.672857 | 0.4838642 | 58.65879 | 115.8834 | 41.72034 | 75.57352 | 1.133272 | 1.173464 | 0.751962 | 47.2805 | 88.68283
1:1B | 2-Recover | 625.99 | 36.4 | 8640 | 11703 | 1007 | 1728 | 183.5 | 241.3 | 47.66234 | 62.67532 | 1.234286 | 1.671857 | 0.4846019 | 58.82894 | 104.7842 | 41.9143 | 67.33677 | 1.132224 | 1.172763 | 0.7531085 | 47.45637 | 78.97006
1:1B | 2-Recover | 626.06 | 36.4 | 8632 | 11694 | 999 | 1719 | 168.5 | 253.3 | 43.76623 | 65.79221 | 1.233143 | 1.670571 | 0.4854244 | 53.97002 | 109.9106 | 38.32214 | 71.32725 | 1.131175 | 1.171861 | 0.7543866 | 43.34907 | 83.58562
1:1B | 2-Recover | 626.13 | 36.4 | 8624 | 11686 | 991 | 1711 | 160.2 | 245.8 | 41.61039 | 63.84416 | 1.232 | 1.669429 | 0.4862073 | 51.264 | 106.5833 | 36.3415 | 68.9361 | 1.130127 | 1.171059 | 0.7556033 | 41.07051 | 80.72825
1:1B | 2-Recover | 626.19 | 36.4 | 8617 | 11680 | 984 | 1705 | 154.2 | 239.1 | 40.05195 | 62.1039 | 1.231 | 1.668571 | 0.4868522 | 49.30395 | 103.6248 | 34.90866 | 66.79511 | 1.12921 | 1.170458 | 0.7566056 | 39.4192 | 78.18086
1:1B | 2-Recover | 626.26 | 36.4 | 8610 | 11671 | 977 | 1696 | 151.2 | 233.9 | 39.27273 | 60.75325 | 1.23 | 1.667286 | 0.4876238 | 48.30545 | 101.293 | 34.20927 | 65.1429 | 1.128292 | 1.169556 | 0.7578046 | 38.59806 | 76.18827
1:1B | 2-Recover | 626.33 | 36.4 | 8601 | 11663 | 968 | 1688 | 143.7 | 227.9 | 37.32468 | 59.19481 | 1.228714 | 1.666143 | 0.4884688 | 45.86136 | 98.627 | 32.41571 | 63.23995 | 1.127113 | 1.168754 | 0.7591179 | 36.53617 | 73.91196
1:1B | 2-Recover | 626.39 | 36.4 | 8595 | 11655 | 962 | 1680 | 138.4 | 222.7 | 35.94805 | 57.84416 | 1.227857 | 1.665 | 0.4891453 | 44.13907 | 96.31052 | 31.15305 | 61.5746 | 1.126327 | 1.167953 | 0.7601693 | 35.08851 | 71.91622
1:1B | 2-Recover | 626.46 | 36.4 | 8586 | 11647 | 953 | 1672 | 133.9 | 216.7 | 34.77922 | 56.28571 | 1.226571 | 1.663857 | 0.4899944 | 42.6592 | 93.65139 | 30.08273 | 59.66459 | 1.125147 | 1.167151 | 0.7614888 | 33.84751 | 69.63758
1:1B | 2-Recover | 626.53 | 36.4 | 8578 | 11639 | 945 | 1664 | 127.2 | 210.8 | 33.03896 | 54.75325 | 1.225429 | 1.662714 | 0.4907885 | 40.48689 | 91.03901 | 28.47686 | 57.77677 | 1.124099 | 1.166349 | 0.7627229 | 32.01081 | 67.3879
1:1B | 2-Recover | 626.59 | 36.4 | 8571 | 11631 | 938 | 1656 | 123.4 | 207.8 | 32.05195 | 53.97403 | 1.224429 | 1.661571 | 0.4915272 | 39.24532 | 89.6817 | 27.57329 | 56.83495 | 1.123182 | 1.165548 | 0.7638708 | 30.96981 | 66.24384
1:1B | 2-Recover | 626.66 | 36.4 | 8563 | 11624 | 930 | 1649 | 124.1 | 192.8 | 32.23377 | 50.07792 | 1.223286 | 1.660571 | 0.4922827 | 39.43111 | 83.15797 | 27.76005 | 51.93839 | 1.122133 | 1.164846 | 0.7650449 | 31.15048 | 60.50024
1:1B | 2-Recover | 626.73 | 36.4 | 8554 | 11616 | 921 | 1641 | 115.1 | 195.1 | 29.8961 | 50.67532 | 1.222 | 1.659429 | 0.49314 | 36.53304 | 84.09208 | 25.58991 | 52.75278 | 1.120954 | 1.164044 | 0.7663773 | 28.68512 | 61.40659
1:1B | 2-Recover | 626.79 | 36.4 | 8549 | 11608 | 916 | 1633 | 111.4 | 192.1 | 28.93506 | 49.8961 | 1.221286 | 1.658286 | 0.4937685 | 35.33798 | 82.742 | 24.70691 | 51.79208 | 1.120299 | 1.163243 | 0.767354 | 27.67912 | 60.24677
1:1B | 2-Recover | 626.86 | 36.4 | 8541 | 11600 | 908 | 1625 | 106.9 | 192.1 | 27.76623 | 49.8961 | 1.220143 | 1.657143 | 0.4945718 | 33.87877 | 82.68497 | 23.62781 | 51.8406 | 1.11925 | 1.162441 | 0.7686025 | 26.44544 | 60.26164
1:1B | 2-Recover | 626.93 | 36.4 | 8533 | 11591 | 900 | 1616 | 104.6 | 186.1 | 27.16883 | 48.33766 | 1.219 | 1.655857 | 0.4954199 | 33.11881 | 80.04026 | 23.08547 | 49.90237 | 1.118202 | 1.161539 | 0.7699204 | 25.81422 | 57.96357
1:1B | 2-Recover | 626.99 | 36.4 | 8526 | 11585 | 893 | 1610 | 100.1 | 182.4 | 26 | 47.37662 | 1.218 | 1.655 | 0.4960834 | 31.668 | 78.40831 | 21.99987 | 48.71713 | 1.117285 | 1.160938 | 0.7709516 | 24.58012 | 56.55757
1:1B | 2-Recover | 627.06 | 36.4 | 8518 | 11576 | 885 | 1601 | 103.1 | 161.5 | 26.77922 | 41.94805 | 1.216857 | 1.653714 | 0.4969354 | 32.58649 | 69.37009 | 22.74925 | 41.82993 | 1.116236 | 1.160036 | 0.7722756 | 25.39354 | 48.52423
1:1B | 2-Recover | 627.13 | 36.4 | 8510 | 11568 | 877 | 1593 | 93.3 | 177.2 | 24.23377 | 46.02597 | 1.215714 | 1.652571 | 0.4977465 | 29.46134 | 76.06121 | 20.37124 | 47.08216 | 1.115188 | 1.159234 | 0.7735362 | 22.71776 | 54.57926
1:1B | 2-Recover | 627.19 | 36.4 | 8504 | 11561 | 871 | 1586 | 90.3 | 174.9 | 23.45455 | 45.42857 | 1.214857 | 1.651571 | 0.4983993 | 28.49392 | 75.02853 | 19.65035 | 46.35117 | 1.114402 | 1.158533 | 0.7745507 | 21.89839 | 53.69935
1:1B | 2-Recover | 627.26 | 36.4 | 8496 | 11552 | 863 | 1577 | 88.8 | 169 | 23.06494 | 43.8961 | 1.213714 | 1.650286 | 0.4992573 | 27.99424 | 72.44111 | 19.29877 | 44.43259 | 1.113353 | 1.157631 | 0.775884 | 21.48635 | 51.43655
1:1B | 2-Recover | 627.33 | 36.4 | 8488 | 11544 | 855 | 1569 | 86.6 | 162.3 | 22.49351 | 42.15584 | 1.212571 | 1.649143 | 0.5000741 | 27.27498 | 69.52101 | 18.77365 | 42.24409 | 1.112305 | 1.156829 | 0.7771535 | 20.88203 | 48.8692
1:1B | 2-Recover | 627.39 | 36.4 | 8482 | 11537 | 849 | 1562 | 88.1 | 155.5 | 22.88312 | 40.38961 | 1.211714 | 1.648143 | 0.5007315 | 27.7278 | 66.56785 | 19.15242 | 40.0087 | 1.111519 | 1.156128 | 0.7781751 | 21.28827 | 46.25517
1:1B | 2-Recover | 627.46 | 36.4 | 8475 | 11528 | 842 | 1553 | 80.5 | 159.3 | 20.90909 | 41.37662 | 1.210714 | 1.646857 | 0.5015363 | 25.31494 | 68.14139 | 17.30456 | 41.30868 | 1.110601 | 1.155226 | 0.7794258 | 19.21846 | 47.72086
1:1B | 2-Recover | 627.53 | 36.4 | 8467 | 11521 | 834 | 1546 | 79 | 156.3 | 20.51948 | 40.5974 | 1.209571 | 1.645857 | 0.5023152 | 24.81978 | 66.81753 | 16.94719 | 40.34655 | 1.109553 | 1.154525 | 0.7806363 | 18.8038 | 46.58109
1:1B | 2-Recover | 627.59 | 36.4 | 8460 | 11514 | 827 | 1539 | 77.5 | 154.1 | 20.12987 | 40.02597 | 1.208571 | 1.644857 | 0.5030365 | 24.32839 | 65.83701 | 16.58938 | 39.64515 | 1.108636 | 1.153823 | 0.7817572 | 18.39158 | 45.74349
1:1B | 2-Recover | 627.66 | 36.4 | 8452 | 11506 | 819 | 1531 | 76 | 148.8 | 19.74026 | 38.64935 | 1.207429 | 1.643714 | 0.5038627 | 23.83495 | 63.52849 | 16.23255 | 37.91083 | 1.107587 | 1.153021 | 0.7830412 | 17.97897 | 43.71199
1:1B | 2-Recover | 627.73 | 36.4 | 8445 | 11498 | 812 | 1523 | 72.3 | 150.3 | 18.77922 | 39.03896 | 1.206429 | 1.642571 | 0.5046312 | 22.65579 | 64.12428 | 15.33458 | 38.44413 | 1.10667 | 1.15222 | 0.7842355 | 16.97033 | 44.29609
1:1B | 2-Recover | 627.79 | 36.4 | 8439 | 11491 | 806 | 1516 | 70 | 142.9 | 18.18182 | 37.11688 | 1.205571 | 1.641571 | 0.5052976 | 21.91948 | 60.93001 | 14.77836 | 35.99376 | 1.105884 | 1.151518 | 0.7852712 | 16.34315 | 41.44747
1:1B | 2-Recover | 627.86 | 36.4 | 8431 | 11483 | 798 | 1508 | 69.3 | 142.1 | 18 | 36.90909 | 1.204429 | 1.640429 | 0.5061295 | 21.67971 | 60.54673 | 14.61641 | 35.7598 | 1.104836 | 1.150717 | 0.7865639 | 16.14873 | 41.14939
1:1B | 2-Recover | 627.93 | 36.4 | 8424 | 11475 | 791 | 1500 | 67 | 140.6 | 17.4026 | 36.51948 | 1.203429 | 1.639286 | 0.5069032 | 20.94278 | 59.86586 | 14.06025 | 35.28638 | 1.103918 | 1.149915 | 0.7877663 | 15.52137 | 40.57633
1:1B | 2-Recover | 627.99 | 36.4 | 8417 | 11468 | 784 | 1493 | 64.8 | 139.1 | 16.83117 | 36.12987 | 1.202429 | 1.638286 | 0.5076344 | 20.23828 | 59.19105 | 13.52678 | 34.81217 | 1.103001 | 1.149213 | 0.7889027 | 14.92005 | 40.00661
1:1B | 2-Recover | 628.06 | 36.4 | 8410 | 11461 | 777 | 1486 | 64.8 | 133.9 | 16.83117 | 34.77922 | 1.201429 | 1.637286 | 0.5083673 | 20.22145 | 56.94352 | 13.53504 | 33.09405 | 1.102084 | 1.148512 | 0.7900416 | 14.91675 | 38.00891
1:1B | 2-Recover | 628.13 | 36.4 | 8403 | 11452 | 770 | 1477 | 64 | 128.7 | 16.62338 | 33.42857 | 1.200429 | 1.636 | 0.5091906 | 19.95518 | 54.68914 | 13.34829 | 31.37307 | 1.101166 | 1.14761 | 0.7913211 | 14.69869 | 36.00405
1:1B | 2-Recover | 628.19 | 36.4 | 8398 | 11447 | 765 | 1472 | 63.3 | 133.9 | 16.44156 | 34.77922 | 1.199714 | 1.635286 | 0.5097163 | 19.72517 | 56.87396 | 13.18133 | 33.14134 | 1.100511 | 1.147109 | 0.7921381 | 14.5062 | 38.01673
1:1B | 2-Recover | 628.26 | 36.4 | 8391 | 11438 | 758 | 1463 | 60.3 | 131.7 | 15.66234 | 34.20779 | 1.198714 | 1.634 | 0.5105429 | 18.77467 | 55.89553 | 12.4506 | 32.42816 | 1.099594 | 1.146207 | 0.7934228 | 13.6906 | 37.16938
1:1B | 2-Recover | 628.33 | 36.4 | 8383 | 11431 | 750 | 1456 | 58 | 129.4 | 15.06494 | 33.61039 | 1.197571 | 1.633 | 0.5113431 | 18.04134 | 54.88577 | 11.88969 | 31.68386 | 1.098545 | 1.145506 | 0.7946663 | 13.06137 | 36.29404
1:1B | 2-Recover | 628.39 | 36.4 | 8377 | 11424 | 744 | 1449 | 58 | 125.7 | 15.06494 | 32.64935 | 1.196714 | 1.632 | 0.5120229 | 18.02842 | 53.28374 | 11.89698 | 30.45853 | 1.097759 | 1.144804 | 0.7957227 | 13.06001 | 34.86905
1:1B | 2-Recover | 628.46 | 36.4 | 8369 | 11417 | 736 | 1442 | 56.5 | 127.9 | 14.67532 | 33.22078 | 1.195571 | 1.631 | 0.5128266 | 17.5454 | 54.18309 | 11.53304 | 31.23042 | 1.096711 | 1.144103 | 0.7969717 | 12.6484 | 35.73081
1:1B | 2-Recover | 628.53 | 36.4 | 8362 | 11408 | 729 | 1433 | 58.8 | 123.5 | 15.27273 | 32.07792 | 1.194571 | 1.629714 | 0.5136608 | 18.24436 | 52.27785 | 12.11181 | 29.76977 | 1.095793 | 1.143201 | 0.7982681 | 13.27204 | 34.03282
1:1B | 2-Recover | 628.59 | 36.4 | 8355 | 11402 | 722 | 1427 | 55 | 118.2 | 14.28571 | 30.7013 | 1.193571 | 1.628857 | 0.5143617 | 17.05102 | 50.00803 | 11.17648 | 28.00229 | 1.094876 | 1.142599 | 0.7993574 | 12.23687 | 31.9954
1:1B | 2-Recover | 628.66 | 36.4 | 8349 | 11393 | 716 | 1418 | 53.5 | 119 | 13.8961 | 30.90909 | 1.192714 | 1.627571 | 0.5151379 | 16.57408 | 50.30675 | 10.8133 | 28.29316 | 1.09409 | 1.141698 | 0.8005637 | 11.83072 | 32.30224
1:1B | 2-Recover | 628.73 | 36.4 | 8342 | 11386 | 709 | 1411 | 50.5 | 120.5 | 13.11688 | 31.2987 | 1.191714 | 1.626571 | 0.5158872 | 15.63158 | 50.90957 | 10.07545 | 28.82498 | 1.093173 | 1.140996 | 0.8017281 | 11.01421 | 32.88919
1:1B | 2-Recover | 628.79 | 36.4 | 8337 | 11379 | 704 | 1404 | 50.5 | 116.7 | 13.11688 | 30.31169 | 1.191 | 1.625571 | 0.5165141 | 15.62221 | 49.27381 | 10.08165 | 27.55437 | 1.092517 | 1.140295 | 0.8027024 | 11.01438 | 31.4201
1:1B | 2-Recover | 628.86 | 36.4 | 8330 | 11371 | 697 | 1396 | 50.5 | 111.5 | 13.11688 | 28.96104 | 1.19 | 1.624429 | 0.5173118 | 15.60909 | 47.04514 | 10.08874 | 25.81365 | 1.0916 | 1.139493 | 0.8039422 | 11.01287 | 29.41447
1:1B | 2-Recover | 628.93 | 36.4 | 8323 | 11364 | 690 | 1389 | 49.7 | 113.8 | 12.90909 | 29.55844 | 1.189 | 1.623429 | 0.5180658 | 15.34891 | 47.98602 | 9.896043 | 26.61619 | 1.090683 | 1.138791 | 0.805114 | 10.79344 | 30.31029
1:1B | 2-Recover | 628.99 | 36.4 | 8317 | 11357 | 684 | 1382 | 48.2 | 110.8 | 12.51948 | 28.77922 | 1.188143 | 1.622429 | 0.5187591 | 14.87493 | 46.69223 | 9.528946 | 25.61618 | 1.089896 | 1.13809 | 0.8061914 | 10.38556 | 29.15352
1:1B | 2-Recover | 629.06 | 36.4 | 8310 | 11349 | 677 | 1374 | 46 | 113 | 11.94805 | 29.35065 | 1.187143 | 1.621286 | 0.5195621 | 14.18404 | 47.58579 | 8.987922 | 26.38581 | 1.088979 | 1.137288 | 0.8074392 | 9.78766 | 30.00827
1:1B | 2-Recover | 629.13 | 36.4 | 8303 | 11341 | 670 | 1366 | 47.5 | 109.3 | 12.33766 | 28.38961 | 1.186143 | 1.620143 | 0.5203669 | 14.63423 | 45.99522 | 9.367985 | 25.14891 | 1.088062 | 1.136487 | 0.80869 | 10.19295 | 28.5814
1:1B | 2-Recover | 629.19 | 36.4 | 8296 | 11334 | 663 | 1359 | 46.7 | 104.8 | 12.12987 | 27.22078 | 1.185143 | 1.619143 | 0.5211277 | 14.37563 | 44.07433 | 9.174329 | 23.63744 | 1.087145 | 1.135785 | 0.8098723 | 9.973822 | 26.84705
1:1B | 2-Recover | 629.26 | 36.4 | 8290 | 11327 | 657 | 1352 | 46.7 | 107.8 | 12.12987 | 28 | 1.184286 | 1.618143 | 0.5218271 | 14.36523 | 45.308 | 9.179999 | 24.67708 | 1.086358 | 1.135084 | 0.8109593 | 9.972768 | 28.01055
1:1B | 2-Recover | 629.33 | 36.4 | 8283 | 11319 | 650 | 1344 | 50.5 | 104.8 | 13.11688 | 27.22078 | 1.183286 | 1.617 | 0.5226372 | 15.52102 | 44.016 | 10.13509 | 23.67454 | 1.085441 | 1.134282 | 0.8122183 | 11.00104 | 26.8536
1:1B | 2-Recover | 629.39 | 36.4 | 8277 | 11313 | 644 | 1338 | 43.7 | 104.1 | 11.35065 | 27.03896 | 1.182429 | 1.616143 | 0.5232935 | 13.42133 | 43.69882 | 8.442064 | 23.45273 | 1.084655 | 1.133681 | 0.8132381 | 9.156724 | 26.58791
1:1B | 2-Recover | 629.46 | 36.4 | 8271 | 11305 | 638 | 1330 | 42.2 | 104.8 | 10.96104 | 27.22078 | 1.181571 | 1.615 | 0.5240437 | 12.95125 | 43.96156 | 8.073125 | 23.70889 | 1.083868 | 1.132879 | 0.814404 | 8.750205 | 26.8593
1:1B | 2-Recover | 629.53 | 36.4 | 8264 | 11296 | 631 | 1321 | 40 | 104.1 | 10.38961 | 27.03896 | 1.180571 | 1.613714 | 0.5249055 | 12.26568 | 43.63316 | 7.529247 | 23.48963 | 1.082951 | 1.131977 | 0.8157432 | 8.153806 | 26.58972
1:1B | 2-Recover | 629.59 | 36.4 | 8258 | 11291 | 625 | 1316 | 40.7 | 98.8 | 10.57143 | 25.66234 | 1.179714 | 1.613 | 0.5255194 | 12.47127 | 41.39335 | 7.707757 | 21.69322 | 1.082165 | 1.131476 | 0.8166974 | 8.341064 | 24.54536
1:1B | 2-Recover | 629.66 | 36.4 | 8251 | 11283 | 618 | 1308 | 40 | 102.6 | 10.38961 | 26.64935 | 1.178714 | 1.611857 | 0.5263382 | 12.24638 | 42.95495 | 7.537922 | 23.01296 | 1.081248 | 1.130674 | 0.8179699 | 8.150359 | 26.02016
1:1B | 2-Recover | 629.73 | 36.4 | 8245 | 11275 | 612 | 1300 | 43.7 | 98.8 | 11.35065 | 25.66234 | 1.177857 | 1.610714 | 0.527095 | 13.36944 | 41.33469 | 8.470516 | 21.72743 | 1.080461 | 1.129873 | 0.8191459 | 9.152064 | 24.54923
1:1B | 2-Recover | 629.79 | 36.4 | 8240 | 11269 | 607 | 1294 | 39.2 | 97.3 | 10.18182 | 25.27273 | 1.177143 | 1.609857 | 0.5276956 | 11.98545 | 40.68548 | 7.346694 | 21.22624 | 1.079806 | 1.129271 | 0.8200794 | 7.933005 | 23.97019
1:1B | 2-Recover | 629.86 | 36.4 | 8234 | 11261 | 601 | 1286 | 37.7 | 96.6 | 9.792208 | 25.09091 | 1.176286 | 1.608714 | 0.5284553 | 11.51843 | 40.3641 | 6.975535 | 21.0015 | 1.07902 | 1.12847 | 0.82126 | 7.526741 | 23.69956
1:1B | 2-Recover | 629.93 | 36.4 | 8228 | 11253 | 595 | 1278 | 37.7 | 96.6 | 9.792208 | 25.09091 | 1.175429 | 1.607571 | 0.5292166 | 11.51004 | 40.33543 | 6.980494 | 21.01681 | 1.078234 | 1.127668 | 0.8224431 | 7.526603 | 23.69999
1:1B | 2-Recover | 629.99 | 36.4 | 8221 | 11248 | 588 | 1273 | 35.4 | 88.4 | 9.194805 | 22.96104 | 1.174429 | 1.606857 | 0.5299027 | 10.79864 | 36.89511 | 6.405818 | 18.21633 | 1.077316 | 1.127167 | 0.8235093 | 6.901091 | 20.53285
1:1B | 2-Recover | 630.06 | 36.4 | 8214 | 11240 | 581 | 1265 | 37 | 90.6 | 9.61039 | 23.53247 | 1.173429 | 1.605714 | 0.5307318 | 11.27711 | 37.78642 | 6.812597 | 18.98865 | 1.076399 | 1.126365 | 0.8247977 | 7.333072 | 21.38816
1:1B | 2-Recover | 630.13 | 36.4 | 8207 | 11232 | 574 | 1257 | 39.2 | 92.9 | 10.18182 | 24.12987 | 1.172429 | 1.604571 | 0.5315628 | 11.93745 | 38.7181 | 7.370895 | 19.79671 | 1.075482 | 1.125564 | 0.8260892 | 7.927262 | 22.28246
1:1B | 2-Recover | 630.19 | 36.4 | 8201 | 11226 | 568 | 1251 | 35.4 | 94.4 | 9.194805 | 24.51948 | 1.171571 | 1.603714 | 0.532236 | 10.77237 | 39.32224 | 6.418371 | 20.32801 | 1.074695 | 1.124962 | 0.8271354 | 6.897794 | 22.86825
1:1B | 2-Recover | 630.26 | 36.4 | 8194 | 11219 | 561 | 1244 | 34.7 | 92.1 | 9.012987 | 23.92208 | 1.170571 | 1.602714 | 0.533023 | 10.55035 | 38.34026 | 6.246076 | 19.55225 | 1.073778 | 1.124261 | 0.8283586 | 6.706899 | 21.98183
1:1B | 2-Recover | 630.33 | 36.4 | 8188 | 11211 | 555 | 1236 | 33.9 | 91.4 | 8.805195 | 23.74026 | 1.169714 | 1.601571 | 0.5337943 | 10.29956 | 38.02172 | 6.048903 | 19.32502 | 1.072992 | 1.123459 | 0.8295571 | 6.490423 | 21.71087
1:1B | 2-Recover | 630.39 | 36.4 | 8182 | 11204 | 549 | 1229 | 36.2 | 91.4 | 9.402597 | 23.74026 | 1.168857 | 1.600571 | 0.5345194 | 10.99029 | 37.99798 | 6.632731 | 19.33919 | 1.072205 | 1.122758 | 0.8306841 | 7.11165 | 21.71323
1:1B | 2-Recover | 630.46 | 36.4 | 8176 | 11197 | 543 | 1222 | 39.2 | 84.7 | 10.18182 | 22 | 1.168 | 1.599571 | 0.5352461 | 11.89236 | 35.19057 | 7.393935 | 17.03789 | 1.071419 | 1.122056 | 0.8318134 | 7.922004 | 19.11747
1:1B | 2-Recover | 630.53 | 36.4 | 8169 | 11190 | 536 | 1215 | 37 | 87.7 | 9.61039 | 22.77922 | 1.167 | 1.598571 | 0.5360399 | 11.21532 | 36.41421 | 6.843037 | 18.09016 | 1.070502 | 1.121355 | 0.833047 | 7.325484 | 20.28549
1:1B | 2-Recover | 630.59 | 36.4 | 8162 | 11183 | 529 | 1208 | 31.7 | 86.2 | 8.233766 | 22.38961 | 1.166 | 1.597571 | 0.5368354 | 9.600571 | 35.769 | 5.508177 | 17.5864 | 1.069585 | 1.120653 | 0.8342833 | 5.891461 | 19.70825
1:1B | 2-Recover | 630.66 | 36.4 | 8157 | 11176 | 524 | 1201 | 33.2 | 86.2 | 8.623377 | 22.38961 | 1.165286 | 1.596571 | 0.5375009 | 10.0487 | 35.74661 | 5.890867 | 17.59718 | 1.068929 | 1.119952 | 0.8353176 | 6.296921 | 19.70799
1:1B | 2-Recover | 630.73 | 36.4 | 8151 | 11169 | 518 | 1194 | 32.4 | 83.9 | 8.415584 | 21.79221 | 1.164429 | 1.595571 | 0.5382337 | 9.799347 | 34.77102 | 5.692171 | 16.81282 | 1.068143 | 1.11925 | 0.8364564 | 6.080053 | 18.81776
1:1B | 2-Recover | 630.79 | 36.4 | 8145 | 11162 | 512 | 1187 | 32.4 | 79.4 | 8.415584 | 20.62338 | 1.163571 | 1.594571 | 0.538968 | 9.792134 | 32.88545 | 5.695741 | 15.2641 | 1.067357 | 1.118549 | 0.8375975 | 6.079388 | 17.07365
1:1B | 2-Recover | 630.86 | 36.4 | 8140 | 11154 | 507 | 1179 | 40.7 | 70.5 | 10.57143 | 18.31169 | 1.162857 | 1.593429 | 0.5396859 | 12.29306 | 29.17837 | 7.802428 | 12.18407 | 1.066702 | 1.117747 | 0.8387131 | 8.322863 | 13.61871
1:1B | 2-Recover | 630.93 | 36.4 | 8133 | 11146 | 500 | 1171 | 31.7 | 83.2 | 8.233766 | 21.61039 | 1.161857 | 1.592286 | 0.540538 | 9.56646 | 34.40991 | 5.526462 | 16.60683 | 1.065784 | 1.116946 | 0.8400375 | 5.890016 | 18.54893
1:1B | 2-Recover | 630.99 | 36.4 | 8128 | 11140 | 495 | 1165 | 28.7 | 83.9 | 7.454545 | 21.79221 | 1.161143 | 1.591429 | 0.5411619 | 8.655792 | 34.68074 | 4.768506 | 16.8604 | 1.065129 | 1.116344 | 0.841007 | 5.079075 | 18.82201
1:1B | 2-Recover | 631.06 | 36.4 | 8121 | 11133 | 488 | 1158 | 25.7 | 84.7 | 6.675325 | 22 | 1.160143 | 1.590429 | 0.5419689 | 7.74433 | 34.98943 | 4.010094 | 17.15328 | 1.064212 | 1.115643 | 0.8422611 | 4.26759 | 19.13693
1:1B | 2-Recover | 631.13 | 36.4 | 8115 | 11125 | 482 | 1150 | 25.7 | 84.7 | 6.675325 | 22 | 1.159286 | 1.589286 | 0.5427596 | 7.738609 | 34.96429 | 4.012978 | 17.16596 | 1.063426 | 1.114841 | 0.84349 | 4.267503 | 19.13732
1:1B | 2-Recover | 631.19 | 36.4 | 8110 | 11119 | 477 | 1144 | 24.2 | 84.7 | 6.285714 | 22 | 1.158571 | 1.588429 | 0.5433873 | 7.282449 | 34.94543 | 3.633959 | 17.17654 | 1.06277 | 1.11424 | 0.8444655 | 3.862064 | 19.13879
1:1B | 2-Recover | 631.26 | 36.4 | 8104 | 11111 | 471 | 1136 | 31.7 | 63.8 | 8.233766 | 16.57143 | 1.157714 | 1.587286 | 0.5441812 | 9.532349 | 26.30359 | 5.54387 | 9.90213 | 1.061984 | 1.113438 | 0.8456992 | 5.887502 | 11.02541
1:1B | 2-Recover | 631.33 | 36.4 | 8098 | 11105 | 465 | 1130 | 27.2 | 79.4 | 7.064935 | 20.62338 | 1.156857 | 1.586429 | 0.5448786 | 8.173121 | 32.71751 | 4.40187 | 15.35269 | 1.061198 | 1.112837 | 0.846783 | 4.671255 | 17.08505
1:1B | 2-Recover | 631.39 | 36.4 | 8092 | 11099 | 459 | 1124 | 23.4 | 80.9 | 6.077922 | 21.01299 | 1.156 | 1.585571 | 0.5455774 | 7.026078 | 33.31759 | 3.436842 | 15.88785 | 1.060411 | 1.112236 | 0.847869 | 3.644467 | 17.67104
1:1B | 2-Recover | 631.46 | 36.4 | 8086 | 11093 | 453 | 1118 | 25.7 | 79.4 | 6.675325 | 20.62338 | 1.155143 | 1.584714 | 0.5462775 | 7.710954 | 32.68216 | 4.024554 | 15.37548 | 1.059625 | 1.111634 | 0.8489571 | 4.264519 | 17.09191
1:1B | 2-Recover | 631.53 | 36.4 | 8080 | 11085 | 447 | 1110 | 26.4 | 79.4 | 6.857143 | 20.62338 | 1.154286 | 1.583571 | 0.5470777 | 7.915102 | 32.65859 | 4.20589 | 15.3869 | 1.058839 | 1.110833 | 0.8502006 | 4.453361 | 17.09227
1:1B | 2-Recover | 631.59 | 36.4 | 8075 | 11079 | 442 | 1104 | 25.7 | 82.4 | 6.675325 | 21.4026 | 1.153571 | 1.582714 | 0.5477129 | 7.700464 | 33.8742 | 4.02964 | 16.44618 | 1.058184 | 1.110231 | 0.8511878 | 4.264099 | 18.25907
1:1B | 2-Recover | 631.66 | 36.4 | 8069 | 11073 | 436 | 1098 | 21.2 | 93.6 | 5.506494 | 24.31169 | 1.152714 | 1.581857 | 0.5484172 | 6.347414 | 38.45762 | 2.883519 | 20.38041 | 1.057397 | 1.10963 | 0.8522823 | 3.049026 | 22.61472
1:1B | 2-Recover | 631.73 | 36.4 | 8063 | 11067 | 430 | 1092 | 21.9 | 82.4 | 5.688312 | 21.4026 | 1.151857 | 1.581 | 0.5491228 | 6.552122 | 33.83751 | 3.063804 | 16.47066 | 1.056611 | 1.109029 | 0.8533789 | 3.23725 | 18.26643
1:1B | 2-Recover | 631.79 | 36.4 | 8058 | 11059 | 425 | 1084 | 22.7 | 75.7 | 5.896104 | 19.66234 | 1.151143 | 1.579857 | 0.5498611 | 6.787258 | 31.06368 | 3.270422 | 14.13147 | 1.055956 | 1.108227 | 0.8545261 | 3.453422 | 15.66089
1:1B | 2-Recover | 631.86 | 36.4 | 8052 | 11052 | 419 | 1077 | 23.4 | 76.5 | 6.077922 | 19.87013 | 1.150286 | 1.578857 | 0.5506193 | 6.991347 | 31.3721 | 3.451458 | 14.42274 | 1.05517 | 1.107526 | 0.8557045 | 3.641874 | 15.97356
1:1B | 2-Recover | 631.93 | 36.4 | 8047 | 11046 | 414 | 1071 | 21.9 | 74.2 | 5.688312 | 19.27273 | 1.149571 | 1.578 | 0.5512607 | 6.539121 | 30.41236 | 3.069629 | 13.62409 | 1.054514 | 1.106925 | 0.8567013 | 3.236968 | 15.08084
1:1B | 2-Recover | 631.99 | 36.4 | 8042 | 11039 | 409 | 1064 | 22.7 | 72 | 5.896104 | 18.7013 | 1.148857 | 1.577 | 0.5519532 | 6.773781 | 29.49195 | 3.276347 | 12.85958 | 1.053859 | 1.106223 | 0.8577775 | 3.452809 | 14.22556
1:1B | 2-Recover | 632.06 | 36.4 | 8036 | 11032 | 403 | 1057 | 21.9 | 80.9 | 5.688312 | 21.01299 | 1.148 | 1.576 | 0.5527158 | 6.530182 | 33.11647 | 3.073525 | 15.99857 | 1.053073 | 1.105522 | 0.8589627 | 3.236646 | 17.68677
1:1B | 2-Recover | 632.13 | 36.4 | 8031 | 11025 | 398 | 1050 | 12.9 | 97.3 | 3.350649 | 25.27273 | 1.147286 | 1.575 | 0.5534111 | 3.844152 | 39.80455 | 0.768869 | 21.77864 | 1.052418 | 1.10482 | 0.8600432 | 0.8091714 | 24.06148
1:1B | 2-Recover | 632.19 | 36.4 | 8026 | 11018 | 393 | 1043 | 19.7 | 74.2 | 5.116883 | 19.27273 | 1.146571 | 1.574 | 0.5541077 | 5.866872 | 30.33527 | 2.513235 | 13.65974 | 1.051763 | 1.104119 | 0.8611257 | 2.643326 | 15.08197
1:1B | 2-Recover | 632.26 | 36.4 | 8020 | 11011 | 387 | 1036 | 21.2 | 72 | 5.506494 | 18.7013 | 1.145714 | 1.573 | 0.5548747 | 6.308868 | 29.41714 | 2.899756 | 12.89485 | 1.050976 | 1.103417 | 0.8623178 | 3.047574 | 14.2284
1:1B | 2-Recover | 632.33 | 36.4 | 8015 | 11004 | 382 | 1029 | 20.4 | 72 | 5.298701 | 18.7013 | 1.145 | 1.572 | 0.5555741 | 6.067013 | 29.39844 | 2.696177 | 12.9029 | 1.050321 | 1.102716 | 0.8634046 | 2.831852 | 14.22823
1:1B | 2-Recover | 632.39 | 36.4 | 8010 | 10999 | 377 | 1024 | 19.7 | 73.5 | 5.116883 | 19.09091 | 1.144286 | 1.571286 | 0.5561736 | 5.855176 | 29.99727 | 2.517576 | 13.44009 | 1.049666 | 1.102215 | 0.8643363 | 2.642613 | 14.81386
1:1B | 2-Recover | 632.46 | 36.4 | 8004 | 10991 | 371 | 1016 | 19.7 | 75 | 5.116883 | 19.48052 | 1.143429 | 1.570143 | 0.5569956 | 5.85079 | 30.5872 | 2.519408 | 13.9797 | 1.04888 | 1.101413 | 0.8656138 | 2.642556 | 15.39742
1:1B | 2-Recover | 632.53 | 36.4 | 7999 | 10983 | 366 | 1008 | 33.2 | 57.1 | 8.623377 | 14.83117 | 1.142714 | 1.569 | 0.5577498 | 9.854056 | 23.2701 | 5.994385 | 7.665381 | 1.048224 | 1.100611 | 0.8667858 | 6.28346 | 8.436605
1:1B | 2-Recover | 632.59 | 36.4 | 7993 | 10978 | 360 | 1003 | 23.4 | 66.8 | 6.077922 | 17.35065 | 1.141857 | 1.568286 | 0.5584227 | 6.940119 | 27.21078 | 3.474723 | 11.10017 | 1.047438 | 1.10011 | 0.8678316 | 3.639558 | 12.21141
1:1B | 2-Recover | 632.66 | 36.4 | 7987 | 10971 | 354 | 996 | 19.7 | 70.5 | 5.116883 | 18.31169 | 1.141 | 1.567286 | 0.5591987 | 5.838364 | 28.69965 | 2.524001 | 12.41747 | 1.046652 | 1.099409 | 0.8690376 | 2.64175 | 13.65188
1:1B | 2-Recover | 632.73 | 36.4 | 7982 | 10965 | 349 | 990 | 18.9 | 68.3 | 4.909091 | 17.74026 | 1.140286 | 1.566429 | 0.5598552 | 5.597766 | 27.78885 | 2.319229 | 11.64646 | 1.045997 | 1.098807 | 0.8700578 | 2.425905 | 12.79722
1:1B | 2-Recover | 632.79 | 36.4 | 7977 | 10959 | 344 | 984 | 20.4 | 66 | 5.298701 | 17.14286 | 1.139571 | 1.565571 | 0.5605128 | 6.038249 | 26.83837 | 2.707248 | 10.83906 | 1.045341 | 1.098206 | 0.8710798 | 2.829999 | 11.90352
1:1B | 2-Recover | 632.86 | 36.4 | 7972 | 10953 | 339 | 978 | 18.9 | 77.2 | 4.909091 | 20.05195 | 1.138857 | 1.564714 | 0.5611716 | 5.590753 | 31.37557 | 2.32177 | 14.81558 | 1.044686 | 1.097605 | 0.8721036 | 2.425521 | 16.26166
1:1B | 2-Recover | 632.93 | 36.4 | 7967 | 10946 | 334 | 971 | 14.4 | 77.2 | 3.74026 | 20.05195 | 1.138143 | 1.563714 | 0.5618829 | 4.25695 | 31.35552 | 1.161627 | 14.82488 | 1.044031 | 1.096903 | 0.873209 | 1.212775 | 16.26146
1:1B | 2-Recover | 632.99 | 36.4 | 7962 | 10939 | 329 | 964 | 22.7 | 75 | 5.896104 | 19.48052 | 1.137429 | 1.562714 | 0.5625955 | 6.706397 | 30.44249 | 3.306298 | 14.05344 | 1.043376 | 1.096202 | 0.8743165 | 3.449711 | 15.40541
1:1B | 2-Recover | 633.06 | 36.4 | 7956 | 10932 | 323 | 957 | 17.4 | 63 | 4.519481 | 16.36364 | 1.136571 | 1.561714 | 0.5633803 | 5.136712 | 25.55532 | 1.938525 | 9.80221 | 1.042589 | 1.095501 | 0.8755361 | 2.021085 | 10.73833
1:1B | 2-Recover | 633.13 | 36.4 | 7951 | 10925 | 318 | 950 | 18.9 | 67.5 | 4.909091 | 17.53247 | 1.135857 | 1.560714 | 0.5640958 | 5.576026 | 27.36317 | 2.32772 | 11.40757 | 1.041934 | 1.094799 | 0.8766481 | 2.425331 | 12.48899
1:1B | 2-Recover | 633.19 | 36.4 | 7945 | 10920 | 312 | 945 | 18.2 | 68.3 | 4.727273 | 17.74026 | 1.135 | 1.56 | 0.5647803 | 5.365455 | 27.67481 | 2.147658 | 11.7007 | 1.041148 | 1.094298 | 0.8777118 | 2.23603 | 12.80405
1:1B | 2-Recover | 633.26 | 36.4 | 7939 | 10914 | 306 | 939 | 18.2 | 65.3 | 4.727273 | 16.96104 | 1.134143 | 1.559143 | 0.5655179 | 5.361403 | 26.44468 | 2.148839 | 10.6418 | 1.040362 | 1.093697 | 0.878858 | 2.23557 | 11.6389
1:1B | 2-Recover | 633.33 | 36.4 | 7934 | 10907 | 301 | 932 | 15.9 | 56.3 | 4.12987 | 14.62338 | 1.133429 | 1.558143 | 0.5662374 | 4.680913 | 22.78531 | 1.554374 | 7.44327 | 1.039706 | 1.092995 | 0.8799763 | 1.616093 | 8.135459
1:1B | 2-Recover | 633.39 | 36.4 | 7931 | 10901 | 298 | 926 | 12.1 | 63 | 3.142857 | 16.36364 | 1.133 | 1.557286 | 0.5667634 | 3.560857 | 25.48286 | 0.570251 | 9.833109 | 1.039313 | 1.092394 | 0.8807937 | 0.5926695 | 10.74163
1:1B | 2-Recover | 633.46 | 36.4 | 7926 | 10894 | 293 | 919 | 18.2 | 69 | 4.727273 | 17.92208 | 1.132286 | 1.556286 | 0.5674853 | 5.352623 | 27.89187 | 2.152784 | 11.97829 | 1.038658 | 1.091693 | 0.8819156 | 2.236006 | 13.07661
1:1B | 2-Recover | 633.53 | 36.4 | 7921 | 10888 | 288 | 913 | 15.9 | 65.3 | 4.12987 | 16.96104 | 1.131571 | 1.555429 | 0.5681565 | 4.673243 | 26.38168 | 1.557087 | 10.66598 | 1.038003 | 1.091091 | 0.8829586 | 1.616261 | 11.63756
1:1B | 2-Recover | 633.59 | 36.4 | 7917 | 10881 | 284 | 906 | 15.2 | 65.3 | 3.948052 | 16.96104 | 1.131 | 1.554429 | 0.5688092 | 4.465247 | 26.36472 | 1.376312 | 10.67137 | 1.037479 | 1.09039 | 0.883973 | 1.427894 | 11.63596
1:1B | 2-Recover | 633.66 | 36.4 | 7911 | 10874 | 278 | 899 | 15.9 | 62.3 | 4.12987 | 16.18182 | 1.130143 | 1.553429 | 0.5696071 | 4.667343 | 25.1373 | 1.559092 | 9.607947 | 1.036692 | 1.089688 | 0.885213 | 1.616298 | 10.46967
1:1B | 2-Recover | 633.73 | 36.4 | 7905 | 10867 | 272 | 892 | 16.7 | 67.5 | 4.337662 | 17.53247 | 1.129286 | 1.552429 | 0.5704066 | 4.89846 | 27.2179 | 1.768109 | 11.47395 | 1.035906 | 1.088987 | 0.8864555 | 1.831595 | 12.49498
1:1B | 2-Recover | 633.79 | 36.4 | 7901 | 10861 | 268 | 886 | 9.9 | 58.6 | 2.571429 | 15.22078 | 1.128714 | 1.551571 | 0.5710106 | 2.902408 | 23.61613 | 0 | 8.296896 | 1.035382 | 1.088386 | 0.8873942 | 0 | 9.030222
1:1B | 2-Recover | 633.86 | 36.4 | 7901 | 10854 | 268 | 879 | 16.7 | 65.3 | 4.337662 | 16.96104 | 1.128714 | 1.550571 | 0.5713789 | 4.895981 | 26.2993 | 1.770226 | 10.69298 | 1.035382 | 1.087684 | 0.8879665 | 1.83286 | 11.63059
1:1B | 2-Recover | 633.93 | 36.4 | 7895 | 10847 | 262 | 872 | 14.4 | 60.8 | 3.74026 | 15.79221 | 1.127857 | 1.549571 | 0.5721822 | 4.218479 | 24.47115 | 1.172229 | 9.090574 | 1.034596 | 1.086983 | 0.8892148 | 1.212783 | 9.881296
1:1B | 2-Recover | 633.99 | 36.4 | 7891 | 10840 | 258 | 865 | 14.4 | 62.3 | 3.74026 | 16.18182 | 1.127286 | 1.548571 | 0.5728419 | 4.216341 | 25.0587 | 1.172986 | 9.632299 | 1.034072 | 1.086281 | 0.8902401 | 1.212952 | 10.46338
1:1B | 2-Recover | 634.06 | 36.4 | 7886 | 10834 | 253 | 859 | 11.4 | 63.8 | 2.961039 | 16.57143 | 1.126571 | 1.547714 | 0.5735225 | 3.335822 | 25.64784 | 0.391212 | 10.17586 | 1.033416 | 1.08568 | 0.8912979 | 0.4042848 | 11.04773
1:1B | 2-Recover | 634.13 | 36.4 | 7881 | 10827 | 248 | 852 | 17.4 | 60 | 4.519481 | 15.58442 | 1.125857 | 1.546714 | 0.5742574 | 5.088289 | 24.10464 | 1.957325 | 8.819896 | 1.032761 | 1.084978 | 0.89244 | 2.021449 | 9.569398
1:1B | 2-Recover | 634.19 | 36.4 | 7877 | 10821 | 244 | 846 | 12.1 | 80.2 | 3.142857 | 20.83117 | 1.125286 | 1.545857 | 0.5748676 | 3.536612 | 32.20201 | 0.5744669 | 16.07041 | 1.032237 | 1.084377 | 0.8933882 | 0.5929859 | 17.42638
1:1B | 2-Recover | 634.26 | 36.4 | 7874 | 10815 | 241 | 840 | 12.9 | 52.6 | 3.350649 | 13.66234 | 1.124857 | 1.545 | 0.5754057 | 3.769002 | 21.10831 | 0.7837985 | 6.172239 | 1.031844 | 1.083776 | 0.8942245 | 0.8087576 | 6.689324
1:1B | 2-Recover | 634.33 | 36.4 | 7871 | 10808 | 238 | 833 | 15.2 | 60.8 | 3.948052 | 15.79221 | 1.124429 | 1.544 | 0.5759978 | 4.439302 | 24.38317 | 1.385608 | 9.118292 | 1.031451 | 1.083074 | 0.8951447 | 1.429186 | 9.875789
1:1B | 2-Recover | 634.39 | 36.4 | 7865 | 10801 | 232 | 826 | 15.9 | 60 | 4.12987 | 15.58442 | 1.123571 | 1.543 | 0.5768108 | 4.640204 | 24.04675 | 1.569629 | 8.837839 | 1.030664 | 1.082373 | 0.8964081 | 1.617761 | 9.565838
1:1B | 2-Recover | 634.46 | 36.4 | 7860 | 10794 | 227 | 819 | 12.1 | 58.6 | 3.142857 | 15.22078 | 1.122857 | 1.542 | 0.577552 | 3.52898 | 23.47044 | 0.5759038 | 8.340175 | 1.030009 | 1.081672 | 0.8975601 | 0.5931862 | 9.021329
1:1B | 2-Recover | 634.53 | 36.4 | 7855 | 10787 | 222 | 812 | 13.7 | 58.6 | 3.558442 | 15.22078 | 1.122143 | 1.541 | 0.5782947 | 3.99308 | 23.45522 | 0.9953885 | 8.345483 | 1.029354 | 1.08097 | 0.8987142 | 1.024607 | 9.021218
1:1B | 2-Recover | 634.59 | 36.4 | 7850 | 10782 | 217 | 807 | 16.7 | 57.1 | 4.337662 | 14.83117 | 1.121429 | 1.540286 | 0.5789314 | 4.864378 | 22.84424 | 1.782048 | 7.810877 | 1.028699 | 1.080469 | 0.8997037 | 1.83319 | 8.43941
1:1B | 2-Recover | 634.66 | 36.4 | 7845 | 10776 | 212 | 801 | 12.1 | 86.9 | 3.142857 | 22.57143 | 1.120714 | 1.539429 | 0.5796229 | 3.522245 | 34.7471 | 0.5768658 | 18.54915 | 1.028044 | 1.079868 | 0.9007784 | 0.5930432 | 20.03063
1:1B | 2-Recover | 634.73 | 36.4 | 7845 | 10769 | 212 | 794 | 14.4 | 55.6 | 3.74026 | 14.44156 | 1.120714 | 1.538429 | 0.5799997 | 4.191763 | 22.21731 | 1.18072 | 7.275589 | 1.028044 | 1.079166 | 0.9013639 | 1.213831 | 7.85157
1:1B | 2-Recover | 634.79 | 36.4 | 7841 | 10763 | 208 | 788 | 14.4 | 56.3 | 3.74026 | 14.62338 | 1.120143 | 1.537571 | 0.5806191 | 4.189625 | 22.48449 | 1.181378 | 7.531553 | 1.027519 | 1.078565 | 0.9023264 | 1.213889 | 8.123269
1:1B | 2-Recover | 634.86 | 36.4 | 7835 | 10756 | 202 | 781 | 15.2 | 54.8 | 3.948052 | 14.23377 | 1.119286 | 1.536571 | 0.5814418 | 4.418998 | 21.8712 | 1.392306 | 6.996365 | 1.026733 | 1.077864 | 0.9036051 | 1.429527 | 7.541126
1:1B | 2-Recover | 634.93 | 36.4 | 7830 | 10750 | 197 | 775 | 16.7 | 54.1 | 4.337662 | 14.05195 | 1.118571 | 1.535714 | 0.5821379 | 4.851985 | 21.57978 | 1.787352 | 6.748225 | 1.026078 | 1.077262 | 0.9046868 | 1.833963 | 7.269608
1:1B | 2-Recover | 634.99 | 36.4 | 7826 | 10744 | 193 | 769 | 12.9 | 60.8 | 3.350649 | 15.79221 | 1.118 | 1.534857 | 0.5827607 | 3.746026 | 24.23878 | 0.7889781 | 9.170723 | 1.025554 | 1.076661 | 0.9056547 | 0.8091394 | 9.87376
1:1B | 2-Recover | 635.06 | 36.4 | 7822 | 10736 | 189 | 761 | 17.4 | 47.4 | 4.519481 | 12.31169 | 1.117429 | 1.533714 | 0.5834932 | 5.050197 | 18.88261 | 1.973915 | 4.334841 | 1.025029 | 1.075859 | 0.906793 | 2.023321 | 4.663679
1:1B | 2-Recover | 635.13 | 36.4 | 7817 | 10730 | 184 | 755 | 14.4 | 62.3 | 3.74026 | 16.18182 | 1.116714 | 1.532857 | 0.5841929 | 4.176801 | 24.80442 | 1.185011 | 9.723483 | 1.024374 | 1.075258 | 0.9078804 | 1.213895 | 10.45525
1:1B | 2-Recover | 635.19 | 36.4 | 7812 | 10724 | 179 | 749 | 15.2 | 48.9 | 3.948052 | 12.7013 | 1.116 | 1.532 | 0.5848938 | 4.406026 | 19.45839 | 1.396461 | 4.882938 | 1.023719 | 1.074657 | 0.9089698 | 1.429584 | 5.247483
1:1B | 2-Recover | 635.26 | 36.4 | 7807 | 10716 | 174 | 741 | 15.2 | 51.1 | 3.948052 | 13.27273 | 1.115286 | 1.530857 | 0.5857054 | 4.403206 | 20.31865 | 1.397503 | 5.682313 | 1.023064 | 1.073855 | 0.9102309 | 1.429735 | 6.101981
1:1B | 2-Recover | 635.33 | 36.4 | 7802 | 10710 | 169 | 735 | 15.2 | 52.6 | 3.948052 | 13.66234 | 1.114571 | 1.53 | 0.586409 | 4.400386 | 20.90338 | 1.398286 | 6.229199 | 1.022409 | 1.073254 | 0.9113245 | 1.42962 | 6.685512
1:1B | 2-Recover | 635.39 | 36.4 | 7798 | 10704 | 165 | 729 | 12.9 | 53.3 | 3.350649 | 13.84416 | 1.114 | 1.529143 | 0.5870387 | 3.732623 | 21.16969 | 0.7919265 | 6.486038 | 1.021884 | 1.072653 | 0.9123031 | 0.8092573 | 6.957266
1:1B | 2-Recover | 635.46 | 36.4 | 7795 | 10697 | 162 | 722 | 15.2 | 51.8 | 3.948052 | 13.45455 | 1.113571 | 1.528143 | 0.587649 | 4.396438 | 20.56047 | 1.399986 | 5.944803 | 1.021491 | 1.071951 | 0.9132514 | 1.430073 | 6.372538
1:1B | 2-Recover | 635.53 | 36.4 | 7790 | 10690 | 157 | 715 | 12.1 | 78.7 | 3.142857 | 20.44156 | 1.112857 | 1.527143 | 0.5884112 | 3.497551 | 31.21718 | 0.5815066 | 15.7058 | 1.020836 | 1.07125 | 0.914436 | 0.593623 | 16.82484
1:1B | 2-Recover | 635.59 | 36.4 | 7790 | 10684 | 157 | 709 | 10.6 | 59.3 | 2.753247 | 15.4026 | 1.112857 | 1.526286 | 0.5887416 | 3.06397 | 23.50876 | 0.1851287 | 8.669023 | 1.020836 | 1.070648 | 0.9149495 | 0.1889861 | 9.281475
1:1B | 2-Recover | 635.66 | 36.4 | 7788 | 10677 | 155 | 702 | 13.7 | 50.3 | 3.558442 | 13.06494 | 1.112571 | 1.525286 | 0.5892789 | 3.95902 | 19.92776 | 1.005644 | 5.405925 | 1.020574 | 1.069947 | 0.9157845 | 1.026334 | 5.784053
1:1B | 2-Recover | 635.73 | 36.4 | 7784 | 10671 | 151 | 696 | 12.9 | 48.9 | 3.350649 | 12.7013 | 1.112 | 1.524429 | 0.5899132 | 3.725922 | 19.36222 | 0.7943755 | 4.900503 | 1.02005 | 1.069346 | 0.9167703 | 0.8103026 | 5.240331
1:1B | 2-Recover | 635.79 | 36.4 | 7780 | 10665 | 147 | 690 | 14.4 | 46.6 | 3.74026 | 12.1039 | 1.111429 | 1.523571 | 0.5905486 | 4.157032 | 18.44115 | 1.192234 | 4.067693 | 1.019526 | 1.068744 | 0.9177577 | 1.215513 | 4.347324
1:1B | 2-Recover | 635.86 | 36.4 | 7774 | 10660 | 141 | 685 | 15.2 | 51.1 | 3.948052 | 13.27273 | 1.110571 | 1.522857 | 0.5912816 | 4.384594 | 20.21247 | 1.404845 | 5.706434 | 1.018739 | 1.068243 | 0.9188968 | 1.431171 | 6.09586
1:1B | 2-Recover | 635.93 | 36.4 | 7770 | 10653 | 137 | 678 | 10.6 | 51.8 | 2.753247 | 13.45455 | 1.11 | 1.521857 | 0.5919747 | 3.056104 | 20.4759 | 0.1856675 | 5.96393 | 1.018215 | 1.067542 | 0.919974 | 0.1890494 | 6.366745
1:1B | 2-Recover | 635.99 | 36.4 | 7768 | 10648 | 135 | 673 | 6.9 | 54.1 | 1.792208 | 14.05195 | 1.109714 | 1.521143 | 0.5924051 | 1.988839 | 21.37502 | -0.7960914 | 6.802086 | 1.017953 | 1.067041 | 0.9206429 | -0.8103837 | 7.258103
1:1B | 2-Recover | 636.06 | 36.4 | 7768 | 10641 | 135 | 666 | 10.6 | 46.6 | 2.753247 | 12.1039 | 1.109714 | 1.520143 | 0.5927948 | 3.055317 | 18.39965 | 0.1858768 | 4.073976 | 1.017953 | 1.066339 | 0.9212485 | 0.1892139 | 4.344241
1:1B | 2-Recover | 636.13 | 36.4 | 7766 | 10633 | 133 | 658 | 13.7 | 48.9 | 3.558442 | 12.7013 | 1.109429 | 1.519 | 0.5933936 | 3.947837 | 19.29327 | 1.009805 | 4.911861 | 1.017691 | 1.065538 | 0.9221791 | 1.027669 | 5.233773
1:1B | 2-Recover | 636.19 | 36.4 | 7762 | 10628 | 129 | 653 | 15.2 | 46.6 | 3.948052 | 12.1039 | 1.108857 | 1.518286 | 0.5939787 | 4.377826 | 18.37717 | 1.409075 | 4.077126 | 1.017167 | 1.065037 | 0.9230884 | 1.433264 | 4.342288
1:1B | 2-Recover | 636.26 | 36.4 | 7759 | 10622 | 126 | 647 | 10.6 | 50.3 | 2.753247 | 13.06494 | 1.108429 | 1.517429 | 0.594544 | 3.051777 | 19.82511 | 0.1862093 | 5.42613 | 1.016774 | 1.064435 | 0.9239669 | 0.1893328 | 5.775765
1:1B | 2-Recover | 636.33 | 36.4 | 7756 | 10615 | 123 | 640 | 11.4 | 54.1 | 2.961039 | 14.05195 | 1.108 | 1.516429 | 0.5951662 | 3.280831 | 21.30878 | 0.3992831 | 6.81261 | 1.016381 | 1.063734 | 0.9249339 | 0.4058236 | 7.246804
1:1B | 2-Recover | 636.39 | 36.4 | 7754 | 10609 | 121 | 634 | 15.2 | 45.1 | 3.948052 | 11.71429 | 1.107714 | 1.515571 | 0.5956564 | 4.373314 | 17.75384 | 1.411598 | 3.534725 | 1.016118 | 1.063133 | 0.9256957 | 1.434351 | 3.757881
1:1B | 2-Recover | 636.46 | 36.4 | 7748 | 10603 | 115 | 628 | 16.7 | 43.6 | 4.337662 | 11.32468 | 1.106857 | 1.514714 | 0.596455 | 4.801173 | 17.15365 | 1.812132 | 2.990432 | 1.015332 | 1.062531 | 0.9269368 | 1.839916 | 3.177428
1:1B | 2-Recover | 636.53 | 36.4 | 7746 | 10597 | 113 | 622 | 12.1 | 46.6 | 3.142857 | 12.1039 | 1.106571 | 1.513857 | 0.5969468 | 3.477796 | 18.32357 | 0.58661 | 4.085547 | 1.01507 | 1.06193 | 0.9277011 | 0.5954503 | 4.338565
1:1B | 2-Recover | 636.59 | 36.4 | 7746 | 10592 | 113 | 617 | 12.1 | 45.9 | 3.142857 | 11.92208 | 1.106571 | 1.513143 | 0.5972286 | 3.477796 | 18.03981 | 0.5868869 | 3.830201 | 1.01507 | 1.061429 | 0.928139 | 0.5957313 | 4.065486
1:1B | 2-Recover | 636.66 | 36.4 | 7746 | 10584 | 113 | 609 | 11.4 | 47.4 | 2.961039 | 12.31169 | 1.106571 | 1.512 | 0.59768 | 3.276601 | 18.61527 | 0.4004526 | 4.377372 | 1.01507 | 1.060627 | 0.9288405 | 0.4064875 | 4.64276
1:1B | 2-Recover | 636.73 | 36.4 | 7746 | 10577 | 113 | 602 | 12.1 | 45.1 | 3.142857 | 11.71429 | 1.106571 | 1.511 | 0.5980756 | 3.477796 | 17.70029 | 0.5877192 | 3.538376 | 1.01507 | 1.059926 | 0.9294552 | 0.5965762 | 3.750416
1:1B | 2-Recover | 636.79 | 36.4 | 7744 | 10572 | 111 | 597 | 12.1 | 44.4 | 3.142857 | 11.53247 | 1.106286 | 1.510286 | 0.598513 | 3.476898 | 17.41732 | 0.5879972 | 3.283877 | 1.014808 | 1.059425 | 0.930135 | 0.5967042 | 3.479021
1:1B | 2-Recover | 636.86 | 36.4 | 7740 | 10565 | 107 | 590 | 12.9 | 65.3 | 3.350649 | 16.96104 | 1.105714 | 1.509286 | 0.5992191 | 3.704861 | 25.59905 | 0.8023456 | 10.91541 | 1.014284 | 1.058723 | 0.9312323 | 0.8138061 | 11.5564
1:1B | 2-Recover | 636.93 | 36.4 | 7739 | 10558 | 106 | 583 | 7.6 | 60.8 | 1.974026 | 15.79221 | 1.105571 | 1.508286 | 0.5996938 | 2.182427 | 23.81916 | -0.6155394 | 9.273818 | 1.014153 | 1.058022 | 0.9319701 | -0.624251 | 9.811902
1:1B | 2-Recover | 636.99 | 36.4 | 7739 | 10552 | 106 | 577 | 12.1 | 43.6 | 3.142857 | 11.32468 | 1.105571 | 1.507429 | 0.6000348 | 3.474653 | 17.07114 | 0.5891116 | 2.99391 | 1.014153 | 1.057421 | 0.9325 | 0.5974492 | 3.165822
1:1B | 2-Recover | 637.06 | 36.4 | 7739 | 10546 | 106 | 571 | 11.4 | 45.9 | 2.961039 | 11.92208 | 1.105571 | 1.506571 | 0.6003762 | 3.27364 | 17.96146 | 0.4018956 | 3.833665 | 1.014153 | 1.056819 | 0.9330305 | 0.4075835 | 4.051491
1:1B | 2-Recover | 637.13 | 36.4 | 7739 | 10539 | 106 | 564 | 11.4 | 45.1 | 2.961039 | 11.71429 | 1.105571 | 1.505571 | 0.600775 | 3.27364 | 17.63669 | 0.4021625 | 3.541576 | 1.014153 | 1.056118 | 0.9336503 | 0.4078542 | 3.740322
1:1B | 2-Recover | 637.19 | 36.4 | 7739 | 10533 | 106 | 558 | 12.1 | 42.1 | 3.142857 | 10.93506 | 1.105571 | 1.504714 | 0.6011172 | 3.474653 | 16.45415 | 0.5901743 | 2.446243 | 1.014153 | 1.055517 | 0.9341821 | 0.5985269 | 2.58205
1:1B | 2-Recover | 637.26 | 36.4 | 7737 | 10527 | 104 | 552 | 9.1 | 59.3 | 2.363636 | 15.4026 | 1.105286 | 1.503857 | 0.6016153 | 2.612494 | 23.16331 | -0.2147312 | 8.728407 | 1.013891 | 1.054915 | 0.9349562 | -0.2177139 | 9.207731
1:1B | 2-Recover | 637.33 | 36.4 | 7735 | 10520 | 102 | 545 | 15.2 | 35.4 | 3.948052 | 9.194805 | 1.105 | 1.502857 | 0.6021713 | 4.362597 | 13.81848 | 1.423541 | 0 | 1.013629 | 1.054214 | 0.9358202 | 1.442941 | 0
1:1B | 2-Recover | 637.39 | 36.4 | 7732 | 10515 | 99 | 540 | 9.1 | 45.9 | 2.363636 | 11.92208 | 1.104571 | 1.502143 | 0.6026913 | 2.610805 | 17.90866 | -0.2149762 | 3.837136 | 1.013235 | 1.053713 | 0.9366285 | -0.2178215 | 4.043239
1:1B | 2-Recover | 637.46 | 36.4 | 7732 | 10508 | 99 | 533 | 12.1 | 42.9 | 3.142857 | 11.14286 | 1.104571 | 1.501143 | 0.6030928 | 3.47151 | 16.72702 | 0.5915784 | 2.740811 | 1.013235 | 1.053011 | 0.9372524 | 0.5994082 | 2.886105
1:1B | 2-Recover | 637.53 | 36.4 | 7732 | 10502 | 99 | 527 | 11.4 | 43.6 | 2.961039 | 11.32468 | 1.104571 | 1.500286 | 0.6034374 | 3.270679 | 16.99025 | 0.4035794 | 2.99662 | 1.013235 | 1.05241 | 0.9377879 | 0.4089209 | 3.153673
1:1B | 2-Recover | 637.59 | 36.4 | 7732 | 10496 | 99 | 521 | 11.4 | 43.6 | 2.961039 | 11.32468 | 1.104571 | 1.499429 | 0.6037823 | 3.270679 | 16.98054 | 0.4038101 | 2.99662 | 1.013235 | 1.051809 | 0.938324 | 0.4091547 | 3.151872
1:1B | 2-Recover | 637.66 | 36.4 | 7731 | 10489 | 98 | 514 | 12.1 | 37.7 | 3.142857 | 9.792208 | 1.104429 | 1.498429 | 0.6042634 | 3.471061 | 14.67292 | 0.59265 | 0.8406242 | 1.013104 | 1.051107 | 0.9390716 | 0.6004164 | 0.8835862
1:1B | 2-Recover | 637.73 | 36.4 | 7729 | 10484 | 96 | 509 | 6.9 | 61.5 | 1.792208 | 15.97403 | 1.104143 | 1.497714 | 0.6047081 | 1.978853 | 23.92453 | -0.8085445 | 9.541725 | 1.012842 | 1.050606 | 0.9397626 | -0.8189282 | 10.0246
1:1B | 2-Recover | 637.79 | 36.4 | 7729 | 10478 | 96 | 503 | 6.9 | 35.4 | 1.792208 | 9.194805 | 1.104143 | 1.496857 | 0.6050543 | 1.978853 | 13.76331 | -0.8090075 | 0 | 1.012842 | 1.050005 | 0.9403007 | -0.8193971 | 0
1:1B | 2-Recover | 637.86 | 36.4 | 7729 | 10471 | 96 | 496 | 11.4 | 43.6 | 2.961039 | 11.32468 | 1.104143 | 1.495857 | 0.6054588 | 3.26941 | 16.9401 | 0.4047742 | 2.997783 | 1.012842 | 1.049304 | 0.9409293 | 0.4099724 | 3.145585
1:1B | 2-Recover | 637.93 | 36.4 | 7729 | 10465 | 96 | 490 | 12.1 | 40.6 | 3.142857 | 10.54545 | 1.104143 | 1.495 | 0.605806 | 3.470163 | 15.76545 | 0.5940092 | 1.901033 | 1.012842 | 1.048702 | 0.9414688 | 0.6016377 | 1.993618
1:1B | 2-Recover | 637.99 | 36.4 | 7729 | 10459 | 96 | 484 | 11.4 | 42.9 | 2.961039 | 11.14286 | 1.104143 | 1.494143 | 0.6061535 | 3.26941 | 16.64902 | 0.4052386 | 2.741875 | 1.012842 | 1.048101 | 0.9420089 | 0.4104428 | 2.873762
1:1B | 2-Recover | 638.06 | 36.4 | 7729 | 10452 | 96 | 477 | 11.4 | 42.1 | 2.961039 | 10.93506 | 1.104143 | 1.493143 | 0.6065594 | 3.26941 | 16.32761 | 0.40551 | 2.449408 | 1.012842 | 1.0474 | 0.9426398 | 0.4107177 | 2.565509
1:1B | 2-Recover | 638.13 | 36.4 | 7729 | 10445 | 96 | 470 | 13.7 | 36.2 | 3.558442 | 9.402597 | 1.104143 | 1.492143 | 0.606966 | 3.929028 | 14.03002 | 1.02798 | 0.2924667 | 1.012842 | 1.046698 | 0.9432715 | 1.041182 | 0.3061243
1:1B | 2-Recover | 638.19 | 36.4 | 7725 | 10440 | 92 | 465 | 14.4 | 52.6 | 3.74026 | 13.66234 | 1.103571 | 1.491429 | 0.6075711 | 4.127644 | 20.3764 | 1.217928 | 6.291289 | 1.012318 | 1.046197 | 0.9442119 | 1.232931 | 6.581928
1:1B | 2-Recover | 638.26 | 36.4 | 7722 | 10433 | 89 | 458 | 12.1 | 33.9 | 3.142857 | 8.805195 | 1.103143 | 1.490429 | 0.6082149 | 3.46702 | 13.12351 | 0.5958311 | -0.5488721 | 1.011925 | 1.045496 | 0.9452125 | 0.6029364 | -0.5738434
1:1B | 2-Recover | 638.33 | 36.4 | 7721 | 10427 | 88 | 452 | 9.9 | 42.1 | 2.571429 | 10.93506 | 1.103 | 1.489571 | 0.6086437 | 2.836286 | 16.28856 | 0 | 2.451946 | 1.011794 | 1.044894 | 0.9458789 | 0 | 2.562025
1:1B | 2-Recover | 638.39 | 36.4 | 7721 | 10422 | 88 | 447 | 9.9 | 42.1 | 2.571429 | 10.93506 | 1.103 | 1.488857 | 0.6089357 | 2.836286 | 16.28075 | 0 | 2.451946 | 1.011794 | 1.044393 | 0.9463327 | 0 | 2.560796
1:1B | 2-Recover | 638.46 | 36.4 | 7721 | 10415 | 88 | 440 | 10.6 | 41.4 | 2.753247 | 10.75325 | 1.103 | 1.487857 | 0.609345 | 3.036831 | 15.99929 | 0.1899103 | 2.195773 | 1.011794 | 1.043692 | 0.9469688 | 0.1921501 | 2.29171
1:1B | 2-Recover | 638.53 | 36.4 | 7721 | 10409 | 88 | 434 | 11.4 | 39.9 | 2.961039 | 10.36364 | 1.103 | 1.487 | 0.6096962 | 3.266026 | 15.41073 | 0.4071852 | 1.64683 | 1.011794 | 1.04309 | 0.9475146 | 0.4119875 | 1.717792
1:1B | 2-Recover | 638.59 | 36.4 | 7721 | 10404 | 88 | 429 | 11.4 | 37.7 | 2.961039 | 9.792208 | 1.103 | 1.486286 | 0.6099893 | 3.266026 | 14.55402 | 0.4073809 | 0.8417129 | 1.011794 | 1.042589 | 0.94797 | 0.4121855 | 0.877561
1:1B | 2-Recover | 638.66 | 36.4 | 7720 | 10398 | 87 | 423 | 10.6 | 57.1 | 2.753247 | 14.83117 | 1.102857 | 1.485429 | 0.6104203 | 3.036438 | 22.03064 | 0.1902208 | 7.942407 | 1.011663 | 1.041988 | 0.9486398 | 0.1924393 | 8.275894
1:1B | 2-Recover | 638.73 | 36.4 | 7720 | 10391 | 87 | 416 | 9.9 | 45.1 | 2.571429 | 11.71429 | 1.102857 | 1.484429 | 0.6108315 | 2.835918 | 17.38902 | 0 | 3.550293 | 1.011663 | 1.041287 | 0.9492789 | 0 | 3.696872
1:1B | 2-Recover | 638.79 | 36.4 | 7720 | 10385 | 87 | 410 | 10.6 | 36.9 | 2.753247 | 9.584416 | 1.102857 | 1.483571 | 0.6111844 | 3.036438 | 14.21917 | 0.1904589 | 0.5490143 | 1.011663 | 1.040685 | 0.9498274 | 0.1926802 | 0.5713512
1:1B | 2-Recover | 638.86 | 36.4 | 7720 | 10378 | 87 | 403 | 10.6 | 40.6 | 2.753247 | 10.54545 | 1.102857 | 1.482571 | 0.6115967 | 3.036438 | 15.63439 | 0.1905874 | 1.90325 | 1.011663 | 1.039984 | 0.950468 | 0.1928102 | 1.979349
1:1B | 2-Recover | 638.93 | 36.4 | 7720 | 10371 | 87 | 396 | 11.4 | 39.2 | 2.961039 | 10.18182 | 1.102857 | 1.481571 | 0.6120095 | 3.265603 | 15.08509 | 0.4086771 | 1.390836 | 1.011663 | 1.039282 | 0.9511095 | 0.4134435 | 1.445472
1:1B | 2-Recover | 638.99 | 36.4 | 7720 | 10365 | 87 | 390 | 10.6 | 33.9 | 2.753247 | 8.805195 | 1.102857 | 1.480714 | 0.6123637 | 3.036438 | 13.03798 | 0.1908264 | -0.5490143 | 1.011663 | 1.038681 | 0.9516601 | 0.193052 | -0.5702509
1:1B | 2-Recover | 639.06 | 36.4 | 7719 | 10358 | 86 | 383 | 13.7 | 36.2 | 3.558442 | 9.402597 | 1.102714 | 1.479714 | 0.612857 | 3.923944 | 13.91316 | 1.036615 | 0.2928456 | 1.011532 | 1.03798 | 0.9524266 | 1.048569 | 0.3039678
1:1B | 2-Recover | 639.13 | 36.4 | 7714 | 10354 | 81 | 379 | 12.1 | 50.3 | 3.142857 | 13.06494 | 1.102 | 1.479143 | 0.6134911 | 3.463429 | 19.32491 | 0.6003772 | 5.457784 | 1.010877 | 1.037579 | 0.9534121 | 0.6069074 | 5.662882
1:1B | 2-Recover | 639.19 | 36.4 | 7714 | 10348 | 81 | 373 | 9.1 | 35.4 | 2.363636 | 9.194805 | 1.102 | 1.478286 | 0.6138468 | 2.604727 | 13.59255 | -0.2184456 | 0 | 1.010877 | 1.036978 | 0.953965 | -0.2208216 | 0
1:1B | 2-Recover | 639.26 | 36.4 | 7714 | 10341 | 81 | 366 | 11.4 | 35.4 | 2.961039 | 9.194805 | 1.102 | 1.477286 | 0.6142624 | 3.263065 | 13.58335 | 0.4098627 | 0 | 1.010877 | 1.036276 | 0.9546107 | 0.4143207 | 0
1:1B | 2-Recover | 639.33 | 36.4 | 7714 | 10334 | 81 | 359 | 9.9 | 39.2 | 2.571429 | 10.18182 | 1.102 | 1.476286 | 0.6146785 | 2.833714 | 15.03127 | 0 | 1.391918 | 1.010877 | 1.035575 | 0.9552573 | 0 | 1.441435
1:1B | 2-Recover | 639.39 | 36.4 | 7714 | 10329 | 81 | 354 | 9.9 | 36.9 | 2.571429 | 9.584416 | 1.102 | 1.475571 | 0.614976 | 2.833714 | 14.14249 | 0 | 0.5494413 | 1.010877 | 1.035074 | 0.9557198 | 0 | 0.5687123
1:1B | 2-Recover | 639.46 | 36.4 | 7714 | 10321 | 81 | 346 | 11.4 | 33.9 | 2.961039 | 8.805195 | 1.102 | 1.474429 | 0.6154527 | 3.263065 | 12.98263 | 0.410657 | -0.5494413 | 1.010877 | 1.034272 | 0.9564606 | 0.4151235 | -0.5682718
1:1B | 2-Recover | 639.53 | 36.4 | 7711 | 10315 | 78 | 340 | 8.4 | 57.1 | 2.181818 | 14.83117 | 1.101571 | 1.473571 | 0.6160503 | 2.403429 | 21.85479 | -0.4108958 | 7.951677 | 1.010484 | 1.033671 | 0.9573892 | -0.4152035 | 8.219416
1:1B | 2-Recover | 639.59 | 36.4 | 7711 | 10310 | 78 | 335 | 9.1 | 55.6 | 2.363636 | 14.44156 | 1.101571 | 1.472857 | 0.616349 | 2.603714 | 21.27035 | -0.2192507 | 7.402022 | 1.010484 | 1.03317 | 0.9578535 | -0.2215492 | 7.647545
1:1B | 2-Recover | 639.66 | 36.4 | 7708 | 10304 | 75 | 329 | 12.1 | 36.9 | 3.142857 | 9.584416 | 1.101143 | 1.472 | 0.6169479 | 3.460735 | 14.10826 | 0.6032906 | 0.549869 | 1.01009 | 1.032568 | 0.9587843 | 0.609378 | 0.5677774
1:1B | 2-Recover | 639.73 | 36.4 | 7707 | 10298 | 74 | 323 | 7.6 | 36.9 | 1.974026 | 9.584416 | 1.101 | 1.471143 | 0.6173875 | 2.173403 | 14.10004 | -0.6310803 | 0.5499404 | 1.009959 | 1.031967 | 0.9594674 | -0.6373655 | 0.5675204
1:1B | 2-Recover | 639.79 | 36.4 | 7707 | 10292 | 74 | 317 | 9.1 | 37.7 | 2.363636 | 9.792208 | 1.101 | 1.470286 | 0.6177474 | 2.602364 | 14.39734 | -0.2196342 | 0.8432419 | 1.009959 | 1.031366 | 0.9600268 | -0.2218216 | 0.8696909
1:1B | 2-Recover | 639.86 | 36.4 | 7707 | 10285 | 74 | 310 | 8.4 | 35.4 | 2.181818 | 9.194805 | 1.101 | 1.469286 | 0.6181679 | 2.402182 | 13.5098 | -0.4120944 | 0 | 1.009959 | 1.030664 | 0.9606802 | -0.4161986 | 0
1:1B | 2-Recover | 639.93 | 36.4 | 7707 | 10279 | 74 | 304 | 10.6 | 31.7 | 2.753247 | 8.233766 | 1.101 | 1.468429 | 0.6185287 | 3.031325 | 12.0907 | 0.192423 | -1.35652 | 1.009959 | 1.030063 | 0.9612409 | 0.1943394 | -1.397301
1:1B | 2-Recover | 639.99 | 36.4 | 7706 | 10274 | 73 | 299 | 14.4 | 33.2 | 3.74026 | 8.623377 | 1.100857 | 1.467714 | 0.61891 | 4.117492 | 12.65665 | 1.237607 | -0.8066839 | 1.009828 | 1.029562 | 0.9618335 | 1.24977 | -0.8305311
1:1B | 2-Recover | 640.06 | 36.4 | 7703 | 10269 | 70 | 294 | 6.9 | 57.8 | 1.792208 | 15.01299 | 1.100429 | 1.467 | 0.6194525 | 1.972197 | 22.02405 | -0.8254729 | 8.216707 | 1.009435 | 1.029061 | 0.9626766 | -0.8332614 | 8.455493
1:1B | 2-Recover | 640.13 | 36.4 | 7703 | 10261 | 70 | 286 | 9.9 | 37.7 | 2.571429 | 9.792208 | 1.100429 | 1.465857 | 0.6199355 | 2.829673 | 14.35398 | 0 | 0.8436798 | 1.009435 | 1.028259 | 0.9634272 | 0 | 0.8675216
1:1B | 2-Recover | 640.19 | 36.4 | 7703 | 10256 | 70 | 281 | 9.9 | 35.4 | 2.571429 | 9.194805 | 1.100429 | 1.465143 | 0.6202377 | 2.829673 | 13.4717 | 0 | 0 | 1.009435 | 1.027758 | 0.9638969 | 0 | 0
1:1B | 2-Recover | 640.26 | 36.4 | 7703 | 10249 | 70 | 274 | 6.9 | 36.9 | 1.792208 | 9.584416 | 1.100429 | 1.464143 | 0.6206613 | 1.972197 | 14.03295 | -0.8270837 | 0.5502259 | 1.009435 | 1.027057 | 0.9645552 | -0.8348874 | 0.5651133
1:1B | 2-Recover | 640.33 | 36.4 | 7703 | 10243 | 70 | 268 | 9.1 | 35.4 | 2.363636 | 9.194805 | 1.100429 | 1.463286 | 0.6210249 | 2.601013 | 13.45463 | -0.2206849 | 0 | 1.009435 | 1.026456 | 0.9651202 | -0.2227671 | 0
1:1B | 2-Recover | 640.39 | 36.4 | 7703 | 10237 | 70 | 262 | 10.6 | 30.2 | 2.753247 | 7.844156 | 1.100429 | 1.462429 | 0.6213889 | 3.029751 | 11.47152 | 0.1932124 | -1.90745 | 1.009435 | 1.025854 | 0.9656859 | 0.1950354 | -1.956766
1:1B | 2-Recover | 640.46 | 36.4 | 7702 | 10231 | 69 | 256 | 13.7 | 36.9 | 3.558442 | 9.584416 | 1.100286 | 1.461571 | 0.621834 | 3.915302 | 14.00831 | 1.049483 | 0.5502974 | 1.009304 | 1.025253 | 0.9663777 | 1.059247 | 0.5641941
1:1B | 2-Recover | 640.53 | 36.4 | 7697 | 10226 | 64 | 251 | 8.4 | 33.2 | 2.181818 | 8.623377 | 1.099571 | 1.460857 | 0.6225422 | 2.399065 | 12.59752 | -0.414472 | -0.8076271 | 1.008649 | 1.024752 | 0.9674782 | -0.4180567 | -0.8276175
1:1B | 2-Recover | 640.59 | 36.4 | 7697 | 10219 | 64 | 244 | 6.1 | 31.7 | 1.584416 | 8.233766 | 1.099571 | 1.459857 | 0.6229687 | 1.742178 | 12.02012 | -1.050715 | -1.358282 | 1.008649 | 1.024051 | 0.968141 | -1.059802 | -1.390949
1:1B | 2-Recover | 640.66 | 36.4 | 7697 | 10214 | 64 | 239 | 9.1 | 33.2 | 2.363636 | 8.623377 | 1.099571 | 1.459143 | 0.6232736 | 2.598987 | 12.58274 | -0.2213114 | -0.8076271 | 1.008649 | 1.023549 | 0.9686149 | -0.2232255 | -0.8266463
1:1B | 2-Recover | 640.73 | 36.4 | 7697 | 10208 | 64 | 233 | 10.6 | 32.4 | 2.753247 | 8.415584 | 1.099571 | 1.458286 | 0.62364 | 3.027391 | 12.27233 | 0.1937613 | -1.10131 | 1.008649 | 1.022948 | 0.9691842 | 0.1954371 | -1.126583
1:1B | 2-Recover | 640.79 | 36.4 | 7697 | 10202 | 64 | 227 | 9.1 | 36.2 | 2.363636 | 9.402597 | 1.099571 | 1.457429 | 0.6240067 | 2.598987 | 13.70361 | -0.2215717 | 0.2936826 | 1.008649 | 1.022347 | 0.9697542 | -0.2234881 | 0.3002455
1:1B | 2-Recover | 640.86 | 36.4 | 7697 | 10195 | 64 | 220 | 9.9 | 33.2 | 2.571429 | 8.623377 | 1.099571 | 1.456429 | 0.6244352 | 2.827469 | 12.55933 | 0 | -0.8076271 | 1.008649 | 1.021645 | 0.97042 | 0 | -0.8251086
1:1B | 2-Recover | 640.93 | 36.4 | 7695 | 10191 | 62 | 216 | 13.7 | 32.4 | 3.558442 | 8.415584 | 1.099286 | 1.455857 | 0.6248426 | 3.911744 | 12.25189 | 1.053602 | -1.101596 | 1.008387 | 1.021245 | 0.9710533 | 1.062438 | -1.124999
1:1B | 2-Recover | 640.99 | 36.4 | 7693 | 10186 | 60 | 211 | 3.1 | 73.5 | 0.8051948 | 19.09091 | 1.099 | 1.455143 | 0.6253119 | 0.8849091 | 27.78 | -1.886318 | 13.99391 | 1.008125 | 1.020744 | 0.9717825 | -1.901644 | 14.28419
1:1B | 2-Recover | 641.06 | 36.4 | 7693 | 10178 | 60 | 203 | -2.9 | 47.4 | -0.7532468 | 12.31169 | 1.099 | 1.454 | 0.6258034 | -0.8278182 | 17.90119 | -3.553507 | 4.407529 | 1.008125 | 1.019942 | 0.9725463 | -3.582379 | 4.495424
1:1B | 2-Recover | 641.13 | 36.4 | 7693 | 10171 | 60 | 196 | 8.4 | 31.7 | 2.181818 | 8.233766 | 1.099 | 1.453 | 0.6262341 | 2.397818 | 11.96366 | -0.4167133 | -1.358988 | 1.008125 | 1.01924 | 0.9732157 | -0.4200989 | -1.385136
1:1B | 2-Recover | 641.19 | 36.4 | 7693 | 10165 | 60 | 190 | 6.9 | 33.9 | 1.792208 | 8.805195 | 1.099 | 1.452143 | 0.6266037 | 1.969636 | 12.7864 | -0.8339184 | -0.5509412 | 1.008125 | 1.018639 | 0.9737901 | -0.8406938 | -0.5612102
1:1B | 2-Recover | 641.26 | 36.4 | 7693 | 10159 | 60 | 184 | 7.6 | 35.4 | 1.974026 | 9.194805 | 1.099 | 1.451286 | 0.6269738 | 2.169455 | 13.34429 | -0.6397151 | 0 | 1.008125 | 1.018038 | 0.9743652 | -0.6449126 | 0
1:1B | 2-Recover | 641.33 | 36.4 | 7693 | 10153 | 60 | 178 | 9.9 | 25.7 | 2.571429 | 6.675325 | 1.099 | 1.450429 | 0.6273443 | 2.826 | 9.682082 | 0 | -3.562753 | 1.008125 | 1.017437 | 0.9749411 | 0 | -3.624875
1:1B | 2-Recover | 641.39 | 36.4 | 7693 | 10149 | 60 | 174 | 11.4 | 5.6 | 2.961039 | 1.454545 | 1.099 | 1.449857 | 0.6275916 | 3.254182 | 2.108883 | 0.4176166 | -10.94536 | 1.008125 | 1.017036 | 0.9753253 | 0.4210096 | -11.13183
1:1B | 2-Recover | 641.46 | 36.4 | 7692 | 10147 | 59 | 172 | 8.4 | 19 | 2.181818 | 4.935065 | 1.098857 | 1.449571 | 0.6277969 | 2.397506 | 7.153729 | -0.4176989 | -6.024407 | 1.007994 | 1.016835 | 0.9756444 | -0.4210378 | -6.12583
1:1B | 2-Recover | 641.53 | 36.4 | 7692 | 10141 | 59 | 166 | 9.1 | 43.6 | 2.363636 | 11.32468 | 1.098857 | 1.448714 | 0.6281683 | 2.597299 | 16.40622 | -0.2229045 | 3.012203 | 1.007994 | 1.016234 | 0.9762216 | -0.2246864 | 3.061104
1:1B | 2-Recover | 641.59 | 36.4 | 7688 | 10136 | 55 | 161 | 12.1 | 29.5 | 3.142857 | 7.662338 | 1.098286 | 1.448 | 0.6288052 | 3.451755 | 11.09506 | 0.6132899 | -2.168445 | 1.00747 | 1.015733 | 0.9772113 | 0.6178709 | -2.202561
1:1B | 2-Recover | 641.66 | 36.4 | 7687 | 10129 | 54 | 154 | 7.6 | 28.7 | 1.974026 | 7.454545 | 1.098143 | 1.447 | 0.6293216 | 2.167763 | 10.78673 | -0.6416098 | -2.462791 | 1.007338 | 1.015032 | 0.9780139 | -0.6463182 | -2.499811
1:1B | 2-Recover | 641.73 | 36.4 | 7687 | 10123 | 54 | 148 | 7.6 | 32.4 | 1.974026 | 8.415584 | 1.098143 | 1.446143 | 0.6296946 | 2.167763 | 12.17014 | -0.6419901 | -1.102742 | 1.007338 | 1.01443 | 0.9785936 | -0.6467013 | -1.118655
1:1B | 2-Recover | 641.79 | 36.4 | 7687 | 10117 | 54 | 142 | 7.6 | 31.7 | 1.974026 | 8.233766 | 1.098143 | 1.445286 | 0.630068 | 2.167763 | 11.90014 | -0.6423708 | -1.360049 | 1.007338 | 1.013829 | 0.9791739 | -0.6470848 | -1.378857
1:1B | 2-Recover | 641.86 | 36.4 | 7687 | 10112 | 54 | 137 | 9.1 | 27.2 | 2.363636 | 7.064935 | 1.098143 | 1.444571 | 0.6303796 | 2.59561 | 10.2058 | -0.2235438 | -3.014163 | 1.007338 | 1.013328 | 0.9796581 | -0.2251843 | -3.054335
1:1B | 2-Recover | 641.93 | 36.4 | 7687 | 10107 | 54 | 132 | 9.9 | 10.1 | 2.571429 | 2.623377 | 1.098143 | 1.443857 | 0.6306914 | 2.823796 | 3.787781 | 0 | -9.299794 | 1.007338 | 1.012827 | 0.9801427 | 0 | -9.419082
1:1B | 2-Recover | 641.99 | 36.4 | 7685 | 10106 | 52 | 131 | 9.1 | 20.5 | 2.363636 | 5.324675 | 1.097857 | 1.443714 | 0.630918 | 2.594935 | 7.68731 | -0.2236765 | -5.478379 | 1.007076 | 1.012727 | 0.9804948 | -0.2252593 | -5.548101
1:1B | 2-Recover | 642.06 | 36.4 | 7681 | 10102 | 48 | 127 | 14.4 | 4.8 | 3.74026 | 1.246753 | 1.097286 | 1.443143 | 0.6314965 | 4.104134 | 1.799243 | 1.258679 | -11.25676 | 1.006552 | 1.012326 | 0.9813939 | 1.266926 | -11.39551
1:1B | 2-Recover | 642.13 | 36.4 | 7679 | 10099 | 46 | 124 | 10.6 | 15.3 | 2.753247 | 3.974026 | 1.097 | 1.442714 | 0.6318486 | 3.020312 | 5.733384 | 0.1958526 | -7.396071 | 1.00629 | 1.012025 | 0.9819411 | 0.1970846 | -7.485011
1:1B | 2-Recover | 642.19 | 36.4 | 7678 | 10096 | 45 | 121 | 9.1 | 34.7 | 2.363636 | 9.012987 | 1.096857 | 1.442286 | 0.6321187 | 2.592571 | 12.9993 | -0.2238981 | -0.2576082 | 1.006159 | 1.011725 | 0.9823608 | -0.2252771 | -0.2606285
1:1B | 2-Recover | 642.26 | 36.4 | 7678 | 10089 | 45 | 114 | 8.4 | 33.2 | 2.181818 | 8.623377 | 1.096857 | 1.441286 | 0.6325573 | 2.393143 | 12.42875 | -0.4201002 | -0.8096257 | 1.006159 | 1.011023 | 0.9830424 | -0.4226876 | -0.8185503
1:1B | 2-Recover | 642.33 | 36.4 | 7678 | 10084 | 45 | 109 | 6.9 | 33.2 | 1.792208 | 8.623377 | 1.096857 | 1.440571 | 0.6328709 | 1.965796 | 12.42259 | -0.8406169 | -0.8096257 | 1.006159 | 1.010522 | 0.9835298 | -0.8457943 | -0.8181446
1:1B | 2-Recover | 642.39 | 36.4 | 7678 | 10079 | 45 | 104 | 6.9 | 32.4 | 1.792208 | 8.415584 | 1.096857 | 1.439857 | 0.6331849 | 1.965796 | 12.11724 | -0.8410339 | -1.104035 | 1.006159 | 1.010021 | 0.9840177 | -0.8462139 | -1.115099
1:1B | 2-Recover | 642.46 | 36.4 | 7678 | 10072 | 45 | 97 | 7.6 | 28.7 | 1.974026 | 7.454545 | 1.096857 | 1.438857 | 0.6336249 | 2.165224 | 10.72603 | -0.6452408 | -2.465678 | 1.006159 | 1.00932 | 0.9847016 | -0.6492149 | -2.488657
1:1B | 2-Recover | 642.53 | 36.4 | 7678 | 10066 | 45 | 91 | 7.6 | 20.5 | 1.974026 | 5.324675 | 1.096857 | 1.438 | 0.6340026 | 2.165224 | 7.656883 | -0.6456254 | -5.483374 | 1.006159 | 1.008718 | 0.9852886 | -0.6496019 | -5.53118
1:1B | 2-Recover | 642.59 | 36.4 | 7678 | 10065 | 45 | 90 | 10.6 | 13 | 2.753247 | 3.376623 | 1.096857 | 1.437857 | 0.6340656 | 3.019918 | 4.855102 | 0.1965142 | -8.243462 | 1.006159 | 1.008618 | 0.9853865 | 0.1977246 | -8.314505
1:1B | 2-Recover | 642.66 | 36.4 | 7677 | 10062 | 44 | 87 | 15.2 | -10.1 | 3.948052 | -2.623377 | 1.096714 | 1.437429 | 0.6343373 | 4.329885 | -3.770917 | 1.488337 | -16.74671 | 1.006028 | 1.008317 | 0.9858086 | 1.497309 | -16.886
1:1B | 2-Recover | 642.73 | 36.4 | 7673 | 10061 | 40 | 86 | 8.4 | 24.2 | 2.181818 | 6.285714 | 1.096143 | 1.437286 | 0.634731 | 2.391584 | 9.034367 | -0.4212693 | -4.124417 | 1.005504 | 1.008217 | 0.9864206 | -0.4235879 | -4.158308
1:1B | 2-Recover | 642.79 | 36.4 | 7673 | 10060 | 40 | 85 | 9.1 | 10.8 | 2.363636 | 2.805195 | 1.096143 | 1.437143 | 0.6347941 | 2.590883 | 4.031466 | -0.2246993 | -9.058987 | 1.005504 | 1.008117 | 0.9865186 | -0.225936 | -9.132519
1:1B | 2-Recover | 642.86 | 36.4 | 7673 | 10057 | 40 | 82 | 9.9 | 6.3 | 2.571429 | 1.636364 | 1.096143 | 1.436714 | 0.6349835 | 2.818653 | 2.350987 | 0 | -10.71612 | 1.005504 | 1.007816 | 0.9868129 | 0 | -10.79988
1:1B | 2-Recover | 642.93 | 36.4 | 7673 | 10055 | 40 | 80 | 9.1 | 29.5 | 2.363636 | 7.662338 | 1.096143 | 1.436429 | 0.6351098 | 2.590883 | 11.0064 | -0.224811 | -2.172684 | 1.005504 | 1.007616 | 0.9870092 | -0.2260484 | -2.189231
1:1B | 2-Recover | 642.99 | 36.4 | 7673 | 10049 | 40 | 74 | 6.9 | 25.7 | 1.792208 | 6.675325 | 1.096143 | 1.435571 | 0.635489 | 1.964516 | 9.582905 | -0.8435447 | -3.572039 | 1.005504 | 1.007015 | 0.9875985 | -0.8481875 | -3.597096
1:1B | 2-Recover | 643.06 | 36.4 | 7673 | 10043 | 40 | 68 | 6.9 | 29.5 | 1.792208 | 7.662338 | 1.096143 | 1.434714 | 0.6358687 | 1.964516 | 10.99327 | -0.8440487 | -2.172684 | 1.005504 | 1.006413 | 0.9881885 | -0.8486942 | -2.186618
1:1B | 2-Recover | 643.13 | 36.4 | 7673 | 10036 | 40 | 61 | 6.9 | 30.2 | 1.792208 | 7.844156 | 1.096143 | 1.433714 | 0.6363122 | 1.964516 | 11.24628 | -0.8446374 | -1.914908 | 1.005504 | 1.005712 | 0.9888778 | -0.8492862 | -1.925846
1:1B | 2-Recover | 643.19 | 36.4 | 7673 | 10032 | 40 | 57 | 8.4 | 30.9 | 2.181818 | 8.025974 | 1.096143 | 1.433143 | 0.6365659 | 2.391584 | 11.50237 | -0.4224871 | -1.657132 | 1.005504 | 1.005311 | 0.9892721 | -0.4248124 | -1.665933
1:1B | 2-Recover | 643.26 | 36.4 | 7673 | 10026 | 40 | 51 | 7.6 | 23.5 | 1.974026 | 6.103896 | 1.096143 | 1.432286 | 0.6369468 | 2.163814 | 8.742523 | -0.6482012 | -4.382193 | 1.005504 | 1.00471 | 0.9898641 | -0.6517688 | -4.402832
1:1B | 2-Recover | 643.33 | 36.4 | 7673 | 10022 | 40 | 47 | 9.1 | 7.8 | 2.363636 | 2.025974 | 1.096143 | 1.431714 | 0.6372011 | 2.590883 | 2.900616 | -0.2255513 | -10.16374 | 1.005504 | 1.004309 | 0.9902592 | -0.2267927 | -10.20754
1:1B | 2-Recover | 643.39 | 36.4 | 7673 | 10021 | 40 | 46 | 7.6 | 13.8 | 1.974026 | 3.584416 | 1.096143 | 1.431571 | 0.6372646 | 2.163814 | 5.131347 | -0.6485246 | -7.954232 | 1.005504 | 1.004209 | 0.990358 | -0.652094 | -7.98771
1:1B | 2-Recover | 643.46 | 36.4 | 7672 | 10019 | 39 | 44 | 10.6 | 19.8 | 2.753247 | 5.142857 | 1.096 | 1.431286 | 0.6374749 | 3.017558 | 7.360898 | 0.1974165 | -5.745472 | 1.005373 | 1.004008 | 0.9906848 | 0.1984771 | -5.768502
1:1B | 2-Recover | 643.53 | 36.4 | 7672 | 10013 | 39 | 38 | 2.4 | 47.4 | 0.6233766 | 12.31169 | 1.096 | 1.430429 | 0.6378569 | 0.6832208 | 17.61099 | -2.116444 | 4.419594 | 1.005373 | 1.003407 | 0.9912785 | -2.127815 | 4.434652
1:1B | 2-Recover | 643.59 | 36.4 | 7672 | 10007 | 39 | 32 | 10.6 | 28.7 | 2.753247 | 7.454545 | 1.096 | 1.429571 | 0.6382394 | 3.017558 | 10.65681 | 0.1976532 | -2.467607 | 1.005373 | 1.002806 | 0.9918728 | 0.1987152 | -2.47453
1:1B | 2-Recover | 643.66 | 36.4 | 7672 | 10000 | 39 | 25 | 6.9 | 29.5 | 1.792208 | 7.662338 | 1.096 | 1.428571 | 0.6386861 | 1.96426 | 10.9462 | -0.8476781 | -2.172967 | 1.005373 | 1.002104 | 0.9925671 | -0.8522325 | -2.17754
1:1B | 2-Recover | 643.73 | 36.4 | 7672 | 9994 | 39 | 19 | 7.6 | 28 | 1.974026 | 7.272727 | 1.096 | 1.427714 | 0.6390696 | 2.163532 | 10.38338 | -0.6502767 | -2.725416 | 1.005373 | 1.001503 | 0.993163 | -0.6537705 | -2.729513
1:1B | 2-Recover | 643.79 | 36.4 | 7672 | 9988 | 39 | 13 | 7.6 | 27.2 | 1.974026 | 7.064935 | 1.096 | 1.426857 | 0.6394535 | 2.163532 | 10.08065 | -0.6506673 | -3.020056 | 1.005373 | 1.000902 | 0.9937596 | -0.6541633 | -3.02278
1:1B | 2-Recover | 643.86 | 36.4 | 7672 | 9982 | 39 | 7 | 6.1 | 20.5 | 1.584416 | 5.324675 | 1.096 | 1.426 | 0.6398378 | 1.736519 | 7.592987 | -1.075662 | -5.487662 | 1.005373 | 1.000301 | 0.994357 | -1.081441 | -5.489312

## Sheet2
| Thickness | 0.55 |  | Initial Edge | 7 | [12 empty] | thickness | 0.5475724
[12 empty] | Mount |  |  |  |  | PPC
SetName | Cycle | Time_S | Temperature | XSize_um | YSize_um | XDisplacement_um | YDisplacement_um | XForce_mN | YForce_mN | XPK (kPa) | YPK (kPa) | F_11 | F_22 | F_3 | X Cauchy | Y Cauchy | XPK | YPK | F_11 | F_22 | F_33 | X Cauchy | Y Cauchy
PreconditioningA | 1-Stretch | 3.03 | 36.5 | 7018 | 7013 | 0 | 0 | 0.1 | 0.4 | 0.02597403 | 0.1038961 | 1.002571 | 1.001857 | 0.9955862 | 0.02604082 | 0.1040891 | 0 | 0.5985121 | 1 | 1 | 1 | 0 | 0.5985121
PreconditioningA | 1-Stretch | 3.1 | 36.5 | 7027 | 7020 | 9 | 7 | 2.4 | -1.9 | 0.6233766 | -0.4935065 | 1.003857 | 1.002857 | 0.9933196 | 0.6257811 | -0.4949165 | 0.5983415 | 0 | 1.001282 | 1.000998 | 0.9977234 | 0.5991089 | 0
PreconditioningA | 1-Stretch | 3.16 | 36.5 | 7034 | 7027 | 16 | 14 | 0.1 | 1.9 | 0.02597403 | 0.4935065 | 1.004857 | 1.003857 | 0.9913426 | 0.02610019 | 0.49541 | 0 | 0.9865967 | 1.00228 | 1.001996 | 0.9957376 | 0 | 0.9885663
PreconditioningA | 1-Stretch | 3.23 | 36.5 | 7043 | 7036 | 25 | 23 | 0.9 | 0.4 | 0.2337662 | 0.1038961 | 1.006143 | 1.005143 | 0.9888093 | 0.2352022 | 0.1044304 | 0.2076455 | 0.5963876 | 1.003562 | 1.00328 | 0.9931931 | 0.2083852 | 0.5983435
PreconditioningA | 1-Stretch | 3.3 | 36.5 | 7051 | 7045 | 33 | 32 | 0.1 | 1.1 | 0.02597403 | 0.2857143 | 1.007286 | 1.006429 | 0.9864257 | 0.02616327 | 0.287551 | 0 | 0.7770142 | 1.004702 | 1.004563 | 0.9907988 | 0 | 0.7805597
PreconditioningA | 1-Stretch | 3.36 | 36.5 | 7059 | 7052 | 41 | 39 | 0.1 | 1.1 | 0.02597403 | 0.2857143 | 1.008429 | 1.007429 | 0.9843297 | 0.02619295 | 0.2878367 | 0 | 0.7761336 | 1.005842 | 1.005561 | 0.9886936 | 0 | 0.7804498
PreconditioningA | 1-Stretch | 3.43 | 36.5 | 7067 | 7061 | 49 | 48 | 0.1 | 1.9 | 0.02597403 | 0.4935065 | 1.009571 | 1.008714 | 0.9819622 | 0.02622263 | 0.4978071 | 0 | 0.9819897 | 1.006982 | 1.006844 | 0.9863156 | 0 | 0.9887109
PreconditioningA | 1-Stretch | 3.5 | 36.5 | 7076 | 7069 | 58 | 56 | 1.6 | 1.1 | 0.4155844 | 0.2857143 | 1.010857 | 1.009857 | 0.9796034 | 0.4200965 | 0.2885306 | 0.3875178 | 0.774269 | 1.008264 | 1.007985 | 0.9839463 | 0.3907205 | 0.7804517
PreconditioningA | 1-Stretch | 3.56 | 36.5 | 7084 | 7077 | 66 | 64 | 2.4 | 1.1 | 0.6233766 | 0.2857143 | 1.012 | 1.011 | 0.977391 | 0.6308571 | 0.2888571 | 0.5935223 | 0.7733946 | 1.009404 | 1.009126 | 0.9817241 | 0.5991041 | 0.7804525
PreconditioningA | 1-Stretch | 3.63 | 36.5 | 7092 | 7086 | 74 | 73 | 0.9 | 1.9 | 0.2337662 | 0.4935065 | 1.013143 | 1.012286 | 0.9750485 | 0.2368386 | 0.4995696 | 0.2061803 | 0.9785281 | 1.010544 | 1.010409 | 0.9793712 | 0.2083544 | 0.9887138
PreconditioningA | 1-Stretch | 3.7 | 36.5 | 7099 | 7093 | 81 | 80 | -1.4 | 7.8 | -0.3636364 | 2.025974 | 1.014143 | 1.013286 | 0.9731257 | -0.3687792 | 2.052891 | -0.3862066 | 2.495359 | 1.011542 | 1.011407 | 0.9774399 | -0.3906641 | 2.523824
PreconditioningA | 1-Stretch | 3.76 | 36.5 | 7107 | 7100 | 89 | 87 | -4.4 | 9.3 | -1.142857 | 2.415584 | 1.015286 | 1.014286 | 0.971072 | -1.160327 | 2.450093 | -1.157478 | 2.877996 | 1.012682 | 1.012406 | 0.9753771 | -1.172156 | 2.913699
PreconditioningA | 1-Stretch | 3.83 | 36.5 | 7115 | 7109 | 97 | 96 | 0.1 | 1.9 | 0.02597403 | 0.4935065 | 1.016429 | 1.015571 | 0.9687521 | 0.02640074 | 0.5011911 | 0 | 0.9753649 | 1.013822 | 1.013689 | 0.9730469 | 0 | 0.9887165
PreconditioningA | 1-Stretch | 3.9 | 36.5 | 7124 | 7117 | 106 | 104 | 0.1 | 1.9 | 0.02597403 | 0.4935065 | 1.017714 | 1.016714 | 0.9664407 | 0.02643414 | 0.5017551 | 0 | 0.9741327 | 1.015104 | 1.01483 | 0.9707252 | 0 | 0.9885787
PreconditioningA | 1-Stretch | 3.96 | 36.5 | 7131 | 7125 | 113 | 112 | 0.9 | 0.4 | 0.2337662 | 0.1038961 | 1.018714 | 1.017857 | 0.9644079 | 0.238141 | 0.1057514 | 0.2050518 | 0.5890279 | 1.016101 | 1.01597 | 0.9686835 | 0.2083534 | 0.5984348
PreconditioningA | 1-Stretch | 4.03 | 36.5 | 7140 | 7133 | 122 | 120 | 1.6 | 2.6 | 0.4155844 | 0.6753247 | 1.02 | 1.019 | 0.962112 | 0.4238961 | 0.6881558 | 0.3840409 | 1.150993 | 1.017384 | 1.017111 | 0.9663774 | 0.390717 | 1.170688
PreconditioningA | 1-Stretch | 4.1 | 36.5 | 7149 | 7142 | 131 | 129 | 1.6 | 3.3 | 0.4155844 | 0.8571429 | 1.021286 | 1.020286 | 0.9596899 | 0.4244304 | 0.8745306 | 0.3835569 | 1.328362 | 1.018666 | 1.018394 | 0.9639446 | 0.3907165 | 1.352797
PreconditioningA | 1-Stretch | 4.16 | 36.5 | 7156 | 7149 | 138 | 136 | 1.6 | 2.6 | 0.4155844 | 0.6753247 | 1.022286 | 1.021286 | 0.9578124 | 0.424846 | 0.6896994 | 0.3831814 | 1.14842 | 1.019664 | 1.019393 | 0.9620587 | 0.3907162 | 1.17069
PreconditioningA | 1-Stretch | 4.23 | 36.5 | 7165 | 7158 | 147 | 145 | 0.1 | 1.1 | 0.02597403 | 0.2857143 | 1.023571 | 1.022571 | 0.9554065 | 0.02658627 | 0.2921633 | 0 | 0.7646514 | 1.020946 | 1.020676 | 0.9596421 | 0 | 0.7804613
PreconditioningA | 1-Stretch | 4.3 | 36.5 | 7172 | 7167 | 154 | 154 | 2.4 | 1.9 | 0.6233766 | 0.4935065 | 1.024571 | 1.023857 | 0.9532754 | 0.6386939 | 0.5052801 | 0.5860692 | 0.9676131 | 1.021944 | 1.021959 | 0.9575016 | 0.5989296 | 0.9888611
PreconditioningA | 1-Stretch | 4.36 | 36.5 | 7179 | 7173 | 161 | 160 | -3.6 | 6.3 | -0.9350649 | 1.636364 | 1.025571 | 1.024714 | 0.9515493 | -0.9589759 | 1.676805 | -0.9420183 | 2.085971 | 1.022941 | 1.022815 | 0.9557679 | -0.9636291 | 2.133562
PreconditioningA | 1-Stretch | 4.43 | 36.5 | 7188 | 7181 | 170 | 168 | 0.1 | 1.9 | 0.02597403 | 0.4935065 | 1.026857 | 1.025857 | 0.9492991 | 0.02667161 | 0.5062672 | 0 | 0.9654593 | 1.024223 | 1.023956 | 0.9535077 | 0 | 0.9885874
PreconditioningA | 1-Stretch | 4.5 | 36.5 | 7197 | 7190 | 179 | 177 | 0.9 | 2.6 | 0.2337662 | 0.6753247 | 1.028143 | 1.027143 | 0.9469252 | 0.2403451 | 0.6936549 | 0.203198 | 1.141877 | 1.025506 | 1.025239 | 0.9511233 | 0.2083808 | 1.170697
PreconditioningA | 1-Stretch | 4.56 | 36.5 | 7204 | 7197 | 186 | 184 | 0.9 | 2.6 | 0.2337662 | 0.6753247 | 1.029143 | 1.028143 | 0.945085 | 0.2405788 | 0.6943302 | 0.2030004 | 1.140768 | 1.026503 | 1.026237 | 0.9492749 | 0.2083806 | 1.170698
PreconditioningA | 1-Stretch | 4.63 | 36.5 | 7213 | 7206 | 195 | 193 | 0.1 | 1.1 | 0.02597403 | 0.2857143 | 1.030429 | 1.029429 | 0.9427269 | 0.02676438 | 0.2941224 | 0 | 0.7595629 | 1.027786 | 1.02752 | 0.9469063 | 0 | 0.7804663
PreconditioningA | 1-Stretch | 4.7 | 36.5 | 7222 | 7215 | 204 | 202 | 1.6 | 0.4 | 0.4155844 | 0.1038961 | 1.031714 | 1.030714 | 0.9403776 | 0.4287644 | 0.1070872 | 0.3796762 | 0.5816059 | 1.029068 | 1.028804 | 0.9445466 | 0.3907127 | 0.5983582
PreconditioningA | 1-Stretch | 4.76 | 36.5 | 7229 | 7222 | 211 | 209 | 2.4 | 1.9 | 0.6233766 | 0.4935065 | 1.032714 | 1.031714 | 0.9385564 | 0.6437699 | 0.5091577 | 0.5816059 | 0.9599836 | 1.030066 | 1.029802 | 0.9427173 | 0.5990922 | 0.9885928
PreconditioningA | 1-Stretch | 4.83 | 36.5 | 7238 | 7231 | 220 | 218 | -0.6 | 3.3 | -0.1558442 | 0.8571429 | 1.034 | 1.033 | 0.9362226 | -0.1611429 | 0.8854286 | -0.1767902 | 1.312028 | 1.031348 | 1.031085 | 0.9403732 | -0.1823322 | 1.352813
PreconditioningA | 1-Stretch | 4.9 | 36.5 | 7246 | 7240 | 228 | 227 | 2.4 | 2.6 | 0.6233766 | 0.6753247 | 1.035143 | 1.034286 | 0.9340265 | 0.6452839 | 0.6984787 | 0.5801599 | 1.134156 | 1.032488 | 1.032368 | 0.9381673 | 0.5990081 | 1.170866
PreconditioningA | 1-Stretch | 4.96 | 36.5 | 7252 | 7246 | 234 | 233 | 1.6 | 0.4 | 0.4155844 | 0.1038961 | 1.036 | 1.035143 | 0.9324809 | 0.4305455 | 0.1075473 | 0.3780518 | 0.5791999 | 1.033343 | 1.033224 | 0.9366149 | 0.3906572 | 0.5984432
PreconditioningA | 1-Stretch | 5.03 | 36.5 | 7261 | 7255 | 243 | 242 | -0.6 | 1.9 | -0.1558442 | 0.4935065 | 1.037286 | 1.036429 | 0.9301698 | -0.1616549 | 0.5114842 | -0.1762053 | 0.9557528 | 1.034625 | 1.034507 | 0.9342935 | -0.1823065 | 0.9887333
PreconditioningA | 1-Stretch | 5.1 | 36.5 | 7270 | 7264 | 252 | 251 | 2.4 | 3.3 | 0.6233766 | 0.8571429 | 1.038571 | 1.037714 | 0.9278672 | 0.6474212 | 0.8894694 | 0.5782431 | 1.306253 | 1.035908 | 1.035791 | 0.9319808 | 0.5990064 | 1.353005
PreconditioningA | 1-Stretch | 5.16 | 36.5 | 7277 | 7271 | 259 | 258 | 2.4 | 2.6 | 0.6233766 | 0.6753247 | 1.039571 | 1.038714 | 0.9260823 | 0.6480445 | 0.7014694 | 0.5776864 | 1.129324 | 1.036905 | 1.036789 | 0.9301879 | 0.5990059 | 1.170871
PreconditioningA | 1-Stretch | 5.23 | 36.5 | 7286 | 7280 | 268 | 267 | 0.9 | 1.1 | 0.2337662 | 0.2857143 | 1.040857 | 1.04 | 0.9237948 | 0.2433173 | 0.2971429 | 0.200686 | 0.7519527 | 1.038188 | 1.038072 | 0.9278903 | 0.2083497 | 0.7805812
PreconditioningA | 1-Stretch | 5.3 | 36.5 | 7294 | 7288 | 276 | 275 | 1.6 | 3.3 | 0.4155844 | 0.8571429 | 1.042 | 1.041143 | 0.9217687 | 0.433039 | 0.8924082 | 0.3758732 | 1.301955 | 1.039327 | 1.039213 | 0.9258552 | 0.3906553 | 1.353009
PreconditioningA | 1-Stretch | 5.36 | 36.5 | 7302 | 7296 | 284 | 283 | 1.6 | 2.6 | 0.4155844 | 0.6753247 | 1.043143 | 1.042286 | 0.9197492 | 0.4335139 | 0.7038813 | 0.375461 | 1.125458 | 1.040467 | 1.040354 | 0.9238268 | 0.390655 | 1.170874
PreconditioningA | 1-Stretch | 5.43 | 36.5 | 7310 | 7304 | 292 | 291 | 0.9 | 3.3 | 0.2337662 | 0.8571429 | 1.044286 | 1.043429 | 0.9177364 | 0.2441187 | 0.8943673 | 0.2000266 | 1.299105 | 1.041607 | 1.041494 | 0.921805 | 0.2083491 | 1.353011
PreconditioningA | 1-Stretch | 5.5 | 36.5 | 7319 | 7313 | 301 | 300 | 0.9 | 2.6 | 0.2337662 | 0.6753247 | 1.045571 | 1.044714 | 0.9154798 | 0.2444193 | 0.7055213 | 0.1997804 | 1.122843 | 1.04289 | 1.042778 | 0.9195384 | 0.2083489 | 1.170876
PreconditioningA | 1-Stretch | 5.56 | 36.5 | 7325 | 7321 | 307 | 308 | 0.9 | 2.6 | 0.2337662 | 0.6753247 | 1.046429 | 1.045857 | 0.9137303 | 0.2446197 | 0.7062931 | 0.1995621 | 1.121924 | 1.043745 | 1.043918 | 0.9177812 | 0.2082919 | 1.171197
PreconditioningA | 1-Stretch | 5.63 | 36.5 | 7334 | 7328 | 316 | 315 | 0.9 | 3.3 | 0.2337662 | 0.8571429 | 1.047714 | 1.046857 | 0.9117373 | 0.2449202 | 0.8973061 | 0.1993714 | 1.294854 | 1.045027 | 1.044917 | 0.9157793 | 0.2083486 | 1.353015
PreconditioningA | 1-Stretch | 5.7 | 36.5 | 7343 | 7337 | 325 | 324 | 1.6 | 1.9 | 0.4155844 | 0.4935065 | 1.049 | 1.048143 | 0.9095028 | 0.4359481 | 0.5172653 | 0.3733629 | 0.9450798 | 1.046309 | 1.0462 | 0.9135349 | 0.3906532 | 0.9887425
PreconditioningA | 1-Stretch | 5.76 | 36.5 | 7350 | 7344 | 332 | 331 | 2.4 | 3.3 | 0.6233766 | 0.8571429 | 1.05 | 1.049143 | 0.9077705 | 0.6545455 | 0.8992653 | 0.5719441 | 1.292035 | 1.047307 | 1.047198 | 0.911795 | 0.599001 | 1.353017
PreconditioningA | 1-Stretch | 5.83 | 36.5 | 7359 | 7353 | 341 | 340 | 0.9 | 3.3 | 0.2337662 | 0.8571429 | 1.051286 | 1.050429 | 0.9055506 | 0.2457551 | 0.9003673 | 0.1986936 | 1.290455 | 1.048589 | 1.048481 | 0.9095652 | 0.208348 | 1.353018
PreconditioningA | 1-Stretch | 5.9 | 36.5 | 7367 | 7362 | 349 | 349 | 1.6 | 4.1 | 0.4155844 | 1.064935 | 1.052429 | 1.051714 | 0.9034614 | 0.4373729 | 1.120007 | 0.372095 | 1.48737 | 1.049729 | 1.049765 | 0.9074667 | 0.3905991 | 1.561389
PreconditioningA | 1-Stretch | 5.96 | 36.5 | 7375 | 7369 | 357 | 356 | 0.9 | 4.1 | 0.2337662 | 1.064935 | 1.053571 | 1.052714 | 0.9016241 | 0.2462894 | 1.121072 | 0.1982622 | 1.485757 | 1.050869 | 1.050763 | 0.9056213 | 0.2083476 | 1.561178
PreconditioningA | 1-Stretch | 6.03 | 36.5 | 7383 | 7378 | 365 | 365 | 1.6 | 4.8 | 0.4155844 | 1.246753 | 1.054714 | 1.054 | 0.8995485 | 0.4383228 | 1.314078 | 0.3712881 | 1.657297 | 1.052009 | 1.052046 | 0.9035365 | 0.3905985 | 1.743553
PreconditioningA | 1-Stretch | 6.1 | 36.5 | 7392 | 7387 | 374 | 374 | 2.4 | 3.3 | 0.6233766 | 0.8571429 | 1.056 | 1.055286 | 0.8973586 | 0.6582857 | 0.9045306 | 0.5686148 | 1.284694 | 1.053292 | 1.05333 | 0.9013369 | 0.5989172 | 1.353207
PreconditioningA | 1-Stretch | 6.16 | 36.5 | 7400 | 7394 | 382 | 381 | 2.4 | 3.3 | 0.6233766 | 0.8571429 | 1.057143 | 1.056286 | 0.8955398 | 0.6589981 | 0.9053878 | 0.5680765 | 1.283306 | 1.054431 | 1.054328 | 0.8995101 | 0.5989977 | 1.353025
PreconditioningA | 1-Stretch | 6.23 | 36.5 | 7406 | 7402 | 388 | 389 | 3.1 | 1.1 | 0.8051948 | 0.2857143 | 1.058 | 1.057429 | 0.8938472 | 0.8518961 | 0.3021224 | 0.7401685 | 0.7397687 | 1.055286 | 1.055468 | 0.89781 | 0.7810898 | 0.7808025
PreconditioningA | 1-Stretch | 6.3 | 36.5 | 7415 | 7410 | 397 | 397 | 2.4 | 3.3 | 0.6233766 | 0.8571429 | 1.059286 | 1.058571 | 0.8917985 | 0.660334 | 0.9073469 | 0.5668499 | 1.280709 | 1.056569 | 1.056609 | 0.8957521 | 0.5989159 | 1.353209
PreconditioningA | 1-Stretch | 6.36 | 36.5 | 7422 | 7418 | 404 | 405 | 2.4 | 2.6 | 0.6233766 | 0.6753247 | 1.060286 | 1.059714 | 0.8899965 | 0.6609573 | 0.7156512 | 0.5662386 | 1.107261 | 1.057566 | 1.05775 | 0.8939422 | 0.5988348 | 1.171205
PreconditioningA | 1-Stretch | 6.43 | 36.5 | 7431 | 7426 | 413 | 413 | 0.9 | 4.1 | 0.2337662 | 1.064935 | 1.061571 | 1.060857 | 0.887961 | 0.2481596 | 1.129744 | 0.1967404 | 1.47456 | 1.058849 | 1.058891 | 0.8918976 | 0.2083183 | 1.561398
PreconditioningA | 1-Stretch | 6.5 | 36.5 | 7440 | 7435 | 422 | 422 | 1.6 | 4.1 | 0.4155844 | 1.064935 | 1.062857 | 1.062143 | 0.8858132 | 0.4417069 | 1.131113 | 0.3684417 | 1.472776 | 1.060131 | 1.060174 | 0.8897404 | 0.3905964 | 1.561399
PreconditioningA | 1-Stretch | 6.56 | 36.5 | 7447 | 7442 | 429 | 429 | 0.9 | 2.6 | 0.2337662 | 0.6753247 | 1.063857 | 1.063143 | 0.8841482 | 0.2486939 | 0.7179666 | 0.1963174 | 1.103544 | 1.061129 | 1.061172 | 0.8880679 | 0.208318 | 1.17105
PreconditioningA | 1-Stretch | 6.63 | 36.5 | 7456 | 7451 | 438 | 438 | 0.9 | 4.1 | 0.2337662 | 1.064935 | 1.065143 | 1.064429 | 0.8820143 | 0.2489944 | 1.133547 | 0.1960803 | 1.469616 | 1.062411 | 1.062455 | 0.8859246 | 0.2083178 | 1.561401
PreconditioningA | 1-Stretch | 6.7 | 36.5 | 7465 | 7460 | 447 | 447 | 1.6 | 3.3 | 0.4155844 | 0.8571429 | 1.066429 | 1.065714 | 0.8798881 | 0.4431911 | 0.9134694 | 0.3672069 | 1.272131 | 1.063693 | 1.063739 | 0.8837889 | 0.3905956 | 1.353215
PreconditioningA | 1-Stretch | 6.76 | 36.5 | 7472 | 7467 | 454 | 454 | 3.1 | 2.6 | 0.8051948 | 0.6753247 | 1.067429 | 1.066714 | 0.8782397 | 0.8594879 | 0.7203785 | 0.7337254 | 1.099852 | 1.064691 | 1.064737 | 0.8821332 | 0.7811906 | 1.171053
PreconditioningA | 1-Stretch | 6.83 | 36.5 | 7480 | 7476 | 462 | 463 | 3.1 | 4.8 | 0.8051948 | 1.246753 | 1.068571 | 1.068 | 0.8762443 | 0.8604082 | 1.331532 | 0.7328421 | 1.635805 | 1.065831 | 1.06602 | 0.880129 | 0.7810856 | 1.743802
PreconditioningA | 1-Stretch | 6.9 | 36.5 | 7488 | 7483 | 470 | 470 | 3.1 | 5.6 | 0.8051948 | 1.454545 | 1.069714 | 1.069 | 0.8744893 | 0.8613284 | 1.554909 | 0.7321565 | 1.829169 | 1.066971 | 1.067018 | 0.8783662 | 0.7811895 | 1.951757
PreconditioningA | 1-Stretch | 6.96 | 36.5 | 7496 | 7491 | 478 | 478 | 3.1 | 3.3 | 0.8051948 | 0.8571429 | 1.070857 | 1.070143 | 0.8726231 | 0.8622486 | 0.9172653 | 0.7313746 | 1.26687 | 1.068111 | 1.068159 | 0.8764917 | 0.781189 | 1.353219
PreconditioningA | 1-Stretch | 7.03 | 36.5 | 7504 | 7500 | 486 | 487 | 2.4 | 4.1 | 0.6233766 | 1.064935 | 1.072 | 1.071429 | 0.8706468 | 0.6682597 | 1.141002 | 0.5600477 | 1.460215 | 1.06925 | 1.069442 | 0.8745066 | 0.5988313 | 1.561616
PreconditioningA | 1-Stretch | 7.1 | 36.5 | 7513 | 7508 | 495 | 495 | 3.1 | 4.1 | 0.8051948 | 1.064935 | 1.073286 | 1.072571 | 0.8686772 | 0.8642041 | 1.142219 | 0.7297186 | 1.458466 | 1.070533 | 1.070583 | 0.8725284 | 0.7811878 | 1.561409
PreconditioningA | 1-Stretch | 7.16 | 36.5 | 7520 | 7516 | 502 | 503 | 1.6 | 4.8 | 0.4155844 | 1.246753 | 1.074286 | 1.073714 | 0.8669448 | 0.4464564 | 1.338657 | 0.364471 | 1.627104 | 1.07153 | 1.071724 | 0.8707883 | 0.3905417 | 1.743807
PreconditioningA | 1-Stretch | 7.23 | 36.5 | 7529 | 7524 | 511 | 511 | 1.6 | 4.1 | 0.4155844 | 1.064935 | 1.075571 | 1.074857 | 0.8649878 | 0.4469907 | 1.144653 | 0.3640834 | 1.455367 | 1.072813 | 1.072865 | 0.8688226 | 0.3905933 | 1.561411
PreconditioningA | 1-Stretch | 7.3 | 36.5 | 7538 | 7533 | 520 | 520 | 2.4 | 4.8 | 0.6233766 | 1.246753 | 1.076857 | 1.076143 | 0.8629229 | 0.6712876 | 1.341685 | 0.5575943 | 1.623219 | 1.074095 | 1.074148 | 0.8667485 | 0.5989093 | 1.743577
PreconditioningA | 1-Stretch | 7.36 | 36.5 | 7545 | 7541 | 527 | 528 | 2.4 | 4.1 | 0.6233766 | 1.064935 | 1.077857 | 1.077286 | 0.8612077 | 0.6719109 | 1.147239 | 0.5570027 | 1.45228 | 1.075093 | 1.075289 | 0.8650257 | 0.5988295 | 1.561621
PreconditioningA | 1-Stretch | 7.43 | 36.5 | 7554 | 7549 | 536 | 536 | 2.4 | 4.1 | 0.6233766 | 1.064935 | 1.079143 | 1.078429 | 0.85927 | 0.6727124 | 1.148456 | 0.5564125 | 1.45055 | 1.076375 | 1.076429 | 0.8630795 | 0.5989085 | 1.561415
PreconditioningA | 1-Stretch | 7.5 | 36.5 | 7561 | 7557 | 543 | 544 | 3.9 | -11.6 | 1.012987 | -3.012987 | 1.080143 | 1.079571 | 0.8575657 | 1.094171 | -3.252735 | 0.918317 | -2.342885 | 1.077372 | 1.07757 | 0.8613676 | 0.9893694 | -2.524623
PreconditioningA | 1-Stretch | 7.56 | 36.5 | 7568 | 7564 | 550 | 551 | 3.9 | -1.9 | 1.012987 | -0.4935065 | 1.081143 | 1.080571 | 0.8559796 | 1.095184 | -0.533269 | 0.9174671 | 0 | 1.07837 | 1.078568 | 0.8597745 | 0.9893689 | 0
PreconditioningA | 1-Stretch | 7.63 | 36.5 | 7577 | 7573 | 559 | 560 | 0.9 | 4.8 | 0.2337662 | 1.246753 | 1.082429 | 1.081857 | 0.8539468 | 0.2530353 | 1.348809 | 0.1929214 | 1.614864 | 1.079652 | 1.079852 | 0.8577327 | 0.2082881 | 1.743814
PreconditioningA | 1-Stretch | 7.7 | 36.5 | 7586 | 7582 | 568 | 569 | 3.1 | 4.1 | 0.8051948 | 1.064935 | 1.083714 | 1.083143 | 0.8519213 | 0.8726011 | 1.153477 | 0.7225966 | 1.444431 | 1.080935 | 1.081135 | 0.8556981 | 0.7810798 | 1.561625
PreconditioningA | 1-Stretch | 7.76 | 36.5 | 7593 | 7589 | 575 | 576 | 3.1 | 3.3 | 0.8051948 | 0.8571429 | 1.084714 | 1.084143 | 0.8503508 | 0.8734063 | 0.9292653 | 0.7219301 | 1.250686 | 1.081932 | 1.082133 | 0.8541207 | 0.7810794 | 1.353409
PreconditioningA | 1-Stretch | 7.83 | 36.5 | 7602 | 7598 | 584 | 585 | 2.4 | 4.1 | 0.6233766 | 1.064935 | 1.086 | 1.085429 | 0.848338 | 0.676987 | 1.155911 | 0.5528241 | 1.441391 | 1.083215 | 1.083417 | 0.852099 | 0.5988271 | 1.561627
PreconditioningA | 1-Stretch | 7.9 | 36.5 | 7610 | 7607 | 592 | 594 | 3.1 | 4.8 | 0.8051948 | 1.246753 | 1.087143 | 1.086714 | 0.8464436 | 0.8753618 | 1.354865 | 0.7202218 | 1.607861 | 1.084355 | 1.0847 | 0.8501961 | 0.7809758 | 1.744047
PreconditioningA | 1-Stretch | 7.96 | 36.5 | 7618 | 7614 | 600 | 601 | 4.6 | 4.1 | 1.194805 | 1.064935 | 1.088286 | 1.087714 | 0.8447773 | 1.300289 | 1.158345 | 1.07934 | 1.438364 | 1.085494 | 1.085698 | 0.8485225 | 1.171617 | 1.561629
PreconditioningA | 1-Stretch | 8.03 | 36.5 | 7626 | 7623 | 608 | 610 | 3.9 | 6.3 | 1.012987 | 1.636364 | 1.089429 | 1.089 | 0.8428948 | 1.103577 | 1.782 | 0.9103662 | 1.963702 | 1.086634 | 1.086981 | 0.8466316 | 0.9892352 | 2.134507
PreconditioningA | 1-Stretch | 8.1 | 36.5 | 7634 | 7630 | 616 | 617 | 3.1 | 6.3 | 0.8051948 | 1.636364 | 1.090571 | 1.09 | 0.841239 | 0.8781224 | 1.783636 | 0.7180508 | 1.961644 | 1.087774 | 1.087979 | 0.8449685 | 0.7810772 | 2.134228
PreconditioningA | 1-Stretch | 8.16 | 36.5 | 7641 | 7638 | 623 | 625 | 0.1 | 8.6 | 0.02597403 | 2.233766 | 1.091571 | 1.091143 | 0.839588 | 0.0283525 | 2.437358 | 0 | 2.50956 | 1.088772 | 1.08912 | 0.8433102 | 0 | 2.733212
PreconditioningA | 1-Stretch | 8.23 | 36.5 | 7650 | 7646 | 632 | 633 | 3.1 | 4.8 | 0.8051948 | 1.246753 | 1.092857 | 1.092286 | 0.8377228 | 0.8799629 | 1.361811 | 0.7165482 | 1.599454 | 1.090054 | 1.090261 | 0.8414367 | 0.7810763 | 1.743822
PreconditioningA | 1-Stretch | 8.3 | 36.5 | 7658 | 7655 | 640 | 642 | 4.6 | 2.6 | 1.194805 | 0.6753247 | 1.094 | 1.093571 | 0.8358638 | 1.307117 | 0.7385158 | 1.073559 | 1.073138 | 1.091194 | 1.091544 | 0.8395695 | 1.171461 | 1.171378
PreconditioningA | 1-Stretch | 8.36 | 36.5 | 7666 | 7662 | 648 | 649 | 3.9 | 4.1 | 1.012987 | 1.064935 | 1.095143 | 1.094571 | 0.8342287 | 1.109365 | 1.165647 | 0.9057324 | 1.429358 | 1.092334 | 1.092542 | 0.8379271 | 0.9893622 | 1.561634
PreconditioningA | 1-Stretch | 8.43 | 36.5 | 7674 | 7671 | 656 | 658 | 4.6 | 5.6 | 1.194805 | 1.454545 | 1.096286 | 1.095857 | 0.8323813 | 1.309848 | 1.593974 | 1.071319 | 1.784834 | 1.093474 | 1.093826 | 0.8360715 | 1.17146 | 1.952298
PreconditioningA | 1-Stretch | 8.5 | 36.5 | 7683 | 7680 | 665 | 667 | 3.9 | 4.8 | 1.012987 | 1.246753 | 1.097571 | 1.097143 | 0.8304319 | 1.111826 | 1.367866 | 0.9036095 | 1.592584 | 1.094756 | 1.095109 | 0.8341135 | 0.9892323 | 1.744053
PreconditioningA | 1-Stretch | 8.56 | 36.5 | 7690 | 7687 | 672 | 674 | 4.6 | 5.6 | 1.194805 | 1.454545 | 1.098571 | 1.098143 | 0.8289205 | 1.312579 | 1.597299 | 1.06909 | 1.781121 | 1.095754 | 1.096107 | 0.8325954 | 1.171459 | 1.952299
PreconditioningA | 1-Stretch | 8.63 | 36.5 | 7699 | 7696 | 681 | 683 | 2.4 | 5.6 | 0.6233766 | 1.454545 | 1.099857 | 1.099429 | 0.8269832 | 0.6856252 | 1.599169 | 0.5457845 | 1.779039 | 1.097036 | 1.097391 | 0.8306495 | 0.5987454 | 1.9523
PreconditioningA | 1-Stretch | 8.7 | 36.5 | 7707 | 7704 | 689 | 691 | 3.9 | 6.3 | 1.012987 | 1.636364 | 1.101 | 1.100571 | 0.8252669 | 1.115299 | 1.800935 | 0.9007946 | 1.943063 | 1.098176 | 1.098531 | 0.8289256 | 0.9892311 | 2.134516
PreconditioningA | 1-Stretch | 8.76 | 36.5 | 7714 | 7710 | 696 | 697 | 4.6 | 7.8 | 1.194805 | 2.025974 | 1.102 | 1.101429 | 0.8238764 | 1.316675 | 2.231466 | 1.0659 | 2.296416 | 1.099174 | 1.099387 | 0.8275289 | 1.171609 | 2.524649
PreconditioningA | 1-Stretch | 8.83 | 36.5 | 7722 | 7719 | 704 | 706 | 4.6 | 5.6 | 1.194805 | 1.454545 | 1.103143 | 1.102714 | 0.8220633 | 1.318041 | 1.603948 | 1.064657 | 1.77374 | 1.100313 | 1.10067 | 0.8257078 | 1.171457 | 1.952302
PreconditioningA | 1-Stretch | 8.9 | 36.5 | 7731 | 7728 | 713 | 715 | 3.9 | 6.3 | 1.012987 | 1.636364 | 1.104429 | 1.104 | 0.82015 | 1.118772 | 1.806545 | 0.8979971 | 1.937031 | 1.101596 | 1.101954 | 0.823786 | 0.9892299 | 2.134518
PreconditioningA | 1-Stretch | 8.96 | 36.5 | 7738 | 7735 | 720 | 722 | 3.9 | 6.3 | 1.012987 | 1.636364 | 1.105429 | 1.105 | 0.8186665 | 1.119785 | 1.808182 | 0.8971844 | 1.935279 | 1.102593 | 1.102952 | 0.822296 | 0.9892295 | 2.134519
PreconditioningA | 1-Stretch | 9.03 | 36.5 | 7747 | 7744 | 729 | 731 | 3.9 | 6.3 | 1.012987 | 1.636364 | 1.106714 | 1.106286 | 0.8167651 | 1.121087 | 1.810286 | 0.8961417 | 1.933031 | 1.103876 | 1.104235 | 0.8203861 | 0.9892291 | 2.13452
PreconditioningA | 1-Stretch | 9.1 | 36.5 | 7756 | 7753 | 738 | 740 | 3.9 | 5.6 | 1.012987 | 1.454545 | 1.108 | 1.107571 | 0.8148703 | 1.12239 | 1.611013 | 0.8951014 | 1.765964 | 1.105158 | 1.105518 | 0.8184829 | 0.9892286 | 1.952306
PreconditioningA | 1-Stretch | 9.16 | 36.5 | 7763 | 7760 | 745 | 747 | 3.1 | 6.3 | 0.8051948 | 1.636364 | 1.109 | 1.108571 | 0.8134011 | 0.892961 | 1.814026 | 0.7060216 | 1.929047 | 1.106156 | 1.106516 | 0.8170072 | 0.7809697 | 2.134522
PreconditioningA | 1-Stretch | 9.23 | 36.5 | 7772 | 7769 | 754 | 756 | 3.9 | 6.3 | 1.012987 | 1.636364 | 1.110286 | 1.109857 | 0.811518 | 1.124705 | 1.81613 | 0.893258 | 1.926813 | 1.107438 | 1.1078 | 0.8151158 | 0.9892279 | 2.134523
PreconditioningA | 1-Stretch | 9.3 | 36.5 | 7780 | 7777 | 762 | 764 | 3.9 | 6.3 | 1.012987 | 1.636364 | 1.111429 | 1.111 | 0.8098496 | 1.125863 | 1.818 | 0.8923391 | 1.924831 | 1.108578 | 1.108941 | 0.81344 | 0.9892275 | 2.134524
PreconditioningA | 1-Stretch | 9.36 | 36.5 | 7786 | 7783 | 768 | 770 | 5.4 | 7.1 | 1.402597 | 1.844156 | 1.112286 | 1.111857 | 0.8086017 | 1.560089 | 2.050438 | 1.243619 | 2.110992 | 1.109433 | 1.109796 | 0.8121865 | 1.379712 | 2.34277
PreconditioningA | 1-Stretch | 9.43 | 36.5 | 7794 | 7792 | 776 | 779 | 6.9 | 7.1 | 1.792208 | 1.844156 | 1.113429 | 1.113143 | 0.8068387 | 1.995495 | 2.052809 | 1.593743 | 2.108825 | 1.110573 | 1.111079 | 0.8104157 | 1.769968 | 2.343072
PreconditioningA | 1-Stretch | 9.5 | 36.5 | 7803 | 7801 | 785 | 788 | 3.9 | 5.6 | 1.012987 | 1.454545 | 1.114714 | 1.114429 | 0.8049783 | 1.129191 | 1.620987 | 0.8895938 | 1.755327 | 1.111855 | 1.112363 | 0.8085471 | 0.9890995 | 1.952561
PreconditioningA | 1-Stretch | 9.56 | 36.5 | 7810 | 7808 | 792 | 795 | 4.6 | 5.6 | 1.194805 | 1.454545 | 1.115714 | 1.115429 | 0.8035358 | 1.333061 | 1.622442 | 1.052522 | 1.753754 | 1.112853 | 1.113361 | 0.8070982 | 1.171302 | 1.952561
PreconditioningA | 1-Stretch | 9.63 | 36.5 | 7819 | 7817 | 801 | 804 | 3.9 | 6.3 | 1.012987 | 1.636364 | 1.117 | 1.116714 | 0.8016868 | 1.131506 | 1.827351 | 0.887773 | 1.915231 | 1.114135 | 1.114644 | 0.805241 | 0.989099 | 2.134801
PreconditioningA | 1-Stretch | 9.7 | 36.5 | 7828 | 7825 | 810 | 812 | 3.9 | 6.3 | 1.012987 | 1.636364 | 1.118286 | 1.117857 | 0.7999465 | 1.132809 | 1.829221 | 0.8868653 | 1.913029 | 1.115417 | 1.115785 | 0.8034929 | 0.9892251 | 2.134529
PreconditioningA | 1-Stretch | 9.76 | 36.5 | 7835 | 7833 | 817 | 820 | 3.1 | 5.6 | 0.8051948 | 1.454545 | 1.119286 | 1.119 | 0.7984155 | 0.901243 | 1.627636 | 0.6994418 | 1.748158 | 1.116415 | 1.116926 | 0.8019551 | 0.7808672 | 1.952563
PreconditioningA | 1-Stretch | 9.83 | 36.5 | 7844 | 7841 | 826 | 828 | 3.1 | 7.8 | 0.8051948 | 2.025974 | 1.120571 | 1.120143 | 0.7966857 | 0.9022783 | 2.26938 | 0.6987281 | 2.258357 | 1.117697 | 1.118066 | 0.8002177 | 0.7809666 | 2.524993
PreconditioningA | 1-Stretch | 9.9 | 36.5 | 7853 | 7850 | 835 | 837 | 4.6 | 7.1 | 1.194805 | 1.844156 | 1.121857 | 1.121429 | 0.7948603 | 1.340401 | 2.068089 | 1.046891 | 2.092981 | 1.11898 | 1.11935 | 0.7983842 | 1.171449 | 2.342778
PreconditioningA | 1-Stretch | 9.96 | 36.5 | 7859 | 7857 | 841 | 844 | 4.6 | 7.8 | 1.194805 | 2.025974 | 1.122714 | 1.122429 | 0.7935459 | 1.341425 | 2.274011 | 1.045958 | 2.254047 | 1.119835 | 1.120348 | 0.7970639 | 1.1713 | 2.525316
PreconditioningA | 1-Stretch | 10.03 | 36.5 | 7867 | 7865 | 849 | 852 | 3.9 | 2.6 | 1.012987 | 0.6753247 | 1.123857 | 1.123571 | 0.7919326 | 1.138453 | 0.7587755 | 0.8823549 | 1.044628 | 1.120975 | 1.121489 | 0.7954435 | 0.9890975 | 1.171539
PreconditioningA | 1-Stretch | 10.1 | 36.5 | 7876 | 7873 | 858 | 860 | 4.6 | 6.3 | 1.194805 | 1.636364 | 1.125143 | 1.124714 | 0.7902238 | 1.344327 | 1.840442 | 1.043832 | 1.90137 | 1.122257 | 1.122629 | 0.7937272 | 1.171448 | 2.134534
PreconditioningA | 1-Stretch | 10.16 | 36.5 | 7883 | 7881 | 865 | 868 | 3.9 | 7.1 | 1.012987 | 1.844156 | 1.126143 | 1.125857 | 0.7887207 | 1.140768 | 2.076256 | 0.8805635 | 2.085016 | 1.123254 | 1.12377 | 0.7922173 | 0.989097 | 2.343079
PreconditioningA | 1-Stretch | 10.23 | 36.5 | 7892 | 7889 | 874 | 876 | 5.4 | 7.1 | 1.402597 | 1.844156 | 1.127429 | 1.127 | 0.7870223 | 1.581328 | 2.078364 | 1.226909 | 2.082638 | 1.124537 | 1.124911 | 0.7905115 | 1.379704 | 2.342783
PreconditioningA | 1-Stretch | 10.3 | 36.5 | 7901 | 7898 | 883 | 885 | 6.1 | 6.3 | 1.584416 | 1.636364 | 1.128714 | 1.128286 | 0.78523 | 1.788353 | 1.846286 | 1.387371 | 1.895354 | 1.125819 | 1.126194 | 0.7887112 | 1.561929 | 2.134536
PreconditioningA | 1-Stretch | 10.36 | 36.5 | 7908 | 7905 | 890 | 892 | 6.1 | 6.3 | 1.584416 | 1.636364 | 1.129714 | 1.129286 | 0.7838402 | 1.789937 | 1.847922 | 1.386142 | 1.893676 | 1.126817 | 1.127192 | 0.7873153 | 1.561928 | 2.134537
PreconditioningA | 1-Stretch | 10.43 | 36.5 | 7917 | 7914 | 899 | 901 | 4.6 | 6.3 | 1.194805 | 1.636364 | 1.131 | 1.130571 | 0.7820588 | 1.351325 | 1.850026 | 1.038424 | 1.891523 | 1.128099 | 1.128476 | 0.7855259 | 1.171446 | 2.134538
PreconditioningA | 1-Stretch | 10.5 | 36.5 | 7925 | 7923 | 907 | 910 | 4.6 | 7.1 | 1.194805 | 1.844156 | 1.132143 | 1.131857 | 0.7803818 | 1.35269 | 2.087321 | 1.037245 | 2.073966 | 1.129239 | 1.129759 | 0.7838415 | 1.171297 | 2.343082
PreconditioningA | 1-Stretch | 10.56 | 36.5 | 7933 | 7930 | 915 | 917 | 4.6 | 7.8 | 1.194805 | 2.025974 | 1.133286 | 1.132857 | 0.7789067 | 1.354056 | 2.295139 | 1.036329 | 2.233021 | 1.130379 | 1.130757 | 0.7823599 | 1.171445 | 2.525004
PreconditioningA | 1-Stretch | 10.63 | 36.5 | 7940 | 7938 | 922 | 925 | 3.9 | -0.4 | 1.012987 | -0.1038961 | 1.134286 | 1.134 | 0.7774357 | 1.149017 | -0.1178182 | 0.8742405 | 0.345008 | 1.131376 | 1.131898 | 0.7808823 | 0.9890952 | 0.3905139
PreconditioningA | 1-Stretch | 10.7 | 36.5 | 7948 | 7946 | 930 | 933 | 5.4 | 0.4 | 1.402597 | 0.1038961 | 1.135429 | 1.135143 | 0.7758713 | 1.592549 | 0.1179369 | 1.218108 | 0.5284798 | 1.132516 | 1.133039 | 0.779311 | 1.379527 | 0.5987881
PreconditioningA | 1-Stretch | 10.76 | 36.5 | 7956 | 7954 | 938 | 941 | 5.4 | 8.6 | 1.402597 | 2.233766 | 1.136571 | 1.136286 | 0.7743115 | 1.594152 | 2.538197 | 1.216883 | 2.410199 | 1.133656 | 1.134179 | 0.7777443 | 1.379527 | 2.733598
PreconditioningA | 1-Stretch | 10.83 | 36.5 | 7965 | 7962 | 947 | 949 | 5.4 | 8.6 | 1.402597 | 2.233766 | 1.137857 | 1.137429 | 0.7726595 | 1.595955 | 2.54075 | 1.21566 | 2.407476 | 1.134939 | 1.13532 | 0.7760849 | 1.3797 | 2.733256
PreconditioningA | 1-Stretch | 10.9 | 36.5 | 7973 | 7971 | 955 | 958 | 4.6 | 8.6 | 1.194805 | 2.233766 | 1.139 | 1.138714 | 0.7710127 | 1.360883 | 2.543622 | 1.030999 | 2.40506 | 1.136079 | 1.136603 | 0.7744308 | 1.171296 | 2.7336
PreconditioningA | 1-Stretch | 10.96 | 36.5 | 7981 | 7978 | 963 | 965 | 4.6 | 8.6 | 1.194805 | 2.233766 | 1.140143 | 1.139714 | 0.769564 | 1.362249 | 2.545855 | 1.030094 | 2.40265 | 1.137219 | 1.137602 | 0.7729757 | 1.171442 | 2.733258
PreconditioningA | 1-Stretch | 11.03 | 36.5 | 7989 | 7987 | 971 | 974 | 6.1 | 7.8 | 1.584416 | 2.025974 | 1.141286 | 1.141 | 0.7679271 | 1.808271 | 2.311636 | 1.371911 | 2.217368 | 1.138359 | 1.138885 | 0.7713316 | 1.561727 | 2.525327
PreconditioningA | 1-Stretch | 11.1 | 36.5 | 7998 | 7996 | 980 | 983 | 5.4 | 7.8 | 1.402597 | 2.025974 | 1.142571 | 1.142286 | 0.7661996 | 1.602568 | 2.314241 | 1.210491 | 2.214873 | 1.139641 | 1.140168 | 0.7695964 | 1.379525 | 2.525328
PreconditioningA | 1-Stretch | 11.16 | 36.5 | 8005 | 8003 | 987 | 990 | 6.1 | 7.1 | 1.584416 | 1.844156 | 1.143571 | 1.143286 | 0.76486 | 1.811892 | 2.108397 | 1.369168 | 2.053239 | 1.140638 | 1.141166 | 0.7682509 | 1.561726 | 2.343088
PreconditioningA | 1-Stretch | 11.23 | 36.5 | 8012 | 8012 | 994 | 999 | 6.1 | 9.3 | 1.584416 | 2.415584 | 1.144571 | 1.144571 | 0.7633333 | 1.813477 | 2.764809 | 1.36763 | 2.55291 | 1.141636 | 1.14245 | 0.7667174 | 1.561336 | 2.916571
PreconditioningA | 1-Stretch | 11.3 | 36.5 | 8021 | 8019 | 1003 | 1006 | 1.6 | 12.3 | 0.4155844 | 3.194805 | 1.145857 | 1.145571 | 0.7618112 | 0.4762004 | 3.659878 | 0.3416091 | 3.233093 | 1.142918 | 1.143448 | 0.7651886 | 0.3904313 | 3.696874
PreconditioningA | 1-Stretch | 11.36 | 36.5 | 8028 | 8027 | 1010 | 1014 | 5.4 | 9.3 | 1.402597 | 2.415584 | 1.146857 | 1.146714 | 0.7603883 | 1.608579 | 2.769985 | 1.205816 | 2.547822 | 1.143916 | 1.144589 | 0.7637594 | 1.379352 | 2.916208
PreconditioningA | 1-Stretch | 11.43 | 36.5 | 8037 | 8035 | 1019 | 1022 | 6.1 | 7.1 | 1.584416 | 1.844156 | 1.148143 | 1.147857 | 0.7587806 | 1.819135 | 2.116827 | 1.363716 | 2.045064 | 1.145198 | 1.145729 | 0.7621446 | 1.561724 | 2.34309
PreconditioningA | 1-Stretch | 11.5 | 36.5 | 8046 | 8044 | 1028 | 1031 | 7.6 | 9.3 | 1.974026 | 2.415584 | 1.149429 | 1.149143 | 0.7570839 | 2.269002 | 2.775852 | 1.702737 | 2.542122 | 1.14648 | 1.147013 | 0.7604403 | 1.952155 | 2.915846
PreconditioningA | 1-Stretch | 11.56 | 36.5 | 8053 | 8051 | 1035 | 1038 | 6.9 | 8.6 | 1.792208 | 2.233766 | 1.150429 | 1.150143 | 0.7557681 | 2.061807 | 2.56915 | 1.542473 | 2.381168 | 1.147478 | 1.148011 | 0.7591187 | 1.769953 | 2.733607
PreconditioningA | 1-Stretch | 11.63 | 36.5 | 8062 | 8060 | 1044 | 1047 | 6.1 | 9.3 | 1.584416 | 2.415584 | 1.151714 | 1.151429 | 0.7540814 | 1.824794 | 2.781373 | 1.359486 | 2.537077 | 1.14876 | 1.149294 | 0.7574245 | 1.561723 | 2.915848
PreconditioningA | 1-Stretch | 11.7 | 36.5 | 8070 | 8069 | 1052 | 1056 | 5.4 | 10.1 | 1.402597 | 2.623377 | 1.152857 | 1.152714 | 0.7524936 | 1.616994 | 3.024004 | 1.19954 | 2.715602 | 1.1499 | 1.150577 | 0.7558297 | 1.379351 | 3.124511
PreconditioningA | 1-Stretch | 11.76 | 36.5 | 8078 | 8076 | 1060 | 1063 | 6.1 | 8.6 | 1.584416 | 2.233766 | 1.154 | 1.153714 | 0.7510968 | 1.828416 | 2.577128 | 1.356792 | 2.373799 | 1.15104 | 1.151576 | 0.7544267 | 1.561722 | 2.733609
PreconditioningA | 1-Stretch | 11.83 | 36.5 | 8087 | 8085 | 1069 | 1072 | 6.9 | 8.6 | 1.792208 | 2.233766 | 1.155286 | 1.155 | 0.7494258 | 2.070512 | 2.58 | 1.535986 | 2.371157 | 1.152323 | 1.152859 | 0.7527482 | 1.769952 | 2.733609
PreconditioningA | 1-Stretch | 11.9 | 36.5 | 8094 | 8092 | 1076 | 1079 | 6.1 | 7.8 | 1.584416 | 2.025974 | 1.156286 | 1.156 | 0.7481299 | 1.832037 | 2.342026 | 1.35411 | 2.188603 | 1.15332 | 1.153857 | 0.7514466 | 1.561722 | 2.525335
PreconditioningA | 1-Stretch | 11.96 | 36.5 | 8102 | 8099 | 1084 | 1086 | 6.9 | 8.6 | 1.792208 | 2.233766 | 1.157429 | 1.157 | 0.7467452 | 2.074353 | 2.584468 | 1.533331 | 2.366767 | 1.15446 | 1.154855 | 0.7500558 | 1.770169 | 2.733273
PreconditioningA | 1-Stretch | 12.03 | 36.5 | 8110 | 8108 | 1092 | 1095 | 6.9 | 9.3 | 1.792208 | 2.415584 | 1.158571 | 1.158286 | 0.7451805 | 2.076401 | 2.797937 | 1.531629 | 2.522061 | 1.1556 | 1.156139 | 0.7484842 | 1.76995 | 2.915852
PreconditioningA | 1-Stretch | 12.1 | 36.5 | 8119 | 8117 | 1101 | 1104 | 6.1 | 8.6 | 1.584416 | 2.233766 | 1.159857 | 1.159571 | 0.7435291 | 1.837696 | 2.590212 | 1.349939 | 2.361811 | 1.156882 | 1.157422 | 0.7468255 | 1.561721 | 2.733612
PreconditioningA | 1-Stretch | 12.16 | 36.5 | 8127 | 8124 | 1109 | 1111 | 6.9 | 10.1 | 1.792208 | 2.623377 | 1.161 | 1.160571 | 0.7421572 | 2.080753 | 3.044616 | 1.528613 | 2.696556 | 1.158022 | 1.15842 | 0.7454474 | 1.770167 | 3.123744
PreconditioningA | 1-Stretch | 12.23 | 36.5 | 8135 | 8133 | 1117 | 1120 | 6.9 | 9.3 | 1.792208 | 2.415584 | 1.162143 | 1.161857 | 0.7406069 | 2.082801 | 2.806564 | 1.526921 | 2.51431 | 1.159162 | 1.159703 | 0.7438903 | 1.769949 | 2.915854
PreconditioningA | 1-Stretch | 12.3 | 36.5 | 8144 | 8141 | 1126 | 1128 | 6.1 | 10.1 | 1.584416 | 2.623377 | 1.163429 | 1.163 | 0.7390615 | 1.843354 | 3.050987 | 1.345959 | 2.690927 | 1.160445 | 1.160844 | 0.742338 | 1.561911 | 3.123747
PreconditioningA | 1-Stretch | 12.36 | 36.5 | 8151 | 8149 | 1133 | 1136 | 6.1 | 10.1 | 1.584416 | 2.623377 | 1.164429 | 1.164143 | 0.7377018 | 1.844939 | 3.053985 | 1.344638 | 2.688616 | 1.161442 | 1.161985 | 0.7409723 | 1.561719 | 3.124131
PreconditioningA | 1-Stretch | 12.43 | 36.5 | 8160 | 8158 | 1142 | 1145 | 6.9 | 10.1 | 1.792208 | 2.623377 | 1.165714 | 1.165429 | 0.7360753 | 2.089202 | 3.057358 | 1.522242 | 2.685651 | 1.162724 | 1.163268 | 0.7393385 | 1.769948 | 3.124132
PreconditioningA | 1-Stretch | 12.5 | 36.5 | 8168 | 8165 | 1150 | 1152 | 6.1 | 10.1 | 1.584416 | 2.623377 | 1.166857 | 1.166429 | 0.7347239 | 1.848787 | 3.059981 | 1.342003 | 2.68302 | 1.163864 | 1.164266 | 0.7379812 | 1.561909 | 3.12375
PreconditioningA | 1-Stretch | 12.56 | 36.5 | 8175 | 8172 | 1157 | 1159 | 7.6 | 9.3 | 1.974026 | 2.415584 | 1.167857 | 1.167429 | 0.733466 | 2.30538 | 2.820022 | 1.676067 | 2.502008 | 1.164862 | 1.165265 | 0.7367177 | 1.952386 | 2.915501
PreconditioningA | 1-Stretch | 12.63 | 36.5 | 8184 | 8181 | 1166 | 1168 | 8.4 | 10.1 | 2.181818 | 2.623377 | 1.169143 | 1.168714 | 0.7318534 | 2.550857 | 3.065978 | 1.852807 | 2.677775 | 1.166144 | 1.166548 | 0.7350979 | 2.16064 | 3.123752
PreconditioningA | 1-Stretch | 12.7 | 36.5 | 8193 | 8189 | 1175 | 1176 | 8.4 | 10.8 | 2.181818 | 2.805195 | 1.170429 | 1.169857 | 0.7303352 | 2.553662 | 3.281677 | 1.850997 | 2.830865 | 1.167427 | 1.167689 | 0.7335731 | 2.160903 | 3.305569
PreconditioningA | 1-Stretch | 12.76 | 36.5 | 8200 | 8197 | 1182 | 1184 | 7.6 | 10.8 | 1.974026 | 2.805195 | 1.171429 | 1.171 | 0.7289996 | 2.31243 | 3.284883 | 1.670955 | 2.828449 | 1.168424 | 1.168829 | 0.7322315 | 1.952384 | 3.305974
PreconditioningA | 1-Stretch | 12.83 | 36.5 | 8209 | 8205 | 1191 | 1192 | 7.6 | 11.5 | 1.974026 | 2.987013 | 1.172714 | 1.172143 | 0.7274904 | 2.314968 | 3.501206 | 1.669326 | 2.981076 | 1.169706 | 1.16997 | 0.7307156 | 1.952621 | 3.487769
PreconditioningA | 1-Stretch | 12.9 | 36.5 | 8217 | 8214 | 1199 | 1201 | 8.4 | 10.8 | 2.181818 | 2.805195 | 1.173857 | 1.173429 | 0.7259857 | 2.561143 | 3.291696 | 1.845363 | 2.822597 | 1.170846 | 1.171253 | 0.7292043 | 2.160637 | 3.305976
PreconditioningA | 1-Stretch | 12.96 | 36.5 | 8225 | 8221 | 1207 | 1208 | 8.4 | 11.5 | 2.181818 | 2.987013 | 1.175 | 1.174429 | 0.7246621 | 2.563636 | 3.508033 | 1.843792 | 2.975276 | 1.171986 | 1.172252 | 0.7278747 | 2.160899 | 3.487772
PreconditioningA | 1-Stretch | 13.03 | 36.5 | 8233 | 8230 | 1215 | 1217 | 8.4 | 11.5 | 2.181818 | 2.987013 | 1.176143 | 1.175714 | 0.7231662 | 2.56613 | 3.511874 | 1.841775 | 2.972385 | 1.173126 | 1.173535 | 0.7263723 | 2.160635 | 3.488198
PreconditioningA | 1-Stretch | 13.1 | 36.5 | 8241 | 8239 | 1223 | 1226 | 6.9 | 12.3 | 1.792208 | 3.194805 | 1.177286 | 1.177 | 0.721675 | 2.109941 | 3.760286 | 1.507276 | 3.146783 | 1.174266 | 1.174818 | 0.7248744 | 1.769943 | 3.696899
PreconditioningA | 1-Stretch | 13.16 | 36.5 | 8249 | 8244 | 1231 | 1231 | 6.9 | 13 | 1.792208 | 3.376623 | 1.178429 | 1.177714 | 0.7205378 | 2.111989 | 3.976698 | 1.506362 | 3.298704 | 1.175406 | 1.175531 | 0.7237322 | 1.770587 | 3.87773
PreconditioningA | 1-Stretch | 13.23 | 36.5 | 8257 | 8253 | 1239 | 1240 | 7.6 | 10.8 | 1.974026 | 2.805195 | 1.179571 | 1.179 | 0.7190547 | 2.328505 | 3.307325 | 1.659617 | 2.808923 | 1.176546 | 1.176814 | 0.7222426 | 1.952616 | 3.305582
PreconditioningA | 1-Stretch | 13.3 | 36.5 | 8266 | 8262 | 1248 | 1249 | 8.4 | 11.5 | 2.181818 | 2.987013 | 1.180857 | 1.180286 | 0.7174894 | 2.576416 | 3.525529 | 1.834642 | 2.960519 | 1.177828 | 1.178098 | 0.7206703 | 2.160894 | 3.487781
PreconditioningA | 1-Stretch | 13.36 | 36.5 | 8273 | 8269 | 1255 | 1256 | 8.4 | 12.3 | 2.181818 | 3.194805 | 1.181857 | 1.181286 | 0.7162754 | 2.578597 | 3.773978 | 1.833089 | 3.134612 | 1.178826 | 1.179096 | 0.7194509 | 2.160893 | 3.696008
PreconditioningA | 1-Stretch | 13.43 | 36.5 | 8282 | 8278 | 1264 | 1265 | 8.4 | 13 | 2.181818 | 3.376623 | 1.183143 | 1.182571 | 0.7147192 | 2.581403 | 3.993098 | 1.831096 | 3.285561 | 1.180108 | 1.180379 | 0.7178878 | 2.160892 | 3.878208
PreconditioningA | 1-Stretch | 13.5 | 36.5 | 8291 | 8286 | 1273 | 1273 | 9.1 | 10.8 | 2.363636 | 2.805195 | 1.184429 | 1.183714 | 0.713254 | 2.799558 | 3.320549 | 1.983609 | 2.797404 | 1.181391 | 1.18152 | 0.7164161 | 2.343417 | 3.305189
PreconditioningA | 1-Stretch | 13.56 | 36.5 | 8298 | 8294 | 1280 | 1281 | 8.4 | 11.5 | 2.181818 | 2.987013 | 1.185429 | 1.184857 | 0.711965 | 2.58639 | 3.539184 | 1.827564 | 2.949102 | 1.182388 | 1.182661 | 0.7151213 | 2.16089 | 3.487787
PreconditioningA | 1-Stretch | 13.63 | 36.5 | 8307 | 8302 | 1289 | 1289 | 8.4 | 9.3 | 2.181818 | 2.415584 | 1.186714 | 1.186 | 0.7105083 | 2.589195 | 2.864883 | 1.825802 | 2.462251 | 1.183671 | 1.183802 | 0.7136582 | 2.161149 | 2.914816
PreconditioningA | 1-Stretch | 13.7 | 36.5 | 8315 | 8311 | 1297 | 1298 | 8.4 | 12.3 | 2.181818 | 3.194805 | 1.187857 | 1.187286 | 0.709056 | 2.591688 | 3.793147 | 1.823825 | 3.118778 | 1.18481 | 1.185085 | 0.7121995 | 2.160887 | 3.696017
PreconditioningA | 1-Stretch | 13.76 | 36.5 | 8322 | 8317 | 1304 | 1304 | 8.4 | 13.8 | 2.181818 | 3.584416 | 1.188857 | 1.188143 | 0.7079485 | 2.59387 | 4.258798 | 1.82251 | 3.445326 | 1.185808 | 1.18594 | 0.7110871 | 2.161146 | 4.085952
PreconditioningA | 1-Stretch | 13.83 | 36.5 | 8331 | 8325 | 1313 | 1312 | 6.1 | 9.3 | 1.584416 | 2.415584 | 1.190143 | 1.189286 | 0.7065041 | 1.885681 | 2.87282 | 1.316211 | 2.455157 | 1.18709 | 1.187081 | 0.7096363 | 1.562461 | 2.914471
PreconditioningA | 1-Stretch | 13.9 | 36.5 | 8339 | 8334 | 1321 | 1321 | 11.4 | 16 | 2.961039 | 4.155844 | 1.191286 | 1.190571 | 0.7050641 | 3.527443 | 4.947829 | 2.476187 | 3.920103 | 1.18823 | 1.188364 | 0.7081899 | 2.94228 | 4.658511
PreconditioningA | 1-Stretch | 13.96 | 36.5 | 8347 | 8341 | 1329 | 1328 | 11.4 | 12.3 | 2.961039 | 3.194805 | 1.192429 | 1.191571 | 0.7037972 | 3.530827 | 3.806839 | 2.474109 | 3.106822 | 1.18937 | 1.189363 | 0.7069174 | 2.942631 | 3.695138
PreconditioningA | 1-Stretch | 14.03 | 36.5 | 8355 | 8350 | 1337 | 1337 | 10.6 | 13 | 2.753247 | 3.376623 | 1.193571 | 1.192857 | 0.7023655 | 3.286197 | 4.027829 | 2.296473 | 3.256854 | 1.19051 | 1.190646 | 0.7054793 | 2.733974 | 3.87776
PreconditioningA | 1-Stretch | 14.1 | 36.5 | 8364 | 8359 | 1346 | 1346 | 10.6 | 13.8 | 2.753247 | 3.584416 | 1.194857 | 1.194143 | 0.7008543 | 3.289737 | 4.280304 | 2.294 | 3.428026 | 1.191793 | 1.191929 | 0.7039614 | 2.733972 | 4.085964
PreconditioningA | 1-Stretch | 14.16 | 36.5 | 8372 | 8366 | 1354 | 1353 | 12.1 | 13.8 | 3.142857 | 3.584416 | 1.196 | 1.195143 | 0.6995987 | 3.758857 | 4.283889 | 2.619521 | 3.42475 | 1.192932 | 1.192927 | 0.7027003 | 3.124911 | 4.085478
PreconditioningA | 1-Stretch | 14.23 | 36.5 | 8380 | 8375 | 1362 | 1362 | 9.9 | 13 | 2.571429 | 3.376623 | 1.197143 | 1.196429 | 0.6981797 | 3.078367 | 4.039889 | 2.136976 | 3.247138 | 1.194072 | 1.194211 | 0.701275 | 2.551704 | 3.877767
PreconditioningA | 1-Stretch | 14.3 | 36.5 | 8389 | 8383 | 1371 | 1370 | 10.6 | 13 | 2.753247 | 3.376623 | 1.198429 | 1.197571 | 0.6967651 | 3.29957 | 4.043748 | 2.287432 | 3.243654 | 1.195355 | 1.195351 | 0.6998541 | 2.734293 | 3.877307
PreconditioningA | 1-Stretch | 14.36 | 36.5 | 8396 | 8391 | 1378 | 1378 | 9.9 | 14.5 | 2.571429 | 3.766234 | 1.199429 | 1.198714 | 0.6955205 | 3.084245 | 4.514638 | 2.132901 | 3.56722 | 1.196352 | 1.196492 | 0.698604 | 2.551701 | 4.268151
PreconditioningA | 1-Stretch | 14.43 | 36.5 | 8404 | 8398 | 1386 | 1385 | 9.1 | 25.7 | 2.363636 | 6.675325 | 1.200571 | 1.199714 | 0.6942792 | 2.837714 | 8.008482 | 1.957154 | 5.997655 | 1.197492 | 1.19749 | 0.6973572 | 2.343677 | 7.182134
PreconditioningA | 1-Stretch | 14.5 | 36.5 | 8413 | 8407 | 1395 | 1394 | 9.9 | 13.8 | 2.571429 | 3.584416 | 1.201857 | 1.201 | 0.692794 | 3.09049 | 4.304883 | 2.128842 | 3.40806 | 1.198775 | 1.198774 | 0.6958654 | 2.552002 | 4.085492
PreconditioningA | 1-Stretch | 14.56 | 36.5 | 8420 | 8414 | 1402 | 1401 | 12.1 | 14.5 | 3.142857 | 3.766234 | 1.202857 | 1.202 | 0.6916422 | 3.780408 | 4.527013 | 2.604577 | 3.557052 | 1.199772 | 1.199772 | 0.6947085 | 3.124898 | 4.267651
PreconditioningA | 1-Stretch | 14.63 | 36.5 | 8429 | 8423 | 1411 | 1410 | 11.4 | 14.5 | 2.961039 | 3.766234 | 1.204143 | 1.203286 | 0.6901655 | 3.565514 | 4.531855 | 2.450023 | 3.553254 | 1.201054 | 1.201055 | 0.6932252 | 2.94261 | 4.267654
PreconditioningA | 1-Stretch | 14.7 | 36.5 | 8438 | 8432 | 1420 | 1419 | 10.6 | 13.8 | 2.753247 | 3.584416 | 1.205429 | 1.204571 | 0.6886935 | 3.318842 | 4.317685 | 2.27414 | 3.397962 | 1.202337 | 1.202339 | 0.6917467 | 2.734282 | 4.085501
PreconditioningA | 1-Stretch | 14.76 | 36.5 | 8445 | 8439 | 1427 | 1426 | 12.9 | 14.5 | 3.350649 | 3.766234 | 1.206429 | 1.205571 | 0.6875518 | 4.042319 | 4.540464 | 2.769985 | 3.546522 | 1.203334 | 1.203337 | 0.6906 | 3.333218 | 4.26766
PreconditioningA | 1-Stretch | 14.83 | 36.5 | 8454 | 8448 | 1436 | 1435 | 11.4 | 14.5 | 2.961039 | 3.766234 | 1.207714 | 1.206857 | 0.6860882 | 3.576089 | 4.545306 | 2.442772 | 3.542746 | 1.204617 | 1.20462 | 0.6891298 | 2.942604 | 4.267663
PreconditioningA | 1-Stretch | 14.9 | 36.5 | 8462 | 8457 | 1444 | 1444 | 12.9 | 15.3 | 3.350649 | 3.974026 | 1.208857 | 1.208143 | 0.6847101 | 4.050456 | 4.801191 | 2.764089 | 3.71205 | 1.205757 | 1.205903 | 0.6877456 | 3.332819 | 4.476374
PreconditioningA | 1-Stretch | 14.96 | 36.5 | 8469 | 8464 | 1451 | 1451 | 11.4 | 15.3 | 2.961039 | 3.974026 | 1.209857 | 1.209143 | 0.6835783 | 3.582434 | 4.805165 | 2.438154 | 3.708982 | 1.206754 | 1.206901 | 0.6866089 | 2.942253 | 4.476376
PreconditioningA | 1-Stretch | 15.03 | 36.5 | 8477 | 8472 | 1459 | 1459 | 11.4 | 14.5 | 2.961039 | 3.766234 | 1.211 | 1.210286 | 0.6822883 | 3.585818 | 4.558219 | 2.435852 | 3.533134 | 1.207894 | 1.208042 | 0.6853132 | 2.942251 | 4.268175
PreconditioningA | 1-Stretch | 15.1 | 36.5 | 8486 | 8481 | 1468 | 1468 | 13.7 | 16 | 3.558442 | 4.155844 | 1.212286 | 1.211571 | 0.6808415 | 4.313848 | 5.035102 | 2.928534 | 3.852197 | 1.209176 | 1.209326 | 0.6838599 | 3.541114 | 4.65856
PreconditioningA | 1-Stretch | 15.16 | 36.5 | 8493 | 8488 | 1475 | 1475 | 14.4 | 15.3 | 3.74026 | 3.974026 | 1.213286 | 1.212571 | 0.6797193 | 4.538004 | 4.81879 | 3.076728 | 3.698501 | 1.210174 | 1.210324 | 0.6827327 | 3.723376 | 4.476384
PreconditioningA | 1-Stretch | 15.23 | 36.5 | 8502 | 8497 | 1484 | 1484 | 13.7 | 16 | 3.558442 | 4.155844 | 1.214571 | 1.213857 | 0.6782805 | 4.321981 | 5.044601 | 2.92302 | 3.844947 | 1.211456 | 1.211607 | 0.6812876 | 3.54111 | 4.658565
PreconditioningA | 1-Stretch | 15.3 | 36.5 | 8511 | 8505 | 1493 | 1492 | 12.9 | 16 | 3.350649 | 4.155844 | 1.215857 | 1.215 | 0.676926 | 4.073911 | 5.049351 | 2.74849 | 3.840881 | 1.212739 | 1.212748 | 0.679927 | 3.3332 | 4.65802
PreconditioningA | 1-Stretch | 15.36 | 36.5 | 8518 | 8513 | 1500 | 1500 | 13.7 | 16.8 | 3.558442 | 4.363636 | 1.216857 | 1.216143 | 0.6757341 | 4.330115 | 5.306805 | 2.917526 | 4.009243 | 1.213736 | 1.213888 | 0.6787298 | 3.541106 | 4.866774
PreconditioningA | 1-Stretch | 15.43 | 36.5 | 8527 | 8521 | 1509 | 1508 | 13.7 | 16 | 3.558442 | 4.155844 | 1.218143 | 1.217286 | 0.6743871 | 4.33469 | 5.05885 | 2.914787 | 3.833674 | 1.215019 | 1.215029 | 0.6773769 | 3.54152 | 4.658026
PreconditioningA | 1-Stretch | 15.5 | 36.5 | 8535 | 8530 | 1517 | 1517 | 13.7 | 14.5 | 3.558442 | 3.766234 | 1.219286 | 1.218571 | 0.6730441 | 4.338757 | 4.589425 | 2.911711 | 3.509124 | 1.216158 | 1.216313 | 0.6760279 | 3.541102 | 4.268192
PreconditioningA | 1-Stretch | 15.56 | 36.5 | 8542 | 8537 | 1524 | 1524 | 14.4 | 15.3 | 3.74026 | 3.974026 | 1.220286 | 1.219571 | 0.6719411 | 4.564186 | 4.846609 | 3.059068 | 3.677285 | 1.217156 | 1.217311 | 0.6749201 | 3.723363 | 4.476399
PreconditioningA | 1-Stretch | 15.63 | 36.5 | 8550 | 8545 | 1532 | 1532 | 12.1 | 20.5 | 3.142857 | 5.324675 | 1.221429 | 1.220714 | 0.6706839 | 3.838776 | 6.499907 | 2.564647 | 4.784542 | 1.218296 | 1.218451 | 0.6736573 | 3.124499 | 5.829732
PreconditioningA | 1-Stretch | 15.7 | 36.5 | 8559 | 8554 | 1541 | 1541 | 15.9 | 19 | 4.12987 | 4.935065 | 1.222714 | 1.222 | 0.6692738 | 5.049651 | 6.030649 | 3.373232 | 4.459454 | 1.219578 | 1.219735 | 0.6722409 | 4.113921 | 5.439351
PreconditioningA | 1-Stretch | 15.76 | 36.5 | 8566 | 8561 | 1548 | 1548 | 15.2 | 19 | 3.948052 | 4.935065 | 1.223714 | 1.223 | 0.6681801 | 4.831288 | 6.035584 | 3.22115 | 4.45581 | 1.220576 | 1.220733 | 0.6711423 | 3.931657 | 5.439354
PreconditioningA | 1-Stretch | 15.83 | 36.5 | 8575 | 8570 | 1557 | 1557 | 16.7 | 17.5 | 4.337662 | 4.545455 | 1.225 | 1.224286 | 0.6667778 | 5.313636 | 5.564935 | 3.537412 | 4.131674 | 1.221858 | 1.222016 | 0.6697339 | 4.322216 | 5.048973
PreconditioningA | 1-Stretch | 15.9 | 36.5 | 8583 | 8578 | 1565 | 1565 | 15.2 | 18.3 | 3.948052 | 4.753247 | 1.226143 | 1.225429 | 0.665535 | 4.840876 | 5.824764 | 3.214766 | 4.298042 | 1.222998 | 1.223157 | 0.6684856 | 3.931652 | 5.257181
PreconditioningA | 1-Stretch | 15.96 | 36.5 | 8591 | 8586 | 1573 | 1573 | 15.2 | 18.3 | 3.948052 | 4.753247 | 1.227286 | 1.226571 | 0.6642958 | 4.845388 | 5.830197 | 3.21177 | 4.29404 | 1.224138 | 1.224298 | 0.6672408 | 3.93165 | 5.257183
PreconditioningA | 1-Stretch | 16.03 | 36.5 | 8599 | 8594 | 1581 | 1581 | 15.9 | 18.3 | 4.12987 | 4.753247 | 1.228429 | 1.227714 | 0.6630599 | 5.07325 | 5.835629 | 3.357532 | 4.290045 | 1.225278 | 1.225438 | 0.6659995 | 4.11391 | 5.257186
PreconditioningA | 1-Stretch | 16.1 | 36.5 | 8608 | 8603 | 1590 | 1590 | 16.7 | 19 | 4.337662 | 4.935065 | 1.229714 | 1.229 | 0.6616737 | 5.334085 | 6.065195 | 3.523843 | 4.434069 | 1.22656 | 1.226722 | 0.6646072 | 4.322206 | 5.439369
PreconditioningA | 1-Stretch | 16.16 | 36.5 | 8616 | 8611 | 1598 | 1598 | 17.4 | 18.3 | 4.519481 | 4.753247 | 1.230857 | 1.230143 | 0.6604452 | 5.562835 | 5.847173 | 3.669027 | 4.28158 | 1.2277 | 1.227863 | 0.6633732 | 4.504466 | 5.257192
PreconditioningA | 1-Stretch | 16.23 | 36.5 | 8623 | 8619 | 1605 | 1606 | 16.7 | 19 | 4.337662 | 4.935065 | 1.231857 | 1.231286 | 0.6592966 | 5.34338 | 6.076475 | 3.517302 | 4.426356 | 1.228698 | 1.229003 | 0.6622195 | 4.3217 | 5.440006
PreconditioningA | 1-Stretch | 16.3 | 36.5 | 8631 | 8626 | 1613 | 1613 | 17.4 | 16.8 | 4.519481 | 4.363636 | 1.233 | 1.232286 | 0.6581509 | 5.572519 | 5.377247 | 3.662647 | 3.956753 | 1.229838 | 1.230001 | 0.6610688 | 4.504461 | 4.866812
PreconditioningA | 1-Stretch | 16.36 | 36.5 | 8639 | 8634 | 1621 | 1621 | 18.9 | 19.8 | 4.909091 | 5.142857 | 1.234143 | 1.233429 | 0.6569322 | 6.058519 | 6.343347 | 3.97653 | 4.587274 | 1.230977 | 1.231142 | 0.6598446 | 4.895019 | 5.647587
PreconditioningA | 1-Stretch | 16.43 | 36.5 | 8648 | 8642 | 1630 | 1629 | 17.4 | 20.5 | 4.519481 | 5.324675 | 1.235429 | 1.234571 | 0.655641 | 5.583495 | 6.573692 | 3.655866 | 4.730323 | 1.23226 | 1.232283 | 0.6585477 | 4.504977 | 5.829096
PreconditioningA | 1-Stretch | 16.5 | 36.5 | 8656 | 8651 | 1638 | 1638 | 16.7 | 19.8 | 4.337662 | 5.142857 | 1.236571 | 1.235857 | 0.6543536 | 5.363829 | 6.355837 | 3.504291 | 4.578265 | 1.2334 | 1.233566 | 0.6572546 | 4.322192 | 5.647593
PreconditioningA | 1-Stretch | 16.56 | 36.5 | 8664 | 8659 | 1646 | 1646 | 18.2 | 19 | 4.727273 | 4.935065 | 1.237714 | 1.237 | 0.6531454 | 5.851013 | 6.104675 | 3.817414 | 4.405409 | 1.23454 | 1.234707 | 0.6560411 | 4.712749 | 5.43939
PreconditioningA | 1-Stretch | 16.63 | 36.5 | 8672 | 8667 | 1654 | 1654 | 19.7 | 19.8 | 5.116883 | 5.142857 | 1.238857 | 1.238143 | 0.6519406 | 6.339087 | 6.367592 | 4.129959 | 4.569818 | 1.23568 | 1.235848 | 0.6548309 | 5.103306 | 5.647599
PreconditioningA | 1-Stretch | 16.7 | 36.5 | 8681 | 8676 | 1663 | 1663 | 19.7 | 21.2 | 5.116883 | 5.506494 | 1.240143 | 1.239429 | 0.6505891 | 6.345666 | 6.824905 | 4.125675 | 4.859601 | 1.236962 | 1.237131 | 0.6534734 | 5.103303 | 6.011964
PreconditioningA | 1-Stretch | 16.76 | 36.5 | 8688 | 8683 | 1670 | 1670 | 21.2 | 22 | 5.506494 | 5.714286 | 1.241143 | 1.240429 | 0.6495408 | 6.834345 | 7.088163 | 4.437834 | 5.023848 | 1.23796 | 1.238129 | 0.6524205 | 5.493859 | 6.220173
PreconditioningA | 1-Stretch | 16.83 | 36.5 | 8695 | 8692 | 1677 | 1679 | 21.2 | 21.2 | 5.506494 | 5.506494 | 1.242143 | 1.241714 | 0.6483459 | 6.839852 | 6.837492 | 4.433239 | 4.851777 | 1.238957 | 1.239413 | 0.6512203 | 5.492593 | 6.013353
PreconditioningA | 1-Stretch | 16.9 | 36.5 | 8704 | 8699 | 1686 | 1686 | 20.4 | 11.5 | 5.298701 | 2.987013 | 1.243429 | 1.242714 | 0.6471543 | 6.588557 | 3.712004 | 4.261722 | 2.811541 | 1.240239 | 1.240411 | 0.6500234 | 5.285556 | 3.487465
PreconditioningA | 1-Stretch | 16.96 | 36.5 | 8711 | 8707 | 1693 | 1694 | 19.7 | 21.2 | 5.116883 | 5.506494 | 1.244429 | 1.243857 | 0.6460402 | 6.367596 | 6.849291 | 4.110986 | 4.842865 | 1.241237 | 1.241551 | 0.6489043 | 5.102707 | 6.012666
PreconditioningA | 1-Stretch | 17.03 | 36.5 | 8720 | 8715 | 1702 | 1702 | 20.4 | 23.5 | 5.298701 | 6.103896 | 1.245714 | 1.245 | 0.644781 | 6.600668 | 7.599351 | 4.253898 | 5.319559 | 1.242519 | 1.242692 | 0.6476395 | 5.28555 | 6.610575
PreconditioningA | 1-Stretch | 17.1 | 36.5 | 8729 | 8724 | 1711 | 1711 | 21.2 | 22.7 | 5.506494 | 5.896104 | 1.247 | 1.246286 | 0.6434517 | 6.866597 | 7.34823 | 4.416978 | 5.146702 | 1.243802 | 1.243975 | 0.6463043 | 5.493844 | 6.402371
PreconditioningA | 1-Stretch | 17.16 | 36.5 | 8736 | 8731 | 1718 | 1718 | 23.4 | 23.5 | 6.077922 | 6.103896 | 1.248 | 1.247286 | 0.6424206 | 7.585247 | 7.613302 | 4.873605 | 5.309817 | 1.244799 | 1.244974 | 0.6452687 | 6.06666 | 6.610582
PreconditioningA | 1-Stretch | 17.23 | 36.5 | 8745 | 8740 | 1727 | 1727 | 24.2 | 22.7 | 6.285714 | 5.896104 | 1.249286 | 1.248571 | 0.6410986 | 7.852653 | 7.361707 | 5.035749 | 5.137286 | 1.246082 | 1.246257 | 0.6439408 | 6.274953 | 6.402378
PreconditioningA | 1-Stretch | 17.3 | 36.5 | 8753 | 8749 | 1735 | 1736 | 24.2 | 22.7 | 6.285714 | 5.896104 | 1.250429 | 1.249857 | 0.6398538 | 7.859837 | 7.369288 | 5.030568 | 5.13259 | 1.247221 | 1.24754 | 0.6426905 | 6.274233 | 6.403113
PreconditioningA | 1-Stretch | 17.36 | 36.5 | 8761 | 8756 | 1743 | 1743 | 24.2 | 24.2 | 6.285714 | 6.285714 | 1.251571 | 1.250857 | 0.6387584 | 7.86702 | 7.862531 | 5.026547 | 5.440581 | 1.248361 | 1.248538 | 0.6415903 | 6.274947 | 6.792774
PreconditioningA | 1-Stretch | 17.43 | 36.5 | 8768 | 8765 | 1750 | 1752 | 25.7 | 25.7 | 6.675325 | 6.675325 | 1.252571 | 1.252143 | 0.6375931 | 8.361321 | 8.35846 | 5.33392 | 5.748665 | 1.249359 | 1.249822 | 0.6404198 | 6.66398 | 7.184806
PreconditioningA | 1-Stretch | 17.5 | 36.5 | 8777 | 8771 | 1759 | 1758 | 25.7 | 27.2 | 6.675325 | 7.064935 | 1.253857 | 1.253 | 0.6365036 | 8.369904 | 8.852364 | 5.330271 | 6.054877 | 1.250641 | 1.250677 | 0.6393255 | 6.666257 | 7.572697
PreconditioningA | 1-Stretch | 17.56 | 36.5 | 8784 | 8779 | 1766 | 1766 | 30.9 | 27.2 | 8.025974 | 7.064935 | 1.254857 | 1.254143 | 0.6354168 | 10.07145 | 8.860438 | 6.407138 | 6.050052 | 1.251639 | 1.251818 | 0.6382338 | 8.019422 | 7.573564
PreconditioningA | 1-Stretch | 17.63 | 36.5 | 8793 | 8787 | 1775 | 1774 | 29.4 | 25.7 | 7.636364 | 6.675325 | 1.256143 | 1.255286 | 0.6341885 | 9.592364 | 8.37944 | 6.089553 | 5.73232 | 1.252921 | 1.252959 | 0.6370001 | 7.629729 | 7.182361
PreconditioningA | 1-Stretch | 17.7 | 36.5 | 8802 | 8796 | 1784 | 1783 | 30.9 | 26.5 | 8.025974 | 6.883117 | 1.257429 | 1.256571 | 0.6328918 | 10.09209 | 8.649128 | 6.394755 | 5.892443 | 1.254203 | 1.254242 | 0.6356977 | 8.020324 | 7.390551
PreconditioningA | 1-Stretch | 17.76 | 36.5 | 8809 | 8803 | 1791 | 1790 | 33.2 | 25 | 8.623377 | 6.493506 | 1.258429 | 1.257571 | 0.6318861 | 10.8519 | 8.166048 | 6.866821 | 5.576788 | 1.255201 | 1.25524 | 0.6346874 | 8.61924 | 7.000208
PreconditioningA | 1-Stretch | 17.83 | 36.5 | 8818 | 8812 | 1800 | 1799 | 32.4 | 27.2 | 8.415584 | 7.064935 | 1.259714 | 1.258857 | 0.6305964 | 10.60123 | 8.893744 | 6.694012 | 6.026724 | 1.256483 | 1.256524 | 0.6333921 | 8.410914 | 7.572721
PreconditioningA | 1-Stretch | 17.9 | 36.5 | 8826 | 8821 | 1808 | 1808 | 34.7 | 25.7 | 9.012987 | 6.675325 | 1.260857 | 1.260143 | 0.629382 | 11.36409 | 8.411863 | 7.163359 | 5.710887 | 1.257623 | 1.257807 | 0.6321723 | 9.008807 | 7.183194
PreconditioningA | 1-Stretch | 17.96 | 36.5 | 8834 | 8828 | 1816 | 1815 | 36.2 | 27.2 | 9.402597 | 7.064935 | 1.262 | 1.261143 | 0.6283135 | 11.86608 | 8.909892 | 7.467983 | 6.015809 | 1.258763 | 1.258805 | 0.631099 | 9.400422 | 7.572731
PreconditioningA | 1-Stretch | 18.03 | 36.5 | 8841 | 8837 | 1823 | 1824 | 37.7 | 28.7 | 9.792208 | 7.454545 | 1.263 | 1.262429 | 0.6271766 | 12.36756 | 9.410831 | 7.770365 | 6.320893 | 1.259761 | 1.260088 | 0.6299571 | 9.7888 | 7.964885
PreconditioningA | 1-Stretch | 18.1 | 36.5 | 8850 | 8844 | 1832 | 1831 | 38.5 | 28 | 10 | 7.272727 | 1.264286 | 1.263429 | 0.6260429 | 12.64286 | 9.188571 | 7.929411 | 6.170017 | 1.261043 | 1.261087 | 0.6288183 | 9.999328 | 7.780925
PreconditioningA | 1-Stretch | 18.16 | 36.5 | 8857 | 8851 | 1839 | 1838 | 40 | 27.2 | 10.38961 | 7.064935 | 1.265286 | 1.264429 | 0.6250534 | 13.14583 | 8.933106 | 8.232637 | 6.000187 | 1.26204 | 1.262085 | 0.6278244 | 10.38992 | 7.572744
PreconditioningA | 1-Stretch | 18.23 | 36.5 | 8866 | 8860 | 1848 | 1847 | 43 | 28 | 11.16883 | 7.272727 | 1.266571 | 1.265714 | 0.6237846 | 14.14612 | 9.205195 | 8.842641 | 6.158882 | 1.263323 | 1.263368 | 0.62655 | 11.17111 | 7.780935
PreconditioningA | 1-Stretch | 18.3 | 36.5 | 8874 | 8868 | 1856 | 1855 | 44.5 | 29.5 | 11.55844 | 7.662338 | 1.267714 | 1.266857 | 0.62266 | 14.6528 | 9.707087 | 9.143568 | 6.462025 | 1.264463 | 1.264509 | 0.6254205 | 11.5617 | 8.171288
PreconditioningA | 1-Stretch | 18.36 | 36.5 | 8882 | 8876 | 1864 | 1863 | 46.7 | 30.2 | 12.12987 | 7.844156 | 1.268857 | 1.268 | 0.6215385 | 15.39107 | 9.94639 | 9.587979 | 6.600133 | 1.265603 | 1.26565 | 0.624294 | 12.13457 | 8.353455
PreconditioningA | 1-Stretch | 18.43 | 36.5 | 8890 | 8884 | 1872 | 1871 | 50.5 | 30.2 | 13.11688 | 7.844156 | 1.27 | 1.269143 | 0.62042 | 16.65844 | 9.955354 | 10.36049 | 6.594194 | 1.266743 | 1.26679 | 0.6231705 | 13.12408 | 8.35346
PreconditioningA | 1-Stretch | 18.5 | 36.5 | 8899 | 8893 | 1881 | 1880 | 52 | 30.9 | 13.50649 | 8.025974 | 1.271286 | 1.270429 | 0.6191653 | 17.17061 | 10.19643 | 10.65804 | 6.731178 | 1.268025 | 1.268074 | 0.6219102 | 13.51467 | 8.535629
PreconditioningA | 1-Stretch | 18.56 | 36.5 | 8907 | 8901 | 1889 | 1888 | 54.2 | 31.7 | 14.07792 | 8.233766 | 1.272429 | 1.271571 | 0.6180532 | 17.91315 | 10.46982 | 11.09984 | 6.88916 | 1.269165 | 1.269214 | 0.6207932 | 14.08753 | 8.74382
PreconditioningA | 1-Stretch | 18.63 | 36.5 | 8913 | 8909 | 1895 | 1896 | 57.2 | 33.9 | 14.85714 | 8.805195 | 1.273286 | 1.272714 | 0.6170825 | 18.91739 | 11.2065 | 11.70484 | 7.335294 | 1.27002 | 1.270355 | 0.6198182 | 14.86538 | 9.318428
PreconditioningA | 1-Stretch | 18.7 | 36.5 | 8922 | 8918 | 1904 | 1905 | 59.5 | 32.4 | 15.45455 | 8.415584 | 1.274571 | 1.274 | 0.6158379 | 19.69792 | 10.72145 | 12.16403 | 7.02086 | 1.271302 | 1.271638 | 0.6185681 | 15.46416 | 8.927996
PreconditioningA | 1-Stretch | 18.76 | 36.5 | 8930 | 8924 | 1912 | 1911 | 62.5 | 31.7 | 16.23377 | 8.233766 | 1.275714 | 1.274857 | 0.6148725 | 20.70965 | 10.49688 | 12.76978 | 6.871416 | 1.272442 | 1.272494 | 0.6175984 | 16.24881 | 8.743835
PreconditioningA | 1-Stretch | 18.83 | 36.5 | 8938 | 8933 | 1920 | 1920 | 67 | 31.7 | 17.4026 | 8.233766 | 1.276857 | 1.276143 | 0.6137032 | 22.22063 | 10.50746 | 13.67689 | 6.865266 | 1.273582 | 1.273777 | 0.616424 | 17.41864 | 8.74482
PreconditioningA | 1-Stretch | 18.9 | 36.5 | 8947 | 8941 | 1929 | 1928 | 70 | 34.7 | 18.18182 | 9.012987 | 1.278143 | 1.277286 | 0.6125373 | 23.23896 | 11.51216 | 14.27741 | 7.470713 | 1.274865 | 1.274918 | 0.6152529 | 18.20177 | 9.524547
PreconditioningA | 1-Stretch | 18.96 | 36.5 | 8954 | 8949 | 1936 | 1936 | 74.5 | 34.7 | 19.35065 | 9.012987 | 1.279143 | 1.278429 | 0.6115113 | 24.75224 | 11.52246 | 15.18297 | 7.464873 | 1.275862 | 1.276059 | 0.6142223 | 19.37138 | 9.525617
PreconditioningA | 1-Stretch | 19.03 | 36.5 | 8963 | 8958 | 1945 | 1945 | 79 | 34.7 | 20.51948 | 9.012987 | 1.280429 | 1.279714 | 0.6102835 | 26.27373 | 11.53405 | 16.08512 | 7.457377 | 1.277144 | 1.277342 | 0.6129891 | 20.54303 | 9.525622
PreconditioningA | 1-Stretch | 19.1 | 36.5 | 8972 | 8966 | 1954 | 1953 | 85.1 | 35.4 | 22.1039 | 9.194805 | 1.281714 | 1.280857 | 0.6091273 | 28.33088 | 11.77723 | 17.31325 | 7.592381 | 1.278427 | 1.278483 | 0.6118278 | 22.13373 | 9.706729
PreconditioningA | 1-Stretch | 19.16 | 36.5 | 8979 | 8974 | 1961 | 1961 | 88.1 | 36.2 | 22.88312 | 9.402597 | 1.282714 | 1.282 | 0.6081099 | 29.3525 | 12.05413 | 17.90833 | 7.749174 | 1.279424 | 1.279624 | 0.6108058 | 22.91235 | 9.916026
PreconditioningA | 1-Stretch | 19.23 | 36.5 | 8987 | 8982 | 1969 | 1969 | 92.6 | 39.2 | 24.05195 | 10.18182 | 1.283857 | 1.283143 | 0.6070274 | 30.87927 | 13.06473 | 18.80733 | 8.351904 | 1.280564 | 1.280764 | 0.6097186 | 24.08399 | 10.69682
PreconditioningA | 1-Stretch | 19.3 | 36.5 | 8995 | 8991 | 1977 | 1978 | 99.3 | 38.4 | 25.79221 | 9.974026 | 1.285 | 1.284429 | 0.6058804 | 33.14299 | 12.81092 | 20.1494 | 8.182053 | 1.281704 | 1.282048 | 0.6085665 | 25.82557 | 10.48978
PreconditioningA | 1-Stretch | 19.36 | 36.5 | 9003 | 8996 | 1985 | 1983 | 100.1 | 39.2 | 26 | 10.18182 | 1.286143 | 1.285143 | 0.6050056 | 33.43971 | 13.08509 | 20.30061 | 8.337061 | 1.282844 | 1.282761 | 0.6076878 | 26.04251 | 10.69445
PreconditioningA | 1-Stretch | 19.43 | 36.5 | 9011 | 9005 | 1993 | 1992 | 107.6 | 42.9 | 27.94805 | 11.14286 | 1.287286 | 1.286429 | 0.6038643 | 35.97713 | 14.33449 | 21.80134 | 9.079532 | 1.283984 | 1.284044 | 0.6065415 | 27.99257 | 11.65852
PreconditioningA | 1-Stretch | 19.5 | 36.5 | 9020 | 9014 | 2002 | 2001 | 117.4 | 40.6 | 30.49351 | 10.54545 | 1.288571 | 1.287714 | 0.6026595 | 39.29306 | 13.57953 | 23.76506 | 8.604801 | 1.285266 | 1.285327 | 0.6053313 | 30.54443 | 11.05999
PreconditioningA | 1-Stretch | 19.56 | 36.5 | 9027 | 9021 | 2009 | 2008 | 122.6 | 41.4 | 31.84416 | 10.75325 | 1.289571 | 1.288714 | 0.6017249 | 41.06531 | 13.85786 | 24.79932 | 8.759975 | 1.286264 | 1.286325 | 0.6043925 | 31.89847 | 11.26818
PreconditioningA | 1-Stretch | 19.63 | 36.5 | 9036 | 9030 | 2018 | 2017 | 130.2 | 44.4 | 33.81818 | 11.53247 | 1.290857 | 1.29 | 0.6005264 | 43.65444 | 14.87688 | 26.31164 | 9.357573 | 1.287546 | 1.287609 | 0.6031887 | 33.87746 | 12.04889
PreconditioningA | 1-Stretch | 19.7 | 36.5 | 9045 | 9039 | 2027 | 2026 | 136.2 | 43.6 | 35.37662 | 11.32468 | 1.292143 | 1.291286 | 0.5993315 | 45.71165 | 14.62339 | 27.49769 | 9.186736 | 1.288829 | 1.288892 | 0.6019886 | 35.43981 | 11.84071
PreconditioningA | 1-Stretch | 19.76 | 36.5 | 9051 | 9046 | 2033 | 2033 | 144.4 | 45.9 | 37.50649 | 11.92208 | 1.293 | 1.292286 | 0.5984708 | 48.4959 | 15.40673 | 29.13186 | 9.644723 | 1.289684 | 1.28989 | 0.601124 | 37.57088 | 12.44063
PreconditioningA | 1-Stretch | 19.83 | 36.5 | 9059 | 9055 | 2041 | 2042 | 152 | 44.4 | 39.48052 | 11.53247 | 1.294143 | 1.293571 | 0.5973479 | 51.09343 | 14.91807 | 30.6357 | 9.333814 | 1.290824 | 1.291174 | 0.5999962 | 39.54528 | 12.05157
PreconditioningA | 1-Stretch | 19.9 | 36.5 | 9068 | 9063 | 2050 | 2050 | 161.7 | 45.9 | 42 | 11.92208 | 1.295429 | 1.294714 | 0.5962283 | 54.408 | 15.43568 | 32.56325 | 9.626642 | 1.292106 | 1.292314 | 0.5988716 | 42.07518 | 12.44065
PreconditioningA | 1-Stretch | 19.96 | 36.5 | 9075 | 9070 | 2057 | 2057 | 166.2 | 47.4 | 43.16883 | 12.31169 | 1.296429 | 1.295714 | 0.5953086 | 55.96531 | 15.95243 | 33.4442 | 9.921075 | 1.293103 | 1.293312 | 0.5979478 | 43.24681 | 12.83105
PreconditioningA | 1-Stretch | 20.03 | 36.5 | 9084 | 9078 | 2066 | 2065 | 179 | 49.6 | 46.49351 | 12.88312 | 1.297714 | 1.296857 | 0.5941947 | 60.33529 | 16.70756 | 35.98973 | 10.35353 | 1.294386 | 1.294453 | 0.596829 | 46.5846 | 13.40216
PreconditioningA | 1-Stretch | 20.1 | 36.5 | 9093 | 9087 | 2075 | 2074 | 189.5 | 50.3 | 49.22078 | 13.06494 | 1.299 | 1.298143 | 0.5930187 | 63.93779 | 16.96015 | 38.0643 | 10.48387 | 1.295668 | 1.295736 | 0.5956477 | 49.31871 | 13.58434
PreconditioningA | 1-Stretch | 20.16 | 36.5 | 9100 | 9094 | 2082 | 2081 | 200.1 | 51.1 | 51.97403 | 13.27273 | 1.3 | 1.299143 | 0.5921064 | 67.56623 | 17.24317 | 40.16368 | 10.63636 | 1.296666 | 1.296735 | 0.5947314 | 52.07886 | 13.79253
PreconditioningA | 1-Stretch | 20.23 | 36.5 | 9109 | 9103 | 2091 | 2090 | 210.6 | 51.1 | 54.7013 | 13.27273 | 1.301286 | 1.300429 | 0.5909365 | 71.18202 | 17.26023 | 42.23048 | 10.62585 | 1.297948 | 1.298018 | 0.5935564 | 54.81297 | 13.79254
PreconditioningA | 1-Stretch | 20.3 | 36.5 | 9117 | 9112 | 2099 | 2099 | 222.6 | 51.8 | 57.81818 | 13.45455 | 1.302429 | 1.301714 | 0.5898348 | 75.30405 | 17.51397 | 44.59383 | 10.75674 | 1.299088 | 1.299301 | 0.5924498 | 57.93131 | 13.97625
PreconditioningA | 1-Stretch | 20.36 | 36.5 | 9124 | 9119 | 2106 | 2106 | 232.4 | 56.3 | 60.36364 | 14.62338 | 1.303429 | 1.302714 | 0.5889299 | 78.67969 | 19.05008 | 46.52222 | 11.6492 | 1.300085 | 1.300299 | 0.5915408 | 60.48286 | 15.14745
PreconditioningA | 1-Stretch | 20.43 | 36.5 | 9133 | 9128 | 2115 | 2115 | 244.4 | 54.8 | 63.48052 | 14.23377 | 1.304714 | 1.304 | 0.5877694 | 82.82394 | 18.56083 | 48.87719 | 11.33778 | 1.301368 | 1.301583 | 0.5903752 | 63.60721 | 14.75706
PreconditioningA | 1-Stretch | 20.5 | 36.5 | 9142 | 9137 | 2124 | 2124 | 259.4 | 57.8 | 67.37662 | 15.01299 | 1.306 | 1.305286 | 0.5866124 | 87.99387 | 19.59624 | 51.82715 | 11.92591 | 1.30265 | 1.302866 | 0.5892131 | 67.51265 | 15.53786
PreconditioningA | 1-Stretch | 20.56 | 36.5 | 9149 | 9143 | 2131 | 2130 | 271.5 | 59.3 | 70.51948 | 15.4026 | 1.307 | 1.306143 | 0.5857789 | 92.16896 | 20.11799 | 54.21002 | 12.2162 | 1.303648 | 1.303722 | 0.5883759 | 70.67077 | 15.92653
PreconditioningA | 1-Stretch | 20.63 | 36.5 | 9158 | 9152 | 2140 | 2139 | 286.5 | 61.5 | 74.41558 | 15.97403 | 1.308286 | 1.307429 | 0.5846278 | 97.35685 | 20.8849 | 57.14989 | 12.64291 | 1.30493 | 1.305005 | 0.5872196 | 74.57662 | 16.49906
PreconditioningA | 1-Stretch | 20.7 | 36.5 | 9165 | 9160 | 2147 | 2147 | 302.3 | 60.8 | 78.51948 | 15.79221 | 1.309286 | 1.308571 | 0.583671 | 102.8044 | 20.66523 | 60.25005 | 12.49377 | 1.305928 | 1.306146 | 0.5862586 | 78.68221 | 16.31868
PreconditioningA | 1-Stretch | 20.76 | 36.5 | 9172 | 9168 | 2154 | 2155 | 314.3 | 62.3 | 81.63636 | 16.18182 | 1.310286 | 1.309714 | 0.5827167 | 106.967 | 21.19356 | 62.58785 | 12.7829 | 1.306925 | 1.307286 | 0.5853 | 81.79762 | 16.71091
PreconditioningA | 1-Stretch | 20.83 | 36.5 | 9181 | 9177 | 2163 | 2164 | 331.6 | 64.5 | 86.12987 | 16.75325 | 1.311571 | 1.311 | 0.5815745 | 112.9655 | 21.96351 | 65.9692 | 13.20798 | 1.308207 | 1.30857 | 0.5841528 | 86.3014 | 17.28357
PreconditioningA | 1-Stretch | 20.9 | 36.5 | 9190 | 9185 | 2172 | 2172 | 349.6 | 65.3 | 90.80519 | 16.96104 | 1.312857 | 1.312143 | 0.5804989 | 119.2142 | 22.25531 | 69.49066 | 13.35403 | 1.30949 | 1.309711 | 0.5830725 | 90.99732 | 17.48991
PreconditioningA | 1-Stretch | 20.96 | 36.5 | 9197 | 9193 | 2179 | 2180 | 363.9 | 68.3 | 94.51948 | 17.74026 | 1.313857 | 1.313286 | 0.5795523 | 124.1851 | 23.29803 | 72.27097 | 13.93957 | 1.310487 | 1.310851 | 0.5821217 | 94.71019 | 18.2727
PreconditioningA | 1-Stretch | 21.03 | 36.5 | 9206 | 9201 | 2188 | 2188 | 383.5 | 69 | 99.61039 | 17.92208 | 1.315143 | 1.314429 | 0.5784823 | 131.0019 | 23.55729 | 76.0984 | 14.0648 | 1.31177 | 1.311992 | 0.5810469 | 99.82357 | 18.45291
PreconditioningA | 1-Stretch | 21.1 | 36.5 | 9213 | 9209 | 2195 | 2196 | 400.8 | 73.5 | 104.1039 | 19.09091 | 1.316143 | 1.315571 | 0.5775406 | 137.0156 | 25.11545 | 79.46306 | 14.94613 | 1.312767 | 1.313133 | 0.5801011 | 104.3165 | 19.62625
PreconditioningA | 1-Stretch | 21.16 | 36.5 | 9220 | 9217 | 2202 | 2204 | 415 | 72.7 | 107.7922 | 18.88312 | 1.317143 | 1.316714 | 0.5766012 | 141.9777 | 24.86367 | 82.20766 | 14.77632 | 1.313765 | 1.314273 | 0.5791575 | 108.0015 | 19.42013
PreconditioningA | 1-Stretch | 21.23 | 36.5 | 9229 | 9225 | 2211 | 2212 | 436.1 | 76.5 | 113.2727 | 19.87013 | 1.318429 | 1.317857 | 0.5755394 | 149.342 | 26.18599 | 86.31346 | 15.51386 | 1.315047 | 1.315414 | 0.578091 | 113.5063 | 20.40715
PreconditioningA | 1-Stretch | 21.3 | 36.5 | 9237 | 9234 | 2219 | 2221 | 460.1 | 78 | 119.5065 | 20.25974 | 1.319571 | 1.319143 | 0.5744805 | 157.6974 | 26.72549 | 90.97591 | 15.79699 | 1.316187 | 1.316698 | 0.5770273 | 119.7413 | 20.79985
PreconditioningA | 1-Stretch | 21.36 | 36.5 | 9244 | 9241 | 2226 | 2228 | 478.2 | 80.9 | 124.2078 | 21.01299 | 1.320571 | 1.320143 | 0.5736106 | 164.0253 | 27.74014 | 94.48399 | 16.35795 | 1.317184 | 1.317696 | 0.5761536 | 124.4528 | 21.5548
PreconditioningA | 1-Stretch | 21.43 | 36.5 | 9253 | 9250 | 2235 | 2237 | 501.5 | 82.4 | 130.2597 | 21.4026 | 1.321857 | 1.321429 | 0.5724951 | 172.1848 | 28.282 | 98.99221 | 16.63809 | 1.318467 | 1.318979 | 0.5750332 | 130.5179 | 21.94529
PreconditioningA | 1-Stretch | 21.5 | 36.5 | 9261 | 9259 | 2243 | 2246 | 525.5 | 84.7 | 136.4935 | 22 | 1.323 | 1.322714 | 0.5714446 | 180.5809 | 29.09971 | 103.6297 | 17.07727 | 1.319607 | 1.320262 | 0.573978 | 136.7505 | 22.54648
PreconditioningA | 1-Stretch | 21.56 | 36.5 | 9267 | 9266 | 2249 | 2253 | 548.1 | 87.7 | 142.3636 | 22.77922 | 1.323857 | 1.323714 | 0.5706432 | 188.4691 | 30.15318 | 108.0057 | 17.65742 | 1.320462 | 1.321261 | 0.573173 | 142.6174 | 23.33005
PreconditioningA | 1-Stretch | 21.63 | 36.5 | 9276 | 9275 | 2258 | 2262 | 571.4 | 89.9 | 148.4156 | 23.35065 | 1.325143 | 1.325 | 0.5695363 | 196.6719 | 30.93961 | 112.4887 | 18.07342 | 1.321744 | 1.322544 | 0.5720613 | 148.6812 | 23.90289
PreconditioningA | 1-Stretch | 21.7 | 36.5 | 9284 | 9282 | 2266 | 2269 | 596.2 | 89.9 | 154.8571 | 23.35065 | 1.326286 | 1.326 | 0.5686164 | 205.3848 | 30.96296 | 117.2832 | 18.05785 | 1.322884 | 1.323542 | 0.5711373 | 155.1521 | 23.90032
PreconditioningA | 1-Stretch | 21.76 | 36.5 | 9290 | 9290 | 2272 | 2277 | 615 | 95.1 | 159.7403 | 24.7013 | 1.327143 | 1.327143 | 0.5677598 | 211.9981 | 32.78215 | 120.878 | 19.06841 | 1.323739 | 1.324683 | 0.5702769 | 160.0109 | 25.25959
PreconditioningA | 1-Stretch | 21.83 | 36.5 | 9298 | 9298 | 2280 | 2285 | 641.3 | 97.3 | 166.5714 | 25.27273 | 1.328286 | 1.328286 | 0.5667832 | 221.2544 | 33.5694 | 125.9396 | 19.48411 | 1.324879 | 1.325823 | 0.569296 | 166.8548 | 25.83249
PreconditioningA | 1-Stretch | 21.9 | 36.5 | 9306 | 9307 | 2288 | 2294 | 664.6 | 101.1 | 172.6234 | 26.25974 | 1.329429 | 1.329571 | 0.5657484 | 229.4904 | 34.9142 | 130.3898 | 20.21309 | 1.326019 | 1.327107 | 0.5682565 | 172.8994 | 26.82492
PreconditioningA | 1-Stretch | 21.96 | 36.5 | 9311 | 9314 | 2293 | 2301 | 684.9 | 99.6 | 177.8961 | 25.87013 | 1.330143 | 1.330571 | 0.5650196 | 236.6272 | 34.42206 | 134.2722 | 19.90802 | 1.326731 | 1.328105 | 0.5675245 | 178.1431 | 26.43994
PreconditioningA | 1-Stretch | 22.03 | 36.5 | 9312 | 9323 | 2294 | 2310 | 700.7 | 103.3 | 182 | 26.83117 | 1.330286 | 1.331857 | 0.5644135 | 242.112 | 35.73528 | 137.2375 | 20.63152 | 1.326874 | 1.329388 | 0.5669158 | 182.0969 | 27.4273
PreconditioningA | 1-Stretch | 22.1 | 36.5 | 9312 | 9332 | 2294 | 2319 | 699.9 | 102.6 | 181.7922 | 26.64935 | 1.330286 | 1.333143 | 0.5638692 | 241.8356 | 35.52739 | 136.9486 | 20.49424 | 1.326874 | 1.330672 | 0.566369 | 181.7135 | 27.2711
PreconditioningA | 1-Stretch | 22.16 | 36.5 | 9312 | 9339 | 2294 | 2326 | 696.2 | 104.8 | 180.8312 | 27.22078 | 1.330286 | 1.334143 | 0.5634466 | 240.5571 | 36.31641 | 136.1224 | 20.92569 | 1.326874 | 1.33167 | 0.5659445 | 180.6173 | 27.86611
PreconditioningA | 1-Stretch | 22.23 | 36.5 | 9312 | 9346 | 2294 | 2333 | 695.4 | 103.3 | 180.6234 | 26.83117 | 1.330286 | 1.335143 | 0.5630246 | 240.2807 | 35.82344 | 135.8642 | 20.63152 | 1.326874 | 1.332668 | 0.5655206 | 180.2746 | 27.49496
PreconditioningA | 1-Stretch | 22.3 | 36.5 | 9312 | 9355 | 2294 | 2342 | 692.4 | 104.8 | 179.8442 | 27.22078 | 1.330286 | 1.336429 | 0.5624829 | 239.2441 | 36.37863 | 135.1478 | 20.92569 | 1.326874 | 1.333951 | 0.5649766 | 179.3241 | 27.91386
PreconditioningA | 1-Stretch | 22.36 | 36.5 | 9312 | 9362 | 2294 | 2349 | 693.9 | 104.8 | 180.2338 | 27.22078 | 1.330286 | 1.337429 | 0.5620623 | 239.7624 | 36.40585 | 135.3394 | 20.92569 | 1.326874 | 1.334949 | 0.5645541 | 179.5782 | 27.93474
PreconditioningA | 1-Stretch | 22.43 | 36.5 | 9312 | 9371 | 2294 | 2358 | 692.4 | 106.3 | 179.8442 | 27.61039 | 1.330286 | 1.338714 | 0.5615225 | 239.2441 | 36.96242 | 134.917 | 21.21987 | 1.326874 | 1.336233 | 0.5640119 | 179.0179 | 28.35468
PreconditioningA | 1-Stretch | 22.5 | 36.5 | 9312 | 9379 | 2294 | 2366 | 693.2 | 104.8 | 180.0519 | 27.22078 | 1.330286 | 1.339857 | 0.5610436 | 239.5205 | 36.47196 | 134.9577 | 20.92569 | 1.326874 | 1.337373 | 0.5635309 | 179.0719 | 27.98547
PreconditioningA | 1-Stretch | 22.56 | 36.5 | 9312 | 9387 | 2294 | 2374 | 691.7 | 105.6 | 179.6623 | 27.42857 | 1.330286 | 1.341 | 0.5605654 | 239.0022 | 36.78171 | 134.5509 | 21.08259 | 1.326874 | 1.338514 | 0.5630506 | 178.5321 | 28.21934
PreconditioningA | 1-Stretch | 22.63 | 36.5 | 9312 | 9395 | 2294 | 2382 | 694.7 | 106.3 | 180.4416 | 27.61039 | 1.330286 | 1.342143 | 0.5600881 | 240.0388 | 37.05709 | 135.0195 | 21.21987 | 1.326874 | 1.339655 | 0.5625711 | 179.1538 | 28.4273
PreconditioningA | 1-Stretch | 22.7 | 36.5 | 9312 | 9404 | 2294 | 2391 | 694.7 | 108.5 | 180.4416 | 28.18182 | 1.330286 | 1.343429 | 0.5595521 | 240.0388 | 37.86026 | 134.8903 | 21.65133 | 1.326874 | 1.340938 | 0.5620327 | 178.9823 | 29.03309
PreconditioningA | 1-Stretch | 22.76 | 36.5 | 9312 | 9411 | 2294 | 2398 | 694.7 | 107 | 180.4416 | 27.79221 | 1.330286 | 1.344429 | 0.5591359 | 240.0388 | 37.36464 | 134.7899 | 21.35715 | 1.326874 | 1.341936 | 0.5616147 | 178.8492 | 28.65994
PreconditioningA | 1-Stretch | 22.83 | 36.5 | 9312 | 9419 | 2294 | 2406 | 698.4 | 96.6 | 181.4026 | 25.09091 | 1.330286 | 1.345571 | 0.558661 | 241.3173 | 33.76161 | 135.3928 | 19.31753 | 1.326874 | 1.343077 | 0.5611377 | 179.6492 | 25.94494
PreconditioningA | 1-Stretch | 22.9 | 36.5 | 9312 | 9428 | 2294 | 2415 | 695.4 | 110 | 180.6234 | 28.57143 | 1.330286 | 1.346857 | 0.5581277 | 240.2807 | 38.48163 | 134.6825 | 21.9455 | 1.326874 | 1.34436 | 0.560602 | 178.7066 | 29.50267
PreconditioningA | 1-Stretch | 22.96 | 36.5 | 9312 | 9435 | 2294 | 2422 | 696.9 | 110 | 181.013 | 28.57143 | 1.330286 | 1.347857 | 0.5577136 | 240.799 | 38.5102 | 134.8729 | 21.9455 | 1.326874 | 1.345359 | 0.5601861 | 178.9593 | 29.52457
PreconditioningA | 1-Stretch | 23.03 | 36.5 | 9312 | 9444 | 2294 | 2431 | 696.9 | 112.3 | 181.013 | 29.16883 | 1.330286 | 1.349143 | 0.5571821 | 240.799 | 39.35292 | 134.7444 | 22.39657 | 1.326874 | 1.346642 | 0.5596523 | 178.7888 | 30.16016
PreconditioningA | 1-Recover | 23.06 | 36.5 | 9312 | 9448 | 2294 | 2435 | 696.9 | 113 | 181.013 | 29.35065 | 1.330286 | 1.349714 | 0.5569462 | 240.799 | 39.61499 | 134.6873 | 22.53385 | 1.326874 | 1.347212 | 0.5594153 | 178.7131 | 30.35789
PreconditioningA | 1-Recover | 23.13 | 36.5 | 9303 | 9456 | 2285 | 2443 | 682.6 | 111.5 | 177.2987 | 28.96104 | 1.329 | 1.350857 | 0.5570133 | 235.63 | 39.12223 | 131.8116 | 22.26119 | 1.325591 | 1.348353 | 0.5594828 | 174.7283 | 30.01595
PreconditioningA | 1-Recover | 23.19 | 36.5 | 9296 | 9464 | 2278 | 2451 | 653.3 | 110 | 169.6883 | 28.57143 | 1.328 | 1.352 | 0.5569616 | 225.3461 | 38.62857 | 126.0462 | 21.98328 | 1.324594 | 1.349494 | 0.5594308 | 166.9601 | 29.66629
PreconditioningA | 1-Recover | 23.26 | 36.5 | 9287 | 9472 | 2269 | 2459 | 618.7 | 106.3 | 160.7013 | 27.61039 | 1.326714 | 1.353143 | 0.5570305 | 213.2047 | 37.3608 | 119.2687 | 21.27699 | 1.323311 | 1.350635 | 0.5595 | 157.8297 | 28.73744
PreconditioningA | 1-Recover | 23.33 | 36.5 | 9278 | 9473 | 2260 | 2460 | 587.9 | 102.6 | 152.7013 | 26.64935 | 1.325429 | 1.353286 | 0.5575119 | 202.3947 | 36.06419 | 113.3184 | 20.56934 | 1.322029 | 1.350777 | 0.5599836 | 149.8102 | 27.78459
PreconditioningA | 1-Recover | 23.39 | 36.5 | 9271 | 9466 | 2253 | 2453 | 560.1 | 99.6 | 145.4805 | 25.87013 | 1.324429 | 1.352286 | 0.5583455 | 192.6786 | 34.98381 | 108.0389 | 19.99392 | 1.321032 | 1.349779 | 0.5608208 | 142.7227 | 26.98737
PreconditioningA | 1-Recover | 23.46 | 36.5 | 9262 | 9458 | 2244 | 2445 | 530 | 92.1 | 137.6623 | 23.92208 | 1.323143 | 1.351143 | 0.5593608 | 182.1469 | 32.32214 | 102.3182 | 18.53453 | 1.319749 | 1.348638 | 0.5618406 | 135.0344 | 24.99637
PreconditioningA | 1-Recover | 23.53 | 36.5 | 9254 | 9451 | 2236 | 2438 | 497.7 | 94.4 | 129.2727 | 24.51948 | 1.322 | 1.350143 | 0.560259 | 170.8985 | 33.1048 | 96.1526 | 19.00445 | 1.318609 | 1.34764 | 0.5627428 | 126.7877 | 25.61115
PreconditioningA | 1-Recover | 23.59 | 36.5 | 9246 | 9444 | 2228 | 2431 | 475.2 | 92.9 | 123.4286 | 24.12987 | 1.320857 | 1.349143 | 0.5611594 | 163.0315 | 32.55464 | 91.87291 | 18.72461 | 1.317469 | 1.346642 | 0.5636472 | 121.0397 | 25.21535
PreconditioningA | 1-Recover | 23.66 | 36.5 | 9238 | 9436 | 2220 | 2423 | 449.6 | 87.7 | 116.7792 | 22.77922 | 1.319714 | 1.348 | 0.5621215 | 154.1152 | 30.70639 | 86.99618 | 17.71285 | 1.316329 | 1.345501 | 0.5646136 | 114.5156 | 23.83266
PreconditioningA | 1-Recover | 23.73 | 36.5 | 9231 | 9429 | 2213 | 2416 | 427.8 | 75.7 | 111.1169 | 19.66234 | 1.318714 | 1.347 | 0.5629654 | 146.5314 | 26.48517 | 82.83847 | 15.35223 | 1.315332 | 1.344503 | 0.5654612 | 108.9601 | 20.64112
PreconditioningA | 1-Recover | 23.79 | 36.5 | 9223 | 9423 | 2205 | 2410 | 410.5 | 78.7 | 106.6234 | 20.44156 | 1.317571 | 1.346143 | 0.5638125 | 140.4839 | 27.51726 | 79.53835 | 15.95957 | 1.314192 | 1.343648 | 0.5663121 | 104.5287 | 21.44404
PreconditioningA | 1-Recover | 23.86 | 36.5 | 9214 | 9416 | 2196 | 2403 | 388.7 | 77.2 | 100.961 | 20.05195 | 1.316286 | 1.345143 | 0.5647827 | 132.8936 | 26.97273 | 75.36935 | 15.67786 | 1.31291 | 1.342649 | 0.5672866 | 98.95315 | 21.04987
PreconditioningA | 1-Recover | 23.93 | 36.5 | 9206 | 9408 | 2188 | 2395 | 363.2 | 77.2 | 94.33766 | 20.05195 | 1.315143 | 1.344 | 0.5657542 | 124.0675 | 26.94982 | 70.48349 | 15.69148 | 1.31177 | 1.341509 | 0.5682624 | 92.4581 | 21.05026
PreconditioningA | 1-Recover | 23.99 | 36.5 | 9198 | 9402 | 2180 | 2389 | 346.6 | 75.7 | 90.02597 | 19.66234 | 1.314 | 1.343143 | 0.5666076 | 118.2941 | 26.40933 | 67.30409 | 15.40731 | 1.31063 | 1.340653 | 0.5691196 | 88.21074 | 20.65585
PreconditioningA | 1-Recover | 24.06 | 36.5 | 9190 | 9395 | 2172 | 2382 | 326.3 | 73.5 | 84.75325 | 19.09091 | 1.312857 | 1.342143 | 0.5675234 | 111.2689 | 25.62273 | 63.40823 | 14.98353 | 1.30949 | 1.339655 | 0.5700394 | 83.03243 | 20.07277
PreconditioningA | 1-Recover | 24.13 | 36.5 | 9182 | 9387 | 2164 | 2374 | 309.1 | 83.9 | 80.28571 | 21.79221 | 1.311714 | 1.341 | 0.568502 | 105.3119 | 29.22335 | 60.116 | 17.06508 | 1.30835 | 1.338514 | 0.5710223 | 78.65277 | 22.84186
PreconditioningA | 1-Recover | 24.19 | 36.5 | 9175 | 9381 | 2157 | 2368 | 295.5 | 72 | 76.75325 | 18.7013 | 1.310714 | 1.340143 | 0.5692996 | 100.6016 | 25.06241 | 57.50688 | 14.70946 | 1.307353 | 1.337659 | 0.5718235 | 75.18176 | 19.67624
PreconditioningA | 1-Recover | 24.26 | 36.5 | 9166 | 9374 | 2148 | 2361 | 282.7 | 68.3 | 73.42857 | 17.74026 | 1.309429 | 1.339143 | 0.5702841 | 96.14947 | 23.75674 | 55.05613 | 13.98671 | 1.30607 | 1.33666 | 0.5728124 | 71.90716 | 18.69549
PreconditioningA | 1-Recover | 24.33 | 36.5 | 9158 | 9366 | 2140 | 2353 | 262.5 | 66 | 68.18182 | 17.14286 | 1.308286 | 1.338 | 0.5712698 | 89.2013 | 22.93714 | 51.16443 | 13.54028 | 1.30493 | 1.33552 | 0.5738025 | 66.766 | 18.08331
PreconditioningA | 1-Recover | 24.39 | 36.5 | 9152 | 9360 | 2134 | 2347 | 250.4 | 67.5 | 65.03896 | 17.53247 | 1.307429 | 1.337143 | 0.5720108 | 85.0338 | 23.44341 | 48.83638 | 13.84847 | 1.304075 | 1.334664 | 0.5745467 | 63.68631 | 18.48306
PreconditioningA | 1-Recover | 24.46 | 36.5 | 9143 | 9353 | 2125 | 2340 | 239.9 | 64.5 | 62.31169 | 16.75325 | 1.306143 | 1.336143 | 0.5730024 | 81.38797 | 22.38473 | 46.82272 | 13.26288 | 1.302793 | 1.333666 | 0.5755427 | 61.00031 | 17.68825
PreconditioningA | 1-Recover | 24.53 | 36.5 | 9135 | 9346 | 2117 | 2333 | 226.4 | 60 | 58.80519 | 15.58442 | 1.305 | 1.335143 | 0.5739337 | 76.74078 | 20.80742 | 44.21984 | 12.37487 | 1.301653 | 1.332668 | 0.5764782 | 57.55889 | 16.49159
PreconditioningA | 1-Recover | 24.59 | 36.5 | 9127 | 9339 | 2109 | 2326 | 221.1 | 46.6 | 57.42857 | 12.1039 | 1.303857 | 1.334143 | 0.5748674 | 74.87865 | 16.14833 | 43.21657 | 9.704477 | 1.300513 | 1.33167 | 0.577416 | 56.20371 | 12.92316
PreconditioningA | 1-Recover | 24.66 | 36.5 | 9120 | 9332 | 2102 | 2319 | 205.3 | 60.8 | 53.32468 | 15.79221 | 1.302857 | 1.333143 | 0.5757401 | 69.47443 | 21.05327 | 40.15698 | 12.55542 | 1.299516 | 1.330672 | 0.5782926 | 52.18462 | 16.70714
PreconditioningA | 1-Recover | 24.73 | 36.5 | 9111 | 9325 | 2093 | 2312 | 191 | 57.1 | 49.61039 | 14.83117 | 1.301571 | 1.332143 | 0.5767415 | 64.57147 | 19.75724 | 37.38656 | 11.82618 | 1.298233 | 1.329673 | 0.5792984 | 48.53647 | 15.72495
PreconditioningA | 1-Recover | 24.79 | 36.5 | 9104 | 9318 | 2086 | 2305 | 179 | 57.8 | 46.49351 | 15.01299 | 1.300571 | 1.331143 | 0.5776185 | 60.46813 | 19.98443 | 35.06276 | 11.97569 | 1.297236 | 1.328675 | 0.5801793 | 45.48466 | 15.9118
PreconditioningA | 1-Recover | 24.86 | 36.5 | 9096 | 9311 | 2078 | 2298 | 171.5 | 54.1 | 44.54545 | 14.05195 | 1.299429 | 1.330143 | 0.5785612 | 57.88364 | 18.6911 | 33.61808 | 11.24336 | 1.296096 | 1.327677 | 0.5811262 | 43.57225 | 14.92755
PreconditioningA | 1-Recover | 24.93 | 36.5 | 9087 | 9304 | 2069 | 2291 | 160.2 | 51.8 | 41.61039 | 13.45455 | 1.298143 | 1.329143 | 0.5795699 | 54.01623 | 17.88301 | 31.42535 | 10.79225 | 1.294813 | 1.326679 | 0.5821394 | 40.68996 | 14.31786
PreconditioningA | 1-Recover | 24.99 | 36.5 | 9082 | 9298 | 2064 | 2285 | 158.7 | 39.9 | 41.22078 | 10.36364 | 1.297429 | 1.328286 | 0.5802632 | 53.48102 | 13.76587 | 31.15101 | 8.4053 | 1.294101 | 1.325823 | 0.5828357 | 40.31254 | 11.14394
PreconditioningA | 1-Recover | 25.06 | 36.5 | 9073 | 9292 | 2055 | 2279 | 152 | 47.4 | 39.48052 | 12.31169 | 1.296143 | 1.327429 | 0.5812139 | 51.17239 | 16.34289 | 29.85431 | 9.923262 | 1.292818 | 1.324968 | 0.5837906 | 38.5962 | 13.148
PreconditioningA | 1-Recover | 25.13 | 36.5 | 9065 | 9284 | 2047 | 2271 | 136.2 | 51.1 | 35.37662 | 13.27273 | 1.295 | 1.326286 | 0.5822281 | 45.81273 | 17.60343 | 26.77204 | 10.67742 | 1.291679 | 1.323827 | 0.5848093 | 34.58087 | 14.13506
PreconditioningA | 1-Recover | 25.19 | 36.5 | 9058 | 9279 | 2040 | 2266 | 132.4 | 51.1 | 34.38961 | 13.27273 | 1.294 | 1.325571 | 0.582992 | 44.50016 | 17.59395 | 26.03857 | 10.68568 | 1.290681 | 1.323114 | 0.5855766 | 33.60749 | 14.13837
PreconditioningA | 1-Recover | 25.26 | 36.5 | 9050 | 9272 | 2032 | 2259 | 122.6 | 51.1 | 31.84416 | 13.27273 | 1.292857 | 1.324571 | 0.5839479 | 41.16994 | 17.58068 | 24.12799 | 10.69512 | 1.289541 | 1.322116 | 0.5865367 | 31.11403 | 14.14019
PreconditioningA | 1-Recover | 25.33 | 36.5 | 9042 | 9266 | 2024 | 2253 | 118.1 | 47.4 | 30.67532 | 12.31169 | 1.291714 | 1.323714 | 0.584843 | 39.62376 | 16.29716 | 23.2567 | 9.957283 | 1.288401 | 1.321261 | 0.5874358 | 29.96397 | 13.15616
PreconditioningA | 1-Recover | 25.39 | 36.5 | 9037 | 9259 | 2019 | 2246 | 115.1 | 40.6 | 29.8961 | 10.54545 | 1.291 | 1.322714 | 0.585609 | 38.59587 | 13.94862 | 22.68257 | 8.588614 | 1.287689 | 1.320262 | 0.5882052 | 29.20809 | 11.33922
PreconditioningA | 1-Recover | 25.46 | 36.5 | 9028 | 9253 | 2010 | 2240 | 114.4 | 31.7 | 29.71429 | 8.233766 | 1.289714 | 1.321857 | 0.5865729 | 38.32294 | 10.88386 | 22.55912 | 6.796826 | 1.286406 | 1.319407 | 0.5891733 | 29.02019 | 8.967779
PreconditioningA | 1-Recover | 25.53 | 36.5 | 9020 | 9246 | 2002 | 2233 | 100.8 | 42.1 | 26.18182 | 10.93506 | 1.288571 | 1.320857 | 0.5875376 | 33.73714 | 14.44366 | 19.88996 | 8.9085 | 1.285266 | 1.318409 | 0.5901423 | 25.5639 | 11.74504
PreconditioningA | 1-Recover | 25.59 | 36.5 | 9013 | 9241 | 1995 | 2228 | 94.1 | 45.9 | 24.44156 | 11.92208 | 1.287571 | 1.320143 | 0.588312 | 31.47025 | 15.73885 | 18.57665 | 9.685387 | 1.284269 | 1.317696 | 0.5909202 | 23.85741 | 12.76239
PreconditioningA | 1-Recover | 25.66 | 36.5 | 9006 | 9234 | 1988 | 2221 | 88.1 | 44.4 | 22.88312 | 11.53247 | 1.286571 | 1.319143 | 0.5892156 | 29.44076 | 15.21297 | 17.40409 | 9.388744 | 1.283272 | 1.316698 | 0.5918278 | 22.33417 | 12.36214
PreconditioningA | 1-Recover | 25.73 | 36.5 | 8998 | 9227 | 1980 | 2214 | 84.3 | 42.9 | 21.8961 | 11.14286 | 1.285429 | 1.318143 | 0.5901869 | 28.14588 | 14.68788 | 16.66518 | 9.09265 | 1.282132 | 1.315699 | 0.5928034 | 21.36695 | 11.96319
PreconditioningA | 1-Recover | 25.79 | 36.5 | 8993 | 9223 | 1975 | 2210 | 81.3 | 39.2 | 21.11688 | 10.18182 | 1.284714 | 1.317571 | 0.5907711 | 27.12916 | 13.41527 | 16.07838 | 8.346332 | 1.281419 | 1.315129 | 0.5933902 | 20.60314 | 10.9765
PreconditioningA | 1-Recover | 25.86 | 36.5 | 8984 | 9215 | 1966 | 2202 | 78.3 | 22.7 | 20.33766 | 5.896104 | 1.283429 | 1.316429 | 0.5918764 | 26.10194 | 7.7618 | 15.49779 | 5.000619 | 1.280137 | 1.313988 | 0.5945004 | 19.83929 | 6.570755
PreconditioningA | 1-Recover | 25.93 | 36.5 | 8976 | 9209 | 1958 | 2196 | 76.8 | 42.1 | 19.94805 | 10.93506 | 1.282286 | 1.315571 | 0.5927899 | 25.5791 | 14.38586 | 15.21042 | 8.952169 | 1.278997 | 1.313133 | 0.5954179 | 19.45408 | 11.75539
PreconditioningA | 1-Recover | 25.99 | 36.5 | 8970 | 9204 | 1952 | 2191 | 70.8 | 37.7 | 18.38961 | 9.792208 | 1.281429 | 1.314857 | 0.5935086 | 23.56497 | 12.87535 | 14.02818 | 8.062341 | 1.278142 | 1.31242 | 0.5961398 | 17.93 | 10.58118
PreconditioningA | 1-Recover | 26.06 | 36.5 | 8962 | 9197 | 1944 | 2184 | 65.5 | 42.9 | 17.01299 | 11.14286 | 1.280286 | 1.313857 | 0.5944905 | 21.78148 | 14.64012 | 12.98644 | 9.129174 | 1.277002 | 1.311422 | 0.5971261 | 16.58371 | 11.9722
PreconditioningA | 1-Recover | 26.13 | 36.5 | 8955 | 9190 | 1937 | 2177 | 61.8 | 39.2 | 16.05195 | 10.18182 | 1.279286 | 1.312857 | 0.5954084 | 20.53503 | 13.36727 | 12.26106 | 8.381749 | 1.276005 | 1.310423 | 0.5980481 | 15.64517 | 10.98364
PreconditioningA | 1-Recover | 26.19 | 36.5 | 8949 | 9186 | 1931 | 2173 | 61 | 38.4 | 15.84416 | 9.974026 | 1.278429 | 1.312286 | 0.5960671 | 20.25562 | 13.08877 | 12.10736 | 8.224111 | 1.27515 | 1.309853 | 0.5987096 | 15.43869 | 10.77238
PreconditioningA | 1-Recover | 26.26 | 36.5 | 8941 | 9178 | 1923 | 2165 | 57.2 | 35.4 | 14.85714 | 9.194805 | 1.277286 | 1.311143 | 0.5971204 | 18.97682 | 12.0557 | 11.36178 | 7.618705 | 1.27401 | 1.308712 | 0.5997677 | 14.47502 | 9.970694
PreconditioningA | 1-Recover | 26.33 | 36.5 | 8934 | 9173 | 1916 | 2160 | 50.5 | 23.5 | 13.11688 | 6.103896 | 1.276286 | 1.310429 | 0.597914 | 16.74089 | 7.99872 | 10.03408 | 5.192138 | 1.273012 | 1.307999 | 0.6005648 | 12.77351 | 6.791313
PreconditioningA | 1-Recover | 26.39 | 36.5 | 8929 | 9168 | 1911 | 2155 | 50.5 | 17.5 | 13.11688 | 4.545455 | 1.275571 | 1.309714 | 0.5985751 | 16.73152 | 5.953247 | 10.03955 | 3.967869 | 1.2723 | 1.307286 | 0.6012288 | 12.77332 | 5.187142
PreconditioningA | 1-Recover | 26.46 | 36.5 | 8922 | 9163 | 1904 | 2150 | 48.2 | 36.2 | 12.51948 | 9.402597 | 1.274571 | 1.309 | 0.5993716 | 15.95697 | 12.308 | 9.586627 | 7.798682 | 1.271302 | 1.306574 | 0.6020288 | 12.1875 | 10.18955
PreconditioningA | 1-Recover | 26.53 | 36.5 | 8914 | 9157 | 1896 | 2144 | 49 | 37.7 | 12.72727 | 9.792208 | 1.273429 | 1.308143 | 0.6003026 | 16.20727 | 12.80961 | 9.752458 | 8.112991 | 1.270162 | 1.305718 | 0.602964 | 12.38721 | 10.59328
PreconditioningA | 1-Recover | 26.59 | 36.5 | 8909 | 9152 | 1891 | 2139 | 46.7 | 37.7 | 12.12987 | 9.792208 | 1.272714 | 1.307429 | 0.6009677 | 15.43786 | 12.80261 | 9.298831 | 8.117544 | 1.26945 | 1.305005 | 0.603632 | 11.8044 | 10.59344
PreconditioningA | 1-Recover | 26.66 | 36.5 | 8902 | 9144 | 1884 | 2131 | 43 | 37.7 | 11.16883 | 9.792208 | 1.271714 | 1.306286 | 0.6019664 | 14.20356 | 12.79142 | 8.568001 | 8.123927 | 1.268453 | 1.303864 | 0.6046352 | 10.8681 | 10.5925
PreconditioningA | 1-Recover | 26.73 | 36.5 | 8895 | 9139 | 1877 | 2126 | 40.7 | 30.2 | 10.57143 | 7.844156 | 1.270714 | 1.305571 | 0.6027698 | 13.43327 | 10.24111 | 8.113081 | 6.590487 | 1.267455 | 1.303151 | 0.605442 | 10.28297 | 8.588402
PreconditioningA | 1-Recover | 26.79 | 36.5 | 8889 | 9134 | 1871 | 2121 | 38.5 | 44.4 | 10 | 11.53247 | 1.269857 | 1.304857 | 0.6035068 | 12.69857 | 15.04822 | 7.677656 | 9.512321 | 1.2666 | 1.302438 | 0.6061824 | 9.72452 | 12.38921
PreconditioningA | 1-Recover | 26.86 | 36.5 | 8882 | 9128 | 1864 | 2115 | 34.7 | 19 | 9.012987 | 4.935065 | 1.268857 | 1.304 | 0.6043794 | 11.43619 | 6.435325 | 6.922435 | 4.297283 | 1.265603 | 1.301583 | 0.6070589 | 8.761053 | 5.593269
PreconditioningA | 1-Recover | 26.93 | 36.5 | 8876 | 9124 | 1858 | 2111 | 40.7 | 25.7 | 10.57143 | 6.675325 | 1.268 | 1.303429 | 0.6050531 | 13.40457 | 8.700809 | 8.126419 | 5.678717 | 1.264748 | 1.301012 | 0.6077355 | 10.27787 | 7.388081
PreconditioningA | 1-Recover | 26.99 | 36.5 | 8869 | 9119 | 1851 | 2106 | 37 | 36.2 | 9.61039 | 9.402597 | 1.267 | 1.302714 | 0.6058627 | 12.17636 | 12.2489 | 7.389883 | 7.845286 | 1.26375 | 1.300299 | 0.6085487 | 9.338968 | 10.20122
PreconditioningA | 1-Recover | 27.06 | 36.5 | 8862 | 9113 | 1844 | 2100 | 34.7 | 34.7 | 9.012987 | 9.012987 | 1.266 | 1.301857 | 0.6067405 | 11.41044 | 11.73362 | 6.93383 | 7.542369 | 1.262753 | 1.299444 | 0.6094304 | 8.755714 | 9.800885
PreconditioningA | 1-Recover | 27.13 | 36.5 | 8856 | 9107 | 1838 | 2094 | 33.9 | 34.7 | 8.805195 | 9.012987 | 1.265143 | 1.301 | 0.6075516 | 11.13983 | 11.7259 | 6.777972 | 7.547479 | 1.261898 | 1.298588 | 0.610245 | 8.55311 | 9.801068
PreconditioningA | 1-Recover | 27.19 | 36.5 | 8851 | 9101 | 1833 | 2088 | 32.4 | 30.2 | 8.415584 | 7.844156 | 1.264429 | 1.300143 | 0.6082955 | 10.64091 | 10.19852 | 6.481445 | 6.62325 | 1.261186 | 1.297733 | 0.6109923 | 8.174305 | 8.595208
PreconditioningA | 1-Recover | 27.26 | 36.5 | 8844 | 9095 | 1826 | 2082 | 30.9 | 32.4 | 8.025974 | 8.415584 | 1.263429 | 1.299286 | 0.6091786 | 10.14024 | 10.93425 | 6.184526 | 7.082781 | 1.260188 | 1.296877 | 0.6118793 | 7.793666 | 9.185498
PreconditioningA | 1-Recover | 27.33 | 36.5 | 8839 | 9089 | 1821 | 2076 | 35.4 | 16 | 9.194805 | 4.155844 | 1.262714 | 1.298429 | 0.6099256 | 11.61041 | 5.396067 | 7.092789 | 3.698353 | 1.259476 | 1.296022 | 0.6126296 | 8.933195 | 4.793145
PreconditioningA | 1-Recover | 27.39 | 36.5 | 8834 | 9085 | 1816 | 2072 | 28.7 | 28.7 | 7.454545 | 7.454545 | 1.262 | 1.297857 | 0.6105395 | 9.407636 | 9.674935 | 5.749096 | 6.325902 | 1.258763 | 1.295451 | 0.6132462 | 7.23675 | 8.194898
PreconditioningA | 1-Recover | 27.46 | 36.5 | 8828 | 9080 | 1810 | 2067 | 27.2 | 33.9 | 7.064935 | 8.805195 | 1.261143 | 1.297143 | 0.6112909 | 8.909892 | 11.4216 | 5.450569 | 7.405922 | 1.257908 | 1.294738 | 0.6140009 | 6.856316 | 9.588731
PreconditioningA | 1-Recover | 27.53 | 36.5 | 8822 | 9073 | 1804 | 2060 | 26.4 | 30.9 | 6.857143 | 8.025974 | 1.260286 | 1.296143 | 0.6121786 | 8.641959 | 10.40281 | 5.293748 | 6.789929 | 1.257053 | 1.29374 | 0.6148926 | 6.654523 | 8.784404
PreconditioningA | 1-Recover | 27.59 | 36.5 | 8816 | 9070 | 1798 | 2057 | 27.9 | 32.4 | 7.246753 | 8.415584 | 1.259429 | 1.295714 | 0.6127978 | 9.126768 | 10.90419 | 5.597524 | 7.105276 | 1.256198 | 1.293312 | 0.6155146 | 7.0316 | 9.189342
PreconditioningA | 1-Recover | 27.66 | 36.5 | 8809 | 9063 | 1791 | 2050 | 23.4 | 30.9 | 6.077922 | 8.025974 | 1.258429 | 1.294714 | 0.6137585 | 7.648631 | 10.39134 | 4.695073 | 6.799949 | 1.255201 | 1.292314 | 0.6164795 | 5.89326 | 8.787671
PreconditioningA | 1-Recover | 27.73 | 36.5 | 8803 | 9058 | 1785 | 2045 | 24.9 | 33.2 | 6.467532 | 8.623377 | 1.257571 | 1.294 | 0.6145158 | 8.133384 | 11.15865 | 5.00009 | 7.281735 | 1.254346 | 1.291601 | 0.6172402 | 6.271842 | 9.405098
PreconditioningA | 1-Recover | 27.79 | 36.5 | 8798 | 9052 | 1780 | 2039 | 24.2 | 30.2 | 6.285714 | 7.844156 | 1.256857 | 1.293143 | 0.6152726 | 7.900245 | 10.14361 | 4.862179 | 6.663149 | 1.253634 | 1.290746 | 0.6180003 | 6.09539 | 8.600431
PreconditioningA | 1-Recover | 27.86 | 36.5 | 8792 | 9047 | 1774 | 2034 | 31.7 | 21.2 | 8.233766 | 5.506494 | 1.256 | 1.292429 | 0.6160328 | 10.34161 | 7.11675 | 6.378828 | 4.798248 | 1.252779 | 1.290033 | 0.6187639 | 7.99126 | 6.189898
PreconditioningA | 1-Recover | 27.93 | 36.5 | 8785 | 9041 | 1767 | 2028 | 18.2 | 43.6 | 4.727273 | 11.32468 | 1.255 | 1.291571 | 0.6169328 | 5.932727 | 14.62663 | 3.656121 | 9.458626 | 1.251781 | 1.289177 | 0.6196679 | 4.576663 | 12.19385
PreconditioningA | 1-Recover | 27.99 | 36.5 | 8781 | 9037 | 1763 | 2024 | 16.7 | 36.2 | 4.337662 | 9.402597 | 1.254429 | 1.291 | 0.617487 | 5.441288 | 12.13875 | 3.354612 | 7.923908 | 1.251211 | 1.288607 | 0.6202245 | 4.197327 | 10.2108
PreconditioningA | 1-Recover | 28.06 | 36.5 | 8776 | 9031 | 1758 | 2018 | 21.2 | 28.7 | 5.506494 | 7.454545 | 1.253714 | 1.290143 | 0.6182493 | 6.90357 | 9.617429 | 4.266827 | 6.36771 | 1.250499 | 1.287751 | 0.6209902 | 5.335662 | 8.200026
PreconditioningA | 1-Recover | 28.13 | 36.5 | 8770 | 9026 | 1752 | 2013 | 22.7 | 28 | 5.896104 | 7.272727 | 1.252857 | 1.289429 | 0.619015 | 7.386976 | 9.377662 | 4.572688 | 6.2263 | 1.249644 | 1.287038 | 0.6217593 | 5.714231 | 8.013487
PreconditioningA | 1-Recover | 28.19 | 36.5 | 8765 | 9020 | 1747 | 2007 | 19.7 | 28.7 | 5.116883 | 7.454545 | 1.252143 | 1.288571 | 0.6197801 | 6.407069 | 9.605714 | 3.968332 | 6.375701 | 1.248931 | 1.286183 | 0.6225278 | 4.956174 | 8.200317
PreconditioningA | 1-Recover | 28.26 | 36.5 | 8760 | 9015 | 1742 | 2002 | 18.9 | 30.2 | 4.909091 | 7.844156 | 1.251429 | 1.287857 | 0.6204778 | 6.143377 | 10.10215 | 3.80847 | 6.692053 | 1.248219 | 1.28547 | 0.6232286 | 4.753804 | 8.602432
PreconditioningA | 1-Recover | 28.33 | 36.5 | 8755 | 9010 | 1737 | 1997 | 21.2 | 28 | 5.506494 | 7.272727 | 1.250714 | 1.287143 | 0.6211767 | 6.88705 | 9.361039 | 4.276772 | 6.236967 | 1.247506 | 1.284757 | 0.6239306 | 5.3353 | 8.012987
PreconditioningA | 1-Recover | 28.39 | 36.5 | 8751 | 9004 | 1733 | 1991 | 17.4 | 38.4 | 4.519481 | 9.974026 | 1.250143 | 1.286286 | 0.6218747 | 5.649996 | 12.82945 | 3.508884 | 8.41019 | 1.246936 | 1.283901 | 0.6246317 | 4.375356 | 10.79785
PreconditioningA | 1-Recover | 28.46 | 36.5 | 8746 | 8999 | 1728 | 1986 | 12.1 | 48.9 | 3.142857 | 12.7013 | 1.249429 | 1.285571 | 0.622576 | 3.926776 | 16.32843 | 2.435261 | 10.60749 | 1.246224 | 1.283188 | 0.6253361 | 3.03488 | 13.61141
PreconditioningA | 1-Recover | 28.53 | 36.5 | 8740 | 8991 | 1722 | 1978 | 19.7 | 20.5 | 5.116883 | 5.324675 | 1.248571 | 1.284429 | 0.6235577 | 6.388794 | 6.839165 | 3.981131 | 4.68053 | 1.245369 | 1.282048 | 0.6263222 | 4.957978 | 6.000662
PreconditioningA | 1-Recover | 28.59 | 36.5 | 8736 | 8986 | 1718 | 1973 | 20.4 | 28 | 5.298701 | 7.272727 | 1.248 | 1.283714 | 0.6241903 | 6.612779 | 9.336104 | 4.125609 | 6.250532 | 1.244799 | 1.281335 | 0.6269576 | 5.135554 | 8.009024
PreconditioningA | 1-Recover | 28.66 | 36.5 | 8731 | 8979 | 1713 | 1966 | 20.4 | 25 | 5.298701 | 6.493506 | 1.247286 | 1.282714 | 0.6250347 | 6.608994 | 8.329314 | 4.128825 | 5.626609 | 1.244087 | 1.280337 | 0.6278057 | 5.136616 | 7.203953
PreconditioningA | 1-Recover | 28.73 | 36.5 | 8725 | 8975 | 1707 | 1962 | 16.7 | 27.2 | 4.337662 | 7.064935 | 1.246429 | 1.282143 | 0.6257433 | 5.406586 | 9.058256 | 3.377785 | 6.090963 | 1.243232 | 1.279766 | 0.6285174 | 4.19937 | 7.795009
PreconditioningA | 1-Recover | 28.79 | 36.5 | 8721 | 8969 | 1703 | 1956 | 14.4 | 27.2 | 3.74026 | 7.064935 | 1.245857 | 1.281286 | 0.6264491 | 4.659829 | 9.0522 | 2.911726 | 6.093757 | 1.242662 | 1.278911 | 0.6292263 | 3.61829 | 7.79337
PreconditioningA | 1-Recover | 28.86 | 36.5 | 8715 | 8964 | 1697 | 1951 | 18.2 | 28.7 | 4.727273 | 7.454545 | 1.245 | 1.280571 | 0.62723 | 5.885455 | 9.546078 | 3.687527 | 6.41228 | 1.241807 | 1.278198 | 0.6300108 | 4.579196 | 8.196161
PreconditioningA | 1-Recover | 28.93 | 36.5 | 8710 | 8959 | 1692 | 1946 | 23.4 | 8.6 | 6.077922 | 2.233766 | 1.244286 | 1.279857 | 0.6279403 | 7.562672 | 2.858902 | 4.749576 | 2.201555 | 1.241094 | 1.277485 | 0.6307242 | 5.894672 | 2.812453
PreconditioningA | 1-Recover | 28.99 | 36.5 | 8705 | 8958 | 1687 | 1945 | 18.2 | 28.7 | 4.727273 | 7.454545 | 1.243571 | 1.279714 | 0.6283712 | 5.878701 | 9.539688 | 3.689996 | 6.419646 | 1.240382 | 1.277342 | 0.631157 | 4.577005 | 8.200084
PreconditioningA | 1-Recover | 29.06 | 36.5 | 8700 | 8951 | 1682 | 1938 | 16.7 | 24.2 | 4.337662 | 6.285714 | 1.242857 | 1.278714 | 0.629224 | 5.391095 | 8.037633 | 3.386842 | 5.478727 | 1.239669 | 1.276344 | 0.6320136 | 4.198565 | 6.99274
PreconditioningA | 1-Recover | 29.13 | 36.5 | 8695 | 8946 | 1677 | 1933 | 14.4 | 24.2 | 3.74026 | 6.285714 | 1.242143 | 1.278 | 0.6299377 | 4.645937 | 8.033143 | 2.919212 | 5.481878 | 1.238957 | 1.275631 | 0.6327304 | 3.616778 | 6.992853
PreconditioningA | 1-Recover | 29.19 | 36.5 | 8691 | 8941 | 1673 | 1928 | 16.7 | 27.2 | 4.337662 | 7.064935 | 1.241571 | 1.277286 | 0.6305801 | 5.385518 | 9.023941 | 3.39063 | 6.114792 | 1.238387 | 1.274918 | 0.6333756 | 4.198912 | 7.795858
PreconditioningA | 1-Recover | 29.26 | 36.5 | 8685 | 8935 | 1667 | 1922 | 17.4 | 25.7 | 4.519481 | 6.675325 | 1.240714 | 1.276429 | 0.6314394 | 5.607384 | 8.520575 | 3.535981 | 5.803603 | 1.237532 | 1.274062 | 0.6342388 | 4.37589 | 7.394153
PreconditioningA | 1-Recover | 29.33 | 36.5 | 8679 | 8930 | 1661 | 1917 | 17.4 | 19.8 | 4.519481 | 5.142857 | 1.239857 | 1.275714 | 0.6322298 | 5.60351 | 6.560816 | 3.537961 | 4.566132 | 1.236677 | 1.273349 | 0.6350327 | 4.375316 | 5.814282
PreconditioningA | 1-Recover | 29.39 | 36.5 | 8674 | 8926 | 1656 | 1913 | 22.7 | 16.8 | 5.896104 | 4.363636 | 1.239143 | 1.275143 | 0.6328777 | 7.306115 | 5.56426 | 4.623917 | 3.937138 | 1.235965 | 1.272779 | 0.6356834 | 5.714997 | 5.011107
PreconditioningA | 1-Recover | 29.46 | 36.5 | 8669 | 8921 | 1651 | 1908 | 18.2 | -1.1 | 4.727273 | -0.2857143 | 1.238429 | 1.274429 | 0.6335976 | 5.85439 | -0.3641224 | 3.705301 | 0.1685309 | 1.235252 | 1.272066 | 0.6364066 | 4.576981 | 0.2143824
PreconditioningA | 1-Recover | 29.53 | 36.5 | 8664 | 8921 | 1646 | 1908 | 15.9 | 25.7 | 4.12987 | 6.675325 | 1.237714 | 1.274429 | 0.6339633 | 5.111599 | 8.507224 | 3.234461 | 5.81767 | 1.23454 | 1.272066 | 0.6367738 | 3.993071 | 7.400461
PreconditioningA | 1-Recover | 29.59 | 36.5 | 8659 | 8915 | 1641 | 1902 | 29.4 | 11.5 | 7.636364 | 2.987013 | 1.237 | 1.273571 | 0.6347563 | 9.446182 | 3.804174 | 6.00212 | 2.826152 | 1.233827 | 1.271211 | 0.6375704 | 7.40558 | 3.592634
PreconditioningA | 1-Recover | 29.66 | 36.5 | 8653 | 8912 | 1635 | 1899 | 20.4 | 18.3 | 5.298701 | 4.753247 | 1.236143 | 1.273143 | 0.6354102 | 6.549952 | 6.051562 | 4.159866 | 4.263273 | 1.232972 | 1.270783 | 0.6382272 | 5.128999 | 5.417694
PreconditioningA | 1-Recover | 29.73 | 36.5 | 8648 | 8908 | 1630 | 1895 | 13.7 | 23.5 | 3.558442 | 6.103896 | 1.235429 | 1.272571 | 0.6360631 | 4.3962 | 7.767644 | 2.788156 | 5.363848 | 1.23226 | 1.270212 | 0.638883 | 3.435733 | 6.813227
PreconditioningA | 1-Recover | 29.79 | 36.5 | 8644 | 8905 | 1626 | 1892 | 15.2 | 20.5 | 3.948052 | 5.324675 | 1.234857 | 1.272143 | 0.6365718 | 4.87528 | 6.773748 | 3.096717 | 4.732512 | 1.23169 | 1.269785 | 0.6393939 | 3.814195 | 6.009271
PreconditioningA | 1-Recover | 29.86 | 36.5 | 8638 | 8898 | 1620 | 1885 | 18.2 | 25.7 | 4.727273 | 6.675325 | 1.234 | 1.271143 | 0.6375151 | 5.833455 | 8.485291 | 3.714878 | 5.835181 | 1.230835 | 1.268787 | 0.6403414 | 4.572402 | 7.403599
PreconditioningA | 1-Recover | 29.93 | 36.5 | 8633 | 8893 | 1615 | 1880 | 16.7 | 20.5 | 4.337662 | 5.324675 | 1.233286 | 1.270429 | 0.638243 | 5.349577 | 6.76462 | 3.408931 | 4.738542 | 1.230123 | 1.268074 | 0.6410725 | 4.193403 | 6.00882
PreconditioningA | 1-Recover | 29.99 | 36.5 | 8629 | 8889 | 1611 | 1876 | 17.4 | 16.8 | 4.519481 | 4.363636 | 1.232714 | 1.269857 | 0.6388262 | 5.571228 | 5.541195 | 3.55428 | 3.95767 | 1.229553 | 1.267503 | 0.6416583 | 4.370174 | 5.016359
PreconditioningA | 1-Recover | 30.06 | 36.5 | 8622 | 8884 | 1604 | 1871 | 19.7 | 22.7 | 5.116883 | 5.896104 | 1.231714 | 1.269143 | 0.6397047 | 6.302538 | 7.482998 | 4.029081 | 5.210573 | 1.228555 | 1.26679 | 0.6425407 | 4.949948 | 6.600704
PreconditioningA | 1-Recover | 30.13 | 36.5 | 8617 | 8877 | 1599 | 1864 | 21.9 | 11.5 | 5.688312 | 2.987013 | 1.231 | 1.268143 | 0.6405806 | 7.002312 | 3.787959 | 4.484858 | 2.839927 | 1.227843 | 1.265792 | 0.6434205 | 5.5067 | 3.594757
PreconditioningA | 1-Recover | 30.19 | 36.5 | 8611 | 8876 | 1593 | 1863 | 11.4 | 10.1 | 2.961039 | 2.623377 | 1.230143 | 1.268 | 0.6410991 | 3.642501 | 3.326442 | 2.324982 | 2.54499 | 1.226988 | 1.26565 | 0.6439414 | 2.852724 | 3.221065
PreconditioningA | 1-Recover | 30.26 | 36.5 | 8611 | 8871 | 1593 | 1858 | 11.4 | 30.9 | 2.961039 | 8.025974 | 1.230143 | 1.267286 | 0.6414605 | 3.642501 | 10.1712 | 2.326292 | 6.956306 | 1.226988 | 1.264937 | 0.6443043 | 2.854332 | 8.799286
PreconditioningA | 1-Recover | 30.33 | 36.5 | 8608 | 8866 | 1590 | 1853 | 14.4 | 22 | 3.74026 | 5.714286 | 1.229714 | 1.266571 | 0.6420459 | 4.599451 | 7.237551 | 2.945552 | 5.070538 | 1.22656 | 1.264224 | 0.6448923 | 3.612897 | 6.410294
PreconditioningA | 1-Recover | 30.39 | 36.5 | 8604 | 8862 | 1586 | 1849 | 12.1 | 25 | 3.142857 | 6.493506 | 1.229143 | 1.266 | 0.6426343 | 3.86302 | 8.220779 | 2.472908 | 5.709661 | 1.22599 | 1.263653 | 0.6454834 | 3.031761 | 7.215031
PreconditioningA | 1-Recover | 30.46 | 36.5 | 8600 | 8856 | 1582 | 1843 | 13.7 | 22.7 | 3.558442 | 5.896104 | 1.228571 | 1.265143 | 0.6433688 | 4.3718 | 7.459414 | 2.804528 | 5.223903 | 1.22542 | 1.262798 | 0.6462211 | 3.436725 | 6.596732
PreconditioningA | 1-Recover | 30.53 | 36.5 | 8595 | 8850 | 1577 | 1837 | 12.1 | 21.2 | 3.142857 | 5.506494 | 1.227857 | 1.264286 | 0.6441795 | 3.85898 | 6.961781 | 2.476261 | 4.908226 | 1.224708 | 1.261942 | 0.6470354 | 3.032696 | 6.193897
PreconditioningA | 1-Recover | 30.59 | 36.5 | 8594 | 8846 | 1576 | 1833 | 13.7 | 19.8 | 3.558442 | 5.142857 | 1.227714 | 1.263714 | 0.6445458 | 4.36875 | 6.499102 | 2.807698 | 4.611294 | 1.224565 | 1.261372 | 0.6474033 | 3.43821 | 5.816556
PreconditioningA | 1-Recover | 30.66 | 36.5 | 8590 | 8841 | 1572 | 1828 | 9.9 | 30.2 | 2.571429 | 7.844156 | 1.227143 | 1.263 | 0.6452106 | 3.15551 | 9.907169 | 2.024338 | 6.824492 | 1.223995 | 1.260659 | 0.6480711 | 2.477781 | 8.603355
PreconditioningA | 1-Recover | 30.73 | 36.5 | 8589 | 8834 | 1571 | 1821 | 17.4 | 10.8 | 4.519481 | 2.805195 | 1.227 | 1.262 | 0.6457971 | 5.545403 | 3.540156 | 3.576409 | 2.700347 | 1.223853 | 1.259661 | 0.6486601 | 4.376998 | 3.401521
PreconditioningA | 1-Recover | 30.79 | 36.5 | 8584 | 8833 | 1566 | 1820 | 19.7 | -1.9 | 5.116883 | -0.4935065 | 1.226286 | 1.261857 | 0.6462464 | 6.274761 | -0.6227347 | 4.052344 | 0 | 1.22314 | 1.259518 | 0.6491114 | 4.956586 | 0
PreconditioningA | 1-Recover | 30.86 | 36.5 | 8578 | 8830 | 1560 | 1817 | 15.2 | 24.2 | 3.948052 | 6.285714 | 1.225429 | 1.261429 | 0.6469181 | 4.838056 | 7.92898 | 3.123019 | 5.556648 | 1.222286 | 1.25909 | 0.6497862 | 3.817221 | 6.996322
PreconditioningA | 1-Recover | 30.93 | 36.5 | 8573 | 8825 | 1555 | 1812 | 15.9 | 18.3 | 4.12987 | 4.753247 | 1.224714 | 1.260714 | 0.6476622 | 5.057911 | 5.992486 | 3.269647 | 4.303056 | 1.221573 | 1.258377 | 0.6505335 | 3.994112 | 5.414868
PreconditioningA | 1-Recover | 30.99 | 36.5 | 8569 | 8821 | 1551 | 1808 | 14.4 | 17.5 | 3.74026 | 4.545455 | 1.224143 | 1.260143 | 0.6482583 | 4.578612 | 5.727922 | 2.960579 | 4.134567 | 1.221003 | 1.257807 | 0.6511323 | 3.614876 | 5.200487
PreconditioningA | 1-Recover | 31.06 | 36.5 | 8564 | 8816 | 1546 | 1803 | 13.7 | 19 | 3.558442 | 4.935065 | 1.223429 | 1.259429 | 0.6490047 | 4.353499 | 6.215362 | 2.817252 | 4.45685 | 1.220291 | 1.257094 | 0.651882 | 3.437867 | 5.60268
PreconditioningA | 1-Recover | 31.13 | 36.5 | 8559 | 8811 | 1541 | 1798 | 12.9 | 21.2 | 3.350649 | 5.506494 | 1.222714 | 1.258714 | 0.6497523 | 4.096887 | 6.931102 | 2.653036 | 4.92887 | 1.219578 | 1.256381 | 0.6526329 | 3.235585 | 6.192539
PreconditioningA | 1-Recover | 31.19 | 36.5 | 8555 | 8806 | 1537 | 1793 | 15.2 | 21.2 | 3.948052 | 5.506494 | 1.222143 | 1.258 | 0.6504252 | 4.825083 | 6.927169 | 3.131531 | 4.931175 | 1.219008 | 1.255668 | 0.6533088 | 3.817362 | 6.191919
PreconditioningA | 1-Recover | 31.26 | 36.5 | 8552 | 8801 | 1534 | 1788 | 12.1 | 16 | 3.142857 | 4.155844 | 1.221714 | 1.257286 | 0.6510231 | 3.839673 | 5.225083 | 2.490048 | 3.822467 | 1.218581 | 1.254955 | 0.6539093 | 3.034324 | 4.797025
PreconditioningA | 1-Recover | 31.33 | 36.5 | 8550 | 8799 | 1532 | 1786 | 12.1 | 14.5 | 3.142857 | 3.766234 | 1.221429 | 1.257 | 0.6513233 | 3.838776 | 4.734156 | 2.490614 | 3.502968 | 1.218296 | 1.25467 | 0.6542109 | 3.034304 | 4.395068
PreconditioningA | 1-Recover | 31.39 | 36.5 | 8548 | 8794 | 1530 | 1781 | 8.4 | 4.8 | 2.181818 | 1.246753 | 1.221143 | 1.256286 | 0.6518462 | 2.664312 | 1.566278 | 1.723654 | 1.431425 | 1.218011 | 1.253957 | 0.654736 | 2.099429 | 1.794946
PreconditioningA | 1-Recover | 31.46 | 36.5 | 8548 | 8793 | 1530 | 1780 | 7.6 | 12.3 | 1.974026 | 3.194805 | 1.221143 | 1.256143 | 0.6519203 | 2.410568 | 4.013132 | 1.557696 | 3.033767 | 1.218011 | 1.253814 | 0.6548105 | 1.89729 | 3.803781
PreconditioningA | 1-Recover | 31.53 | 36.5 | 8546 | 8793 | 1528 | 1780 | 11.4 | 10.8 | 2.961039 | 2.805195 | 1.220857 | 1.256143 | 0.6520729 | 3.615006 | 3.523725 | 2.346928 | 2.713934 | 1.217726 | 1.253814 | 0.6549637 | 2.857915 | 3.402769
PreconditioningA | 1-Recover | 31.59 | 36.5 | 8543 | 8789 | 1525 | 1776 | 15.9 | 39.9 | 4.12987 | 10.36364 | 1.220429 | 1.255571 | 0.6525987 | 5.040212 | 13.01229 | 3.283039 | 8.935612 | 1.217298 | 1.253244 | 0.6554919 | 3.996438 | 11.1985
PreconditioningA | 1-Recover | 31.66 | 36.5 | 8542 | 8782 | 1524 | 1769 | 6.1 | 39.2 | 1.584416 | 10.18182 | 1.220286 | 1.254571 | 0.6531953 | 1.93344 | 12.77382 | 1.247717 | 8.787001 | 1.217156 | 1.252246 | 0.6560912 | 1.518667 | 11.00349
PreconditioningA | 1-Recover | 31.73 | 36.5 | 8541 | 8776 | 1523 | 1763 | 12.1 | 20.5 | 3.142857 | 5.324675 | 1.220143 | 1.253714 | 0.6537185 | 3.834735 | 6.675622 | 2.497141 | 4.789583 | 1.217013 | 1.25139 | 0.6566166 | 3.039054 | 5.993638
PreconditioningA | 1-Recover | 31.79 | 36.5 | 8537 | 8771 | 1519 | 1758 | 14.4 | 19.8 | 3.74026 | 5.142857 | 1.219571 | 1.253 | 0.6543976 | 4.561514 | 6.444 | 2.977456 | 4.642083 | 1.216443 | 1.250677 | 0.6572988 | 3.621907 | 5.805748
PreconditioningA | 1-Recover | 31.86 | 36.5 | 8532 | 8767 | 1514 | 1754 | 10.6 | 17.5 | 2.753247 | 4.545455 | 1.218857 | 1.252429 | 0.6550798 | 3.355814 | 5.692857 | 2.187241 | 4.152497 | 1.215731 | 1.250107 | 0.657984 | 2.659097 | 5.191065
PreconditioningA | 1-Recover | 31.93 | 36.5 | 8532 | 8760 | 1514 | 1747 | 11.4 | 19 | 2.961039 | 4.935065 | 1.218857 | 1.251429 | 0.6556033 | 3.609083 | 6.175881 | 2.355769 | 4.473566 | 1.215731 | 1.249109 | 0.6585098 | 2.863982 | 5.587971
PreconditioningA | 1-Recover | 31.99 | 36.5 | 8532 | 8756 | 1514 | 1743 | 10.6 | 10.1 | 2.753247 | 2.623377 | 1.218857 | 1.250857 | 0.6559028 | 3.355814 | 3.281469 | 2.189989 | 2.568555 | 1.215731 | 1.248538 | 0.6588106 | 2.662438 | 3.206939
PreconditioningA | 1-Recover | 32.06 | 36.5 | 8531 | 8755 | 1513 | 1742 | 13.7 | 13.8 | 3.558442 | 3.584416 | 1.218714 | 1.250714 | 0.6560546 | 4.336724 | 4.48308 | 2.836881 | 3.36092 | 1.215588 | 1.248396 | 0.6589631 | 3.44848 | 4.195758
PreconditioningA | 1-Recover | 32.13 | 36.5 | 8527 | 8751 | 1509 | 1738 | 15.2 | -1.1 | 3.948052 | -0.2857143 | 1.218143 | 1.250143 | 0.6566624 | 4.809291 | -0.3571837 | 3.151213 | 0.1713374 | 1.215019 | 1.247825 | 0.6595736 | 3.828782 | 0.2137992
PreconditioningA | 1-Recover | 32.19 | 36.5 | 8523 | 8751 | 1505 | 1738 | 11.4 | 22.7 | 2.961039 | 5.896104 | 1.217571 | 1.250143 | 0.6569706 | 3.605276 | 7.370972 | 2.358192 | 5.271098 | 1.214449 | 1.247825 | 0.6598831 | 2.863903 | 6.57741
PreconditioningA | 1-Recover | 32.26 | 36.5 | 8522 | 8745 | 1504 | 1732 | 9.1 | 34.7 | 2.363636 | 9.012987 | 1.217429 | 1.249286 | 0.6574985 | 2.877558 | 11.2598 | 1.879495 | 7.843285 | 1.214306 | 1.24697 | 0.6604134 | 2.282282 | 9.78034
PreconditioningA | 1-Recover | 32.33 | 36.5 | 8519 | 8739 | 1501 | 1726 | 13.7 | 19.8 | 3.558442 | 5.142857 | 1.217 | 1.248429 | 0.6581816 | 4.330623 | 6.42049 | 2.842075 | 4.651891 | 1.213879 | 1.246114 | 0.6610995 | 3.449935 | 5.796788
PreconditioningA | 1-Recover | 32.39 | 36.5 | 8515 | 8736 | 1497 | 1723 | 14.4 | 14.5 | 3.74026 | 3.766234 | 1.216429 | 1.248 | 0.6587169 | 4.549759 | 4.70026 | 2.989385 | 3.517367 | 1.213309 | 1.245687 | 0.6616372 | 3.627047 | 4.381536
PreconditioningA | 1-Recover | 32.46 | 36.5 | 8513 | 8730 | 1495 | 1717 | 9.9 | 17.5 | 2.571429 | 4.545455 | 1.216143 | 1.247143 | 0.6593245 | 3.127224 | 5.668831 | 2.050077 | 4.161765 | 1.213024 | 1.244831 | 0.6622475 | 2.486792 | 5.180694
PreconditioningA | 1-Recover | 32.53 | 36.5 | 8512 | 8725 | 1494 | 1712 | 12.1 | 16.8 | 3.142857 | 4.363636 | 1.216 | 1.246429 | 0.6597798 | 3.821714 | 5.438961 | 2.511737 | 4.012069 | 1.212881 | 1.244118 | 0.6627049 | 3.046439 | 4.991488
PreconditioningA | 1-Recover | 32.59 | 36.5 | 8511 | 8720 | 1493 | 1707 | 9.9 | 13 | 2.571429 | 3.376623 | 1.215857 | 1.245714 | 0.6602357 | 3.12649 | 4.206308 | 2.052428 | 3.197158 | 1.212739 | 1.243405 | 0.6631628 | 2.489059 | 3.975363
PreconditioningA | 1-Recover | 32.66 | 36.5 | 8510 | 8714 | 1492 | 1701 | 10.6 | 16.8 | 2.753247 | 4.363636 | 1.215714 | 1.244857 | 0.6607679 | 3.347161 | 5.432104 | 2.200545 | 4.013012 | 1.212596 | 1.24255 | 0.6636974 | 2.668372 | 4.986367
PreconditioningA | 1-Recover | 32.73 | 36.5 | 8507 | 8709 | 1489 | 1696 | 18.9 | 5.6 | 4.909091 | 1.454545 | 1.215286 | 1.244143 | 0.6613805 | 5.965948 | 1.809662 | 3.942285 | 1.610064 | 1.212169 | 1.241837 | 0.6643126 | 4.778714 | 1.999437
PreconditioningA | 1-Recover | 32.79 | 36.5 | 8502 | 8709 | 1484 | 1696 | 18.9 | 8.6 | 4.909091 | 2.233766 | 1.214571 | 1.244143 | 0.6617694 | 5.962442 | 2.779124 | 3.942285 | 2.255416 | 1.211456 | 1.241837 | 0.6647033 | 4.775906 | 2.800858
PreconditioningA | 1-Recover | 32.86 | 36.5 | 8497 | 8706 | 1479 | 1693 | 9.9 | 35.4 | 2.571429 | 9.194805 | 1.213857 | 1.243714 | 0.662387 | 3.121347 | 11.43571 | 2.055729 | 8.016811 | 1.210744 | 1.241409 | 0.6653236 | 2.488961 | 9.95214
PreconditioningA | 1-Recover | 32.93 | 36.5 | 8495 | 8700 | 1477 | 1687 | 12.9 | 10.8 | 3.350649 | 2.805195 | 1.213571 | 1.242857 | 0.6629999 | 4.066252 | 3.486456 | 2.686885 | 2.730227 | 1.210459 | 1.240553 | 0.6659392 | 3.252364 | 3.386992
PreconditioningA | 1-Recover | 32.99 | 36.5 | 8491 | 8697 | 1473 | 1684 | 9.9 | 13 | 2.571429 | 3.376623 | 1.213 | 1.242429 | 0.663541 | 3.119143 | 4.195213 | 2.057856 | 3.204689 | 1.209889 | 1.240125 | 0.6664827 | 2.489777 | 3.974216
PreconditioningA | 1-Recover | 33.06 | 36.5 | 8491 | 8692 | 1473 | 1679 | 10.6 | 19 | 2.753247 | 4.935065 | 1.213 | 1.241714 | 0.6639227 | 3.339688 | 6.127941 | 2.206114 | 4.495167 | 1.209889 | 1.239413 | 0.6668661 | 2.669153 | 5.571367
PreconditioningA | 1-Recover | 33.13 | 36.5 | 8491 | 8685 | 1473 | 1672 | 10.6 | 18.3 | 2.753247 | 4.753247 | 1.213 | 1.240714 | 0.6644578 | 3.339688 | 5.897421 | 2.207892 | 4.344612 | 1.209889 | 1.238414 | 0.6674036 | 2.671304 | 5.38043
PreconditioningA | 1-Recover | 33.19 | 36.5 | 8491 | 8680 | 1473 | 1667 | 10.6 | 16 | 2.753247 | 4.155844 | 1.213 | 1.24 | 0.6648406 | 3.339688 | 5.153247 | 2.209164 | 3.849928 | 1.209889 | 1.237701 | 0.667788 | 2.672843 | 4.765061
PreconditioningA | 1-Recover | 33.26 | 36.5 | 8491 | 8677 | 1473 | 1664 | 12.1 | 13 | 3.142857 | 3.376623 | 1.213 | 1.239571 | 0.6650704 | 3.812286 | 4.185566 | 2.525632 | 3.204689 | 1.209889 | 1.237274 | 0.6680189 | 3.055734 | 3.965077
PreconditioningA | 1-Recover | 33.33 | 36.5 | 8491 | 8672 | 1473 | 1659 | 12.1 | 7.1 | 3.142857 | 1.844156 | 1.213 | 1.238857 | 0.6654539 | 3.812286 | 2.284646 | 2.527088 | 1.935718 | 1.209889 | 1.236561 | 0.6684041 | 3.057496 | 2.393633
PreconditioningA | 1-Recover | 33.39 | 36.5 | 8488 | 8671 | 1470 | 1658 | 12.1 | 8.6 | 3.142857 | 2.233766 | 1.212571 | 1.238714 | 0.6657659 | 3.810939 | 2.766998 | 2.52738 | 2.259136 | 1.209461 | 1.236418 | 0.6687174 | 3.056768 | 2.793237
PreconditioningA | 1-Recover | 33.46 | 36.5 | 8487 | 8670 | 1469 | 1657 | 11.4 | 4.8 | 2.961039 | 1.246753 | 1.212429 | 1.238571 | 0.6659211 | 3.590048 | 1.544193 | 2.380224 | 1.441714 | 1.209319 | 1.236275 | 0.6688734 | 2.87845 | 1.782355
PreconditioningA | 1-Recover | 33.53 | 36.5 | 8484 | 8668 | 1466 | 1655 | 12.9 | 7.8 | 3.350649 | 2.025974 | 1.212 | 1.238286 | 0.6663103 | 4.060987 | 2.508735 | 2.696805 | 2.087995 | 1.208891 | 1.23599 | 0.6692643 | 3.260144 | 2.580742
PreconditioningA | 1-Recover | 33.59 | 36.5 | 8480 | 8668 | 1462 | 1655 | 12.9 | 10.1 | 3.350649 | 2.623377 | 1.211429 | 1.238286 | 0.6666246 | 4.059072 | 3.24849 | 2.696805 | 2.584305 | 1.208321 | 1.23599 | 0.66958 | 3.258607 | 3.194176
PreconditioningA | 1-Recover | 33.66 | 36.5 | 8477 | 8664 | 1459 | 1651 | 15.2 | 40.6 | 3.948052 | 10.54545 | 1.211 | 1.237714 | 0.6671684 | 4.781091 | 13.05226 | 3.182856 | 9.155987 | 1.207894 | 1.23542 | 0.6701262 | 3.844552 | 11.31149
PreconditioningA | 1-Recover | 33.73 | 36.5 | 8472 | 8657 | 1454 | 1644 | 12.9 | 27.2 | 3.350649 | 7.064935 | 1.210286 | 1.236714 | 0.6681019 | 4.055243 | 8.737306 | 2.700231 | 6.272858 | 1.207182 | 1.234422 | 0.6710638 | 3.259669 | 7.743353
PreconditioningA | 1-Recover | 33.79 | 36.5 | 8471 | 8654 | 1453 | 1641 | 8.4 | 13 | 2.181818 | 3.376623 | 1.210143 | 1.236286 | 0.6684124 | 2.640312 | 4.174471 | 1.751538 | 3.212255 | 1.207039 | 1.233994 | 0.6713757 | 2.114175 | 3.963903
PreconditioningA | 1-Recover | 33.86 | 36.5 | 8471 | 8649 | 1453 | 1636 | 10.6 | 18.3 | 2.753247 | 4.753247 | 1.210143 | 1.235571 | 0.6687988 | 3.331822 | 5.872976 | 2.217082 | 4.354869 | 1.207039 | 1.233281 | 0.6717638 | 2.676105 | 5.370778
PreconditioningA | 1-Recover | 33.93 | 36.5 | 8471 | 8642 | 1453 | 1629 | 12.1 | 17.5 | 3.142857 | 4.545455 | 1.210143 | 1.234571 | 0.6693406 | 3.803306 | 5.611688 | 2.535861 | 4.182399 | 1.207039 | 1.232283 | 0.672308 | 3.060883 | 5.153899
PreconditioningA | 1-Recover | 33.99 | 36.5 | 8471 | 8637 | 1453 | 1624 | 9.9 | 15.3 | 2.571429 | 3.974026 | 1.210143 | 1.233857 | 0.669728 | 3.111796 | 4.90338 | 2.072152 | 3.708106 | 1.207039 | 1.23157 | 0.6726972 | 2.501168 | 4.566792
PreconditioningA | 1-Recover | 34.06 | 36.5 | 8471 | 8634 | 1453 | 1621 | 10.6 | 13 | 2.753247 | 3.376623 | 1.210143 | 1.233429 | 0.6699607 | 3.331822 | 4.164824 | 2.220934 | 3.212255 | 1.207039 | 1.231142 | 0.6729309 | 2.680754 | 3.954743
PreconditioningA | 1-Recover | 34.13 | 36.5 | 8471 | 8632 | 1453 | 1619 | 11.4 | 13 | 2.961039 | 3.376623 | 1.210143 | 1.233143 | 0.670116 | 3.58328 | 4.163859 | 2.390702 | 3.212255 | 1.207039 | 1.230857 | 0.6730868 | 2.885671 | 3.953827
PreconditioningA | 1-Recover | 34.19 | 36.5 | 8469 | 8630 | 1451 | 1617 | 9.9 | 15.3 | 2.571429 | 3.974026 | 1.209857 | 1.232857 | 0.6704296 | 3.111061 | 4.899406 | 2.073833 | 3.708982 | 1.206754 | 1.230572 | 0.6734018 | 2.502606 | 4.564169
PreconditioningA | 1-Recover | 34.26 | 36.5 | 8469 | 8627 | 1451 | 1614 | 12.1 | 7.1 | 3.142857 | 1.844156 | 1.209857 | 1.232429 | 0.6706627 | 3.802408 | 2.27279 | 2.54027 | 1.940746 | 1.206754 | 1.230144 | 0.673636 | 3.065481 | 2.387398
PreconditioningA | 1-Recover | 34.33 | 36.5 | 8468 | 8625 | 1450 | 1612 | 14.4 | 3.3 | 3.74026 | 0.8571429 | 1.209714 | 1.232143 | 0.6708974 | 4.524646 | 1.056122 | 3.027857 | 1.121453 | 1.206612 | 1.229859 | 0.6738717 | 3.653447 | 1.379228
PreconditioningA | 1-Recover | 34.39 | 36.5 | 8467 | 8625 | 1449 | 1612 | 12.9 | 4.1 | 3.350649 | 1.064935 | 1.209571 | 1.232143 | 0.6709767 | 4.05285 | 1.312152 | 2.71025 | 1.294137 | 1.206469 | 1.229859 | 0.6739513 | 3.269832 | 1.591605
PreconditioningA | 1-Recover | 34.46 | 36.5 | 8464 | 8624 | 1446 | 1611 | 9.9 | 13.8 | 2.571429 | 3.584416 | 1.209143 | 1.232 | 0.6712923 | 3.109224 | 4.416 | 2.075276 | 3.387524 | 1.206042 | 1.229716 | 0.6742684 | 2.502869 | 4.165694
PreconditioningA | 1-Recover | 34.53 | 36.5 | 8463 | 8622 | 1445 | 1609 | 13.7 | 11.5 | 3.558442 | 2.987013 | 1.209 | 1.231714 | 0.6715274 | 4.302156 | 3.679147 | 2.880642 | 2.891604 | 1.205899 | 1.229431 | 0.6745045 | 3.473764 | 3.555028
PreconditioningA | 1-Recover | 34.59 | 36.5 | 8460 | 8621 | 1442 | 1608 | 9.1 | 7.8 | 2.363636 | 2.025974 | 1.208571 | 1.231571 | 0.6718434 | 2.856623 | 2.495132 | 1.906528 | 2.093919 | 1.205472 | 1.229288 | 0.6748219 | 2.298266 | 2.57403
PreconditioningA | 1-Recover | 34.66 | 36.5 | 8460 | 8621 | 1442 | 1608 | 8.4 | 19 | 2.181818 | 4.935065 | 1.208571 | 1.231571 | 0.6718434 | 2.636883 | 6.077885 | 1.758243 | 4.511639 | 1.205472 | 1.229288 | 0.6748219 | 2.119512 | 5.546106
PreconditioningA | 1-Recover | 34.73 | 36.5 | 8460 | 8619 | 1442 | 1606 | 12.1 | 7.8 | 3.142857 | 2.025974 | 1.208571 | 1.231286 | 0.6719993 | 3.798367 | 2.494553 | 2.542628 | 2.093919 | 1.205472 | 1.229003 | 0.6749785 | 3.065066 | 2.573433
PreconditioningA | 1-Recover | 34.79 | 36.5 | 8459 | 8617 | 1441 | 1604 | 10.6 | 13.8 | 2.753247 | 3.584416 | 1.208429 | 1.231 | 0.6722348 | 3.327102 | 4.412416 | 2.225316 | 3.389527 | 1.205329 | 1.228718 | 0.675215 | 2.682238 | 4.164773
PreconditioningA | 1-Recover | 34.86 | 36.5 | 8459 | 8614 | 1441 | 1601 | 11.4 | 13.8 | 2.961039 | 3.584416 | 1.208429 | 1.230571 | 0.6724689 | 3.578204 | 4.410879 | 2.395698 | 3.389527 | 1.205329 | 1.22829 | 0.6754502 | 2.887604 | 4.163323
PreconditioningA | 1-Recover | 34.93 | 36.5 | 8459 | 8609 | 1441 | 1596 | 12.1 | 15.3 | 3.142857 | 3.974026 | 1.208429 | 1.229857 | 0.6728594 | 3.797918 | 4.887484 | 2.545581 | 3.713367 | 1.205329 | 1.227577 | 0.6758425 | 3.068263 | 4.558445
PreconditioningA | 1-Recover | 34.99 | 36.5 | 8459 | 8604 | 1441 | 1591 | 10.6 | 17.5 | 2.753247 | 4.545455 | 1.208429 | 1.229143 | 0.6732505 | 3.327102 | 5.587013 | 2.228678 | 4.188332 | 1.205329 | 1.226864 | 0.6762352 | 2.686291 | 5.138516
PreconditioningA | 1-Recover | 35.06 | 36.5 | 8459 | 8598 | 1441 | 1585 | 10.6 | 14.5 | 2.753247 | 3.766234 | 1.208429 | 1.228286 | 0.6737203 | 3.327102 | 4.626011 | 2.230233 | 3.540652 | 1.205329 | 1.226009 | 0.6767071 | 2.688165 | 4.340871
PreconditioningA | 1-Recover | 35.13 | 36.5 | 8459 | 8594 | 1441 | 1581 | 10.6 | 13.8 | 2.753247 | 3.584416 | 1.208429 | 1.227714 | 0.6740338 | 3.327102 | 4.400638 | 2.231271 | 3.389527 | 1.205329 | 1.225438 | 0.6770221 | 2.689416 | 4.153656
PreconditioningA | 1-Recover | 35.19 | 36.5 | 8459 | 8591 | 1441 | 1578 | 12.1 | 10.8 | 3.142857 | 2.805195 | 1.208429 | 1.227286 | 0.6742692 | 3.797918 | 3.442776 | 2.550915 | 2.741846 | 1.205329 | 1.225011 | 0.6772585 | 3.074692 | 3.358791
PreconditioningA | 1-Recover | 35.26 | 36.5 | 8459 | 8589 | 1441 | 1576 | 11.4 | 11.5 | 2.961039 | 2.987013 | 1.208429 | 1.227 | 0.6744262 | 3.578204 | 3.665065 | 2.402671 | 2.892972 | 1.205329 | 1.224726 | 0.6774162 | 2.896009 | 3.543096
PreconditioningA | 1-Recover | 35.33 | 36.5 | 8459 | 8587 | 1441 | 1574 | 9.1 | 6.3 | 2.363636 | 1.636364 | 1.208429 | 1.226714 | 0.6745833 | 2.856286 | 2.007351 | 1.914077 | 1.770326 | 1.205329 | 1.22444 | 0.677574 | 2.307093 | 2.167659
PreconditioningA | 1-Recover | 35.39 | 36.5 | 8459 | 8587 | 1441 | 1574 | 10.6 | 15.3 | 2.753247 | 3.974026 | 1.208429 | 1.226714 | 0.6745833 | 3.327102 | 4.874994 | 2.23309 | 3.713367 | 1.205329 | 1.22444 | 0.677574 | 2.691609 | 4.546796
PreconditioningA | 1-Recover | 35.46 | 36.5 | 8458 | 8585 | 1440 | 1572 | 10.6 | 4.8 | 2.753247 | 1.246753 | 1.208286 | 1.226429 | 0.6748202 | 3.326709 | 1.529054 | 2.23361 | 1.446657 | 1.205187 | 1.224155 | 0.677812 | 2.691918 | 1.770933
PreconditioningA | 1-Recover | 35.53 | 36.5 | 8457 | 8584 | 1439 | 1571 | 9.9 | 1.1 | 2.571429 | 0.2857143 | 1.208143 | 1.226286 | 0.6749787 | 3.106653 | 0.3503673 | 2.084946 | 0.6478334 | 1.205044 | 1.224013 | 0.6779711 | 2.512452 | 0.7929563
PreconditioningA | 1-Recover | 35.59 | 36.5 | 8456 | 8584 | 1438 | 1571 | 10.6 | 17.5 | 2.753247 | 4.545455 | 1.208 | 1.226286 | 0.6750585 | 3.325922 | 5.574026 | 2.233871 | 4.189818 | 1.204902 | 1.224013 | 0.6780512 | 2.691595 | 5.12839
PreconditioningA | 1-Recover | 35.66 | 36.5 | 8456 | 8582 | 1438 | 1569 | 8.4 | 5.6 | 2.181818 | 1.454545 | 1.208 | 1.226 | 0.6752158 | 2.635636 | 1.783273 | 1.766233 | 1.619775 | 1.204902 | 1.223727 | 0.6782093 | 2.128137 | 1.982163
PreconditioningA | 1-Recover | 35.73 | 36.5 | 8456 | 8580 | 1438 | 1567 | 9.9 | 4.8 | 2.571429 | 1.246753 | 1.208 | 1.225714 | 0.6753732 | 3.106286 | 1.528163 | 2.085918 | 1.446999 | 1.204902 | 1.223442 | 0.6783674 | 2.513326 | 1.77032
PreconditioningA | 1-Recover | 35.79 | 36.5 | 8456 | 8580 | 1438 | 1567 | 10.6 | 16 | 2.753247 | 4.155844 | 1.208 | 1.225714 | 0.6753732 | 3.325922 | 5.093878 | 2.234912 | 3.865863 | 1.204902 | 1.223442 | 0.6783674 | 2.692849 | 4.72966
PreconditioningA | 1-Recover | 35.86 | 36.5 | 8454 | 8578 | 1436 | 1565 | 12.9 | 0.4 | 3.350649 | 0.1038961 | 1.207714 | 1.225429 | 0.6756905 | 4.046627 | 0.1273173 | 2.725099 | 0.4968485 | 1.204617 | 1.223157 | 0.678686 | 3.2827 | 0.6077238
PreconditioningA | 1-Recover | 35.93 | 36.5 | 8454 | 8577 | 1436 | 1564 | 9.9 | 7.8 | 2.571429 | 2.025974 | 1.207714 | 1.225286 | 0.6757693 | 3.105551 | 2.482397 | 2.086648 | 2.095405 | 1.204617 | 1.223014 | 0.6787652 | 2.51361 | 2.56271
PreconditioningA | 1-Recover | 35.99 | 36.5 | 8453 | 8577 | 1435 | 1564 | 12.9 | 16.8 | 3.350649 | 4.363636 | 1.207571 | 1.225286 | 0.6758492 | 4.046148 | 5.346701 | 2.725417 | 4.040073 | 1.204474 | 1.223014 | 0.6788455 | 3.282695 | 4.941067
PreconditioningA | 1-Recover | 36.06 | 36.5 | 8452 | 8571 | 1434 | 1558 | 9.1 | 13.8 | 2.363636 | 3.584416 | 1.207429 | 1.224429 | 0.6764023 | 2.853922 | 4.388861 | 1.91765 | 3.392334 | 1.204332 | 1.222159 | 0.6794011 | 2.309487 | 4.145971
PreconditioningA | 1-Recover | 36.13 | 36.5 | 8452 | 8567 | 1434 | 1554 | 10.6 | 15.3 | 2.753247 | 3.974026 | 1.207429 | 1.223857 | 0.6767182 | 3.324349 | 4.86364 | 2.238303 | 3.716442 | 1.204332 | 1.221588 | 0.6797183 | 2.69566 | 4.539963
PreconditioningA | 1-Recover | 36.19 | 36.5 | 8452 | 8563 | 1434 | 1550 | 11.4 | 15.3 | 2.961039 | 3.974026 | 1.207429 | 1.223286 | 0.6770343 | 3.575243 | 4.861369 | 2.409966 | 3.716442 | 1.204332 | 1.221018 | 0.6800358 | 2.902399 | 4.537843
PreconditioningA | 1-Recover | 36.26 | 36.5 | 8452 | 8557 | 1434 | 1544 | 11.4 | 13.8 | 2.961039 | 3.584416 | 1.207429 | 1.222429 | 0.677509 | 3.575243 | 4.381692 | 2.411656 | 3.392334 | 1.204332 | 1.220163 | 0.6805126 | 2.904434 | 4.139199
PreconditioningA | 1-Recover | 36.33 | 36.5 | 8452 | 8551 | 1434 | 1538 | 9.9 | 15.3 | 2.571429 | 3.974026 | 1.207429 | 1.221571 | 0.6779844 | 3.104816 | 4.854557 | 2.092992 | 3.716442 | 1.204332 | 1.219307 | 0.6809901 | 2.520657 | 4.531484
PreconditioningA | 1-Recover | 36.39 | 36.5 | 8452 | 8548 | 1434 | 1535 | 9.1 | 9.3 | 2.363636 | 2.415584 | 1.207429 | 1.221143 | 0.6782223 | 2.853922 | 2.949774 | 1.92281 | 2.420009 | 1.204332 | 1.218879 | 0.6812291 | 2.315701 | 2.949699
PreconditioningA | 1-Recover | 36.46 | 36.5 | 8452 | 8547 | 1434 | 1534 | 9.9 | 13 | 2.571429 | 3.376623 | 1.207429 | 1.221 | 0.6783017 | 3.104816 | 4.122857 | 2.093972 | 3.219476 | 1.204332 | 1.218737 | 0.6813088 | 2.521837 | 3.923694
PreconditioningA | 1-Recover | 36.53 | 36.5 | 8452 | 8545 | 1434 | 1532 | 10.6 | 10.8 | 2.753247 | 2.805195 | 1.207429 | 1.220714 | 0.6784604 | 3.324349 | 3.424341 | 2.244066 | 2.744117 | 1.204332 | 1.218451 | 0.6814683 | 2.7026 | 3.343574
PreconditioningA | 1-Recover | 36.59 | 36.5 | 8452 | 8544 | 1434 | 1531 | 9.9 | 9.3 | 2.571429 | 2.415584 | 1.207429 | 1.220571 | 0.6785398 | 3.104816 | 2.948393 | 2.094707 | 2.420009 | 1.204332 | 1.218309 | 0.681548 | 2.522722 | 2.948318
PreconditioningA | 1-Recover | 36.66 | 36.5 | 8452 | 8543 | 1434 | 1530 | 10.6 | 7.8 | 2.753247 | 2.025974 | 1.207429 | 1.220429 | 0.6786193 | 3.324349 | 2.472557 | 2.244592 | 2.095901 | 1.204332 | 1.218166 | 0.6816278 | 2.703233 | 2.553155
PreconditioningA | 1-Recover | 36.73 | 36.5 | 8452 | 8543 | 1434 | 1530 | 12.1 | 13 | 3.142857 | 3.376623 | 1.207429 | 1.220429 | 0.6786193 | 3.794776 | 4.120928 | 2.565247 | 3.219476 | 1.204332 | 1.218166 | 0.6816278 | 3.089409 | 3.921857
PreconditioningA | 1-Recover | 36.79 | 36.5 | 8451 | 8541 | 1433 | 1528 | 11.4 | 3.3 | 2.961039 | 0.8571429 | 1.207286 | 1.220143 | 0.6788585 | 3.57482 | 1.045837 | 2.416174 | 1.123709 | 1.204189 | 1.217881 | 0.6818681 | 2.90953 | 1.368543
PreconditioningA | 1-Recover | 36.86 | 36.5 | 8450 | 8540 | 1432 | 1527 | 14.4 | -4.9 | 3.74026 | -1.272727 | 1.207143 | 1.22 | 0.6790183 | 4.515028 | -1.552727 | 3.057994 | -0.6483701 | 1.204047 | 1.217738 | 0.6820287 | 3.681967 | -0.7895452
PreconditioningA | 1-Recover | 36.93 | 36.5 | 8445 | 8540 | 1427 | 1527 | 10.6 | 17.5 | 2.753247 | 4.545455 | 1.206429 | 1.22 | 0.6794204 | 3.321596 | 5.545455 | 2.24538 | 4.195276 | 1.203334 | 1.217738 | 0.6824325 | 2.701943 | 5.108749
PreconditioningA | 1-Recover | 36.99 | 36.5 | 8444 | 8538 | 1426 | 1525 | 9.9 | 7.1 | 2.571429 | 1.844156 | 1.206286 | 1.219714 | 0.67966 | 3.101878 | 2.249343 | 2.096179 | 1.946492 | 1.203192 | 1.217453 | 0.6826732 | 2.522105 | 2.369764
PreconditioningA | 1-Recover | 37.06 | 36.5 | 8443 | 8536 | 1425 | 1523 | 12.1 | 4.8 | 3.142857 | 1.246753 | 1.206143 | 1.219429 | 0.6798998 | 3.790735 | 1.520327 | 2.567351 | 1.449227 | 1.203049 | 1.217168 | 0.682914 | 3.08865 | 1.763953
PreconditioningA | 1-Recover | 37.13 | 36.5 | 8443 | 8536 | 1425 | 1523 | 9.1 | 17.5 | 2.363636 | 4.545455 | 1.206143 | 1.219429 | 0.6798998 | 2.850883 | 5.542857 | 1.925513 | 4.19627 | 1.203049 | 1.217168 | 0.682914 | 2.316488 | 5.107565
PreconditioningA | 1-Recover | 37.19 | 36.5 | 8443 | 8535 | 1425 | 1522 | 10.6 | 7.8 | 2.753247 | 2.025974 | 1.206143 | 1.219286 | 0.6799794 | 3.320809 | 2.470241 | 2.246695 | 2.098135 | 1.203049 | 1.217026 | 0.682994 | 2.702885 | 2.553484
PreconditioningA | 1-Recover | 37.26 | 36.5 | 8443 | 8533 | 1425 | 1520 | 9.9 | 11.5 | 2.571429 | 2.987013 | 1.206143 | 1.219 | 0.6801388 | 3.10151 | 3.641169 | 2.097407 | 2.898454 | 1.203049 | 1.21674 | 0.6831541 | 2.523284 | 3.526666
PreconditioningA | 1-Recover | 37.33 | 36.5 | 8443 | 8532 | 1425 | 1519 | 10.6 | 14.5 | 2.753247 | 3.766234 | 1.206143 | 1.218857 | 0.6802185 | 3.320809 | 4.590501 | 2.247485 | 3.547362 | 1.203049 | 1.216598 | 0.6832342 | 2.703836 | 4.315712
PreconditioningA | 1-Recover | 37.39 | 36.5 | 8443 | 8531 | 1425 | 1518 | 11.4 | 12.3 | 2.961039 | 3.194805 | 1.206143 | 1.218714 | 0.6802982 | 3.571436 | 3.893555 | 2.419006 | 3.071496 | 1.203049 | 1.216455 | 0.6833142 | 2.910183 | 3.736337
PreconditioningA | 1-Recover | 37.46 | 36.5 | 8443 | 8527 | 1425 | 1514 | 10.6 | 13 | 2.753247 | 3.376623 | 1.206143 | 1.218143 | 0.6806174 | 3.320809 | 4.11321 | 2.248803 | 3.222908 | 1.203049 | 1.215885 | 0.6836348 | 2.705421 | 3.918685
PreconditioningA | 1-Recover | 37.53 | 36.5 | 8443 | 8523 | 1425 | 1510 | 10.6 | 15.3 | 2.753247 | 3.974026 | 1.206143 | 1.217571 | 0.6809368 | 3.320809 | 4.83866 | 2.249859 | 3.720404 | 1.203049 | 1.215314 | 0.6839556 | 2.706691 | 4.52146
PreconditioningA | 1-Recover | 37.59 | 36.5 | 8443 | 8518 | 1425 | 1505 | 9.1 | 15.3 | 2.363636 | 3.974026 | 1.206143 | 1.216857 | 0.6813365 | 2.850883 | 4.835822 | 1.929582 | 3.720404 | 1.203049 | 1.214601 | 0.6843571 | 2.321383 | 4.518808
PreconditioningA | 1-Recover | 37.66 | 36.5 | 8443 | 8513 | 1425 | 1500 | 9.9 | 13.8 | 2.571429 | 3.584416 | 1.206143 | 1.216143 | 0.6817367 | 3.10151 | 4.359161 | 2.102335 | 3.39595 | 1.203049 | 1.213888 | 0.684759 | 2.529212 | 4.122305
PreconditioningA | 1-Recover | 37.73 | 36.5 | 8443 | 8508 | 1425 | 1495 | 11.4 | 12.3 | 2.961039 | 3.194805 | 1.206143 | 1.215429 | 0.6821373 | 3.571436 | 3.883058 | 2.425545 | 3.071496 | 1.203049 | 1.213176 | 0.6851615 | 2.918051 | 3.726264
PreconditioningA | 1-Recover | 37.79 | 36.5 | 8443 | 8507 | 1425 | 1494 | 9.9 | 11.5 | 2.571429 | 2.987013 | 1.206143 | 1.215286 | 0.6822175 | 3.10151 | 3.630074 | 2.103818 | 2.898454 | 1.203049 | 1.213033 | 0.685242 | 2.530996 | 3.51592
PreconditioningA | 1-Recover | 37.86 | 36.5 | 8443 | 8504 | 1425 | 1491 | 11.4 | 8.6 | 2.961039 | 2.233766 | 1.206143 | 1.214857 | 0.6824582 | 3.571436 | 2.713707 | 2.426686 | 2.271177 | 1.203049 | 1.212605 | 0.6854837 | 2.919423 | 2.754041
PreconditioningA | 1-Recover | 37.93 | 36.5 | 8443 | 8503 | 1425 | 1490 | 12.1 | 10.1 | 3.142857 | 2.623377 | 1.206143 | 1.214714 | 0.6825384 | 3.790735 | 3.186653 | 2.577315 | 2.595631 | 1.203049 | 1.212463 | 0.6855644 | 3.100637 | 3.147105
PreconditioningA | 1-Recover | 37.99 | 36.5 | 8443 | 8503 | 1425 | 1490 | 10.6 | 14.5 | 2.753247 | 3.766234 | 1.206143 | 1.214714 | 0.6825384 | 3.320809 | 4.574898 | 2.255151 | 3.547362 | 1.203049 | 1.212463 | 0.6855644 | 2.713057 | 4.301043
PreconditioningA | 1-Recover | 38.06 | 36.5 | 8443 | 8501 | 1425 | 1488 | 10.6 | 8.6 | 2.753247 | 2.233766 | 1.206143 | 1.214429 | 0.682699 | 3.320809 | 2.71275 | 2.255681 | 2.271177 | 1.203049 | 1.212177 | 0.6857257 | 2.713696 | 2.753069
PreconditioningA | 1-Recover | 38.13 | 36.5 | 8443 | 8500 | 1425 | 1487 | 10.6 | 7.8 | 2.753247 | 2.025974 | 1.206143 | 1.214286 | 0.6827793 | 3.320809 | 2.460111 | 2.255947 | 2.098135 | 1.203049 | 1.212035 | 0.6858063 | 2.714015 | 2.543012
PreconditioningA | 1-Recover | 38.19 | 36.5 | 8443 | 8499 | 1425 | 1486 | 11.4 | 4.8 | 2.961039 | 1.246753 | 1.206143 | 1.214143 | 0.6828597 | 3.571436 | 1.513737 | 2.428114 | 1.449227 | 1.203049 | 1.211892 | 0.685887 | 2.921141 | 1.756307
PreconditioningA | 1-Recover | 38.26 | 36.5 | 8441 | 8499 | 1423 | 1486 | 10.6 | 12.3 | 2.753247 | 3.194805 | 1.205857 | 1.214143 | 0.6830215 | 3.320022 | 3.87895 | 2.256212 | 3.072224 | 1.202764 | 1.211892 | 0.6860495 | 2.713691 | 3.723204
PreconditioningA | 1-Recover | 38.33 | 36.5 | 8440 | 8497 | 1422 | 1484 | 13.7 | -5.6 | 3.558442 | -1.454545 | 1.205714 | 1.213857 | 0.6832632 | 4.290464 | -1.76561 | 2.92302 | -0.8006039 | 1.202622 | 1.211607 | 0.6862923 | 3.515287 | -0.9700173
PreconditioningA | 1-Recover | 38.39 | 36.5 | 8437 | 8495 | 1419 | 1482 | 13.7 | -0.4 | 3.558442 | -0.1038961 | 1.205286 | 1.213571 | 0.683667 | 4.288939 | -0.1260853 | 2.923708 | 0.3246846 | 1.202194 | 1.211322 | 0.686698 | 3.514865 | 0.3932975
PreconditioningA | 1-Recover | 38.46 | 36.5 | 8436 | 8495 | 1418 | 1482 | 11.4 | 8.6 | 2.961039 | 2.233766 | 1.205143 | 1.213571 | 0.6837481 | 3.568475 | 2.710835 | 2.429257 | 2.273061 | 1.202052 | 1.211322 | 0.6867794 | 2.920093 | 2.753409
PreconditioningA | 1-Recover | 38.53 | 36.5 | 8434 | 8493 | 1416 | 1480 | 14.4 | -2.6 | 3.74026 | -0.6753247 | 1.204857 | 1.213286 | 0.6840713 | 4.506479 | -0.8193618 | 3.074917 | -0.1515734 | 1.201767 | 1.211037 | 0.687104 | 3.695333 | -0.1835609
PreconditioningA | 1-Recover | 38.59 | 36.5 | 8431 | 8492 | 1413 | 1479 | 12.1 | 15.3 | 3.142857 | 3.974026 | 1.204429 | 1.213143 | 0.6843953 | 3.785347 | 4.821061 | 2.580653 | 3.725699 | 1.201339 | 1.210894 | 0.6874294 | 3.100241 | 4.511427
PreconditioningA | 1-Recover | 38.66 | 36.5 | 8431 | 8490 | 1413 | 1477 | 10.6 | 12.3 | 2.753247 | 3.194805 | 1.204429 | 1.212857 | 0.6845565 | 3.316089 | 3.874842 | 2.258604 | 3.075868 | 1.201339 | 1.210609 | 0.6875914 | 2.71335 | 3.723673
PreconditioningA | 1-Recover | 38.73 | 36.5 | 8431 | 8488 | 1413 | 1475 | 8.4 | 13 | 2.181818 | 3.376623 | 1.204429 | 1.212571 | 0.6847178 | 2.627844 | 4.094397 | 1.785793 | 3.227495 | 1.201339 | 1.210324 | 0.6877534 | 2.145344 | 3.906314
PreconditioningA | 1-Recover | 38.79 | 36.5 | 8431 | 8485 | 1413 | 1472 | 9.9 | 13 | 2.571429 | 3.376623 | 1.204429 | 1.212143 | 0.6849599 | 3.097102 | 4.09295 | 2.109272 | 3.227495 | 1.201339 | 1.209896 | 0.6879966 | 2.533952 | 3.904933
PreconditioningA | 1-Recover | 38.86 | 36.5 | 8431 | 8480 | 1413 | 1467 | 9.1 | 15.3 | 2.363636 | 3.974026 | 1.204429 | 1.211429 | 0.6853638 | 2.846831 | 4.814249 | 1.938229 | 3.725699 | 1.201339 | 1.209183 | 0.6884022 | 2.328471 | 4.505052
PreconditioningA | 1-Recover | 38.93 | 36.5 | 8431 | 8475 | 1413 | 1462 | 9.9 | 13.8 | 2.571429 | 3.584416 | 1.204429 | 1.210714 | 0.6857681 | 3.097102 | 4.339703 | 2.111761 | 3.400784 | 1.201339 | 1.20847 | 0.6888084 | 2.536942 | 4.109745
PreconditioningA | 1-Recover | 38.99 | 36.5 | 8431 | 8471 | 1413 | 1458 | 9.1 | 14.5 | 2.363636 | 3.766234 | 1.204429 | 1.210143 | 0.6860919 | 2.846831 | 4.557681 | 1.940288 | 3.552411 | 1.201339 | 1.2079 | 0.6891336 | 2.330945 | 4.290956
PreconditioningA | 1-Recover | 39.06 | 36.5 | 8431 | 8466 | 1413 | 1453 | 9.1 | 12.3 | 2.363636 | 3.194805 | 1.204429 | 1.209429 | 0.6864971 | 2.846831 | 3.863889 | 1.941434 | 3.075868 | 1.201339 | 1.207187 | 0.6895406 | 2.332321 | 3.713147
PreconditioningA | 1-Recover | 39.13 | 36.5 | 8431 | 8463 | 1413 | 1450 | 8.4 | 13 | 2.181818 | 3.376623 | 1.204429 | 1.209 | 0.6867405 | 2.627844 | 4.082338 | 1.791068 | 3.227495 | 1.201339 | 1.206759 | 0.689785 | 2.151681 | 3.894809
PreconditioningA | 1-Recover | 39.19 | 36.5 | 8431 | 8462 | 1413 | 1449 | 9.9 | 11.5 | 2.571429 | 2.987013 | 1.204429 | 1.208857 | 0.6868216 | 3.097102 | 3.610872 | 2.115005 | 2.90258 | 1.201339 | 1.206616 | 0.6898666 | 2.540839 | 3.5023
PreconditioningA | 1-Recover | 39.26 | 36.5 | 8431 | 8461 | 1413 | 1448 | 8.4 | 10.8 | 2.181818 | 2.805195 | 1.204429 | 1.208714 | 0.6869028 | 2.627844 | 3.390679 | 1.791492 | 2.750952 | 1.201339 | 1.206474 | 0.6899481 | 2.15219 | 3.318952
PreconditioningA | 1-Recover | 39.33 | 36.5 | 8431 | 8459 | 1413 | 1446 | 10.6 | 7.8 | 2.753247 | 2.025974 | 1.204429 | 1.208429 | 0.6870652 | 3.316089 | 2.448245 | 2.266881 | 2.101121 | 1.201339 | 1.206189 | 0.6901112 | 2.723293 | 2.534348
PreconditioningA | 1-Recover | 39.39 | 36.5 | 8431 | 8459 | 1413 | 1446 | 10.6 | 8.6 | 2.753247 | 2.233766 | 1.204429 | 1.208429 | 0.6870652 | 3.316089 | 2.699347 | 2.266881 | 2.274409 | 1.201339 | 1.206189 | 0.6901112 | 2.723293 | 2.743366
PreconditioningA | 1-Recover | 39.46 | 36.5 | 8431 | 8458 | 1413 | 1445 | 10.6 | 7.1 | 2.753247 | 1.844156 | 1.204429 | 1.208286 | 0.6871465 | 3.316089 | 2.228267 | 2.267149 | 1.949494 | 1.201339 | 1.206046 | 0.6901928 | 2.723615 | 2.351179
PreconditioningA | 1-Recover | 39.53 | 36.5 | 8430 | 8457 | 1412 | 1444 | 9.1 | 3.3 | 2.363636 | 0.8571429 | 1.204286 | 1.208143 | 0.6873092 | 2.846494 | 1.035551 | 1.9435 | 1.126508 | 1.201197 | 1.205903 | 0.6903563 | 2.334527 | 1.358459
PreconditioningA | 1-Recover | 39.59 | 36.5 | 8430 | 8457 | 1412 | 1444 | 8.4 | 15.3 | 2.181818 | 3.974026 | 1.204286 | 1.208143 | 0.6873092 | 2.627532 | 4.801191 | 1.792339 | 3.726141 | 1.201197 | 1.205903 | 0.6903563 | 2.152952 | 4.493366
PreconditioningA | 1-Recover | 39.66 | 36.5 | 8428 | 8459 | 1410 | 1446 | 11.4 | -39.9 | 2.961039 | -10.36364 | 1.204 | 1.208429 | 0.6873098 | 3.565091 | -12.52371 | 2.439596 | -8.234126 | 1.200912 | 1.206189 | 0.6903569 | 2.92974 | -9.931908
PreconditioningA | 1-Recover | 39.73 | 36.5 | 8425 | 8462 | 1407 | 1449 | 13.7 | 12.3 | 3.558442 | 3.194805 | 1.203571 | 1.208857 | 0.6873108 | 4.282839 | 3.862063 | 2.93511 | 3.078058 | 1.200484 | 1.206616 | 0.6903579 | 3.523553 | 3.714035
PreconditioningA | 1-Recover | 39.79 | 36.5 | 8423 | 8459 | 1405 | 1446 | 9.1 | 7.8 | 2.363636 | 2.025974 | 1.203286 | 1.208429 | 0.6877178 | 2.84413 | 2.448245 | 1.943041 | 2.103117 | 1.200199 | 1.206189 | 0.6907667 | 2.332037 | 2.536755
PreconditioningA | 1-Recover | 39.86 | 36.5 | 8423 | 8459 | 1405 | 1446 | 10.6 | 11.5 | 2.753247 | 2.987013 | 1.203286 | 1.208429 | 0.6877178 | 3.312942 | 3.609592 | 2.266881 | 2.905336 | 1.200199 | 1.206189 | 0.6907667 | 2.720709 | 3.504383
PreconditioningA | 1-Recover | 39.93 | 36.5 | 8423 | 8457 | 1405 | 1444 | 11.4 | 1.9 | 2.961039 | 0.4935065 | 1.203286 | 1.208143 | 0.6878804 | 3.562976 | 0.5962263 | 2.440173 | 0.8239014 | 1.200199 | 1.205903 | 0.69093 | 2.928694 | 0.9935454
PreconditioningA | 1-Recover | 39.99 | 36.5 | 8423 | 8455 | 1405 | 1442 | 10.6 | 3.3 | 2.753247 | 0.8571429 | 1.203286 | 1.207857 | 0.6880431 | 3.312942 | 1.035306 | 2.267953 | 1.127444 | 1.200199 | 1.205618 | 0.6910935 | 2.721996 | 1.359267
PreconditioningA | 1-Recover | 40.06 | 36.5 | 8423 | 8455 | 1405 | 1442 | 10.6 | 11.5 | 2.753247 | 2.987013 | 1.203286 | 1.207857 | 0.6880431 | 3.312942 | 3.607885 | 2.267953 | 2.905336 | 1.200199 | 1.205618 | 0.6910935 | 2.721996 | 3.502726
PreconditioningA | 1-Recover | 40.13 | 36.5 | 8423 | 8454 | 1405 | 1441 | 10.6 | 3.3 | 2.753247 | 0.8571429 | 1.203286 | 1.207714 | 0.6881245 | 3.312942 | 1.035184 | 2.268222 | 1.127444 | 1.200199 | 1.205476 | 0.6911752 | 2.722318 | 1.359106
PreconditioningA | 1-Recover | 40.19 | 36.5 | 8423 | 8452 | 1405 | 1439 | 11.4 | 1.9 | 2.961039 | 0.4935065 | 1.203286 | 1.207429 | 0.6882874 | 3.562976 | 0.5958738 | 2.441616 | 0.8239014 | 1.200199 | 1.20519 | 0.6913388 | 2.930426 | 0.992958
PreconditioningA | 1-Recover | 40.26 | 36.5 | 8423 | 8452 | 1405 | 1439 | 11.4 | 7.8 | 2.961039 | 2.025974 | 1.203286 | 1.207429 | 0.6882874 | 3.562976 | 2.446219 | 2.441616 | 2.103117 | 1.200199 | 1.20519 | 0.6913388 | 2.930426 | 2.534656
PreconditioningA | 1-Recover | 40.33 | 36.5 | 8423 | 8450 | 1405 | 1437 | 10.6 | 6.3 | 2.753247 | 1.636364 | 1.203286 | 1.207143 | 0.6884503 | 3.312942 | 1.975325 | 2.269295 | 1.777892 | 1.200199 | 1.204905 | 0.6915024 | 2.723607 | 2.142192
PreconditioningA | 1-Recover | 40.39 | 36.5 | 8423 | 8449 | 1405 | 1436 | 9.9 | 10.8 | 2.571429 | 2.805195 | 1.203286 | 1.207 | 0.6885317 | 3.094163 | 3.38587 | 2.11826 | 2.753565 | 1.200199 | 1.204763 | 0.6915842 | 2.542334 | 3.317392
PreconditioningA | 1-Recover | 40.46 | 36.5 | 8423 | 8448 | 1405 | 1435 | 9.1 | 13 | 2.363636 | 3.376623 | 1.203286 | 1.206857 | 0.6886132 | 2.84413 | 4.075102 | 1.945571 | 3.230561 | 1.200199 | 1.20462 | 0.6916661 | 2.335073 | 3.891598
PreconditioningA | 1-Recover | 40.53 | 36.5 | 8423 | 8443 | 1405 | 1430 | 9.1 | 12.3 | 2.363636 | 3.194805 | 1.203286 | 1.206143 | 0.6890211 | 2.84413 | 3.853391 | 1.946723 | 3.078789 | 1.200199 | 1.203907 | 0.6920757 | 2.336456 | 3.706576
PreconditioningA | 1-Recover | 40.59 | 36.5 | 8423 | 8441 | 1405 | 1428 | 9.1 | 13.8 | 2.363636 | 3.584416 | 1.203286 | 1.205857 | 0.6891843 | 2.84413 | 4.322293 | 1.947184 | 3.404014 | 1.200199 | 1.203622 | 0.6922397 | 2.33701 | 4.097145
PreconditioningA | 1-Recover | 40.66 | 36.5 | 8423 | 8435 | 1405 | 1422 | 10.6 | 16 | 2.753247 | 4.155844 | 1.203286 | 1.205 | 0.6896745 | 3.312942 | 5.007792 | 2.273331 | 3.881009 | 1.200199 | 1.202766 | 0.6927321 | 2.728451 | 4.667947
PreconditioningA | 1-Recover | 40.73 | 36.5 | 8423 | 8430 | 1405 | 1417 | 10.6 | 13 | 2.753247 | 3.376623 | 1.203286 | 1.204286 | 0.6900836 | 3.312942 | 4.066419 | 2.274679 | 3.230561 | 1.200199 | 1.202053 | 0.693143 | 2.730069 | 3.883306
PreconditioningA | 1-Recover | 40.79 | 36.5 | 8423 | 8426 | 1405 | 1413 | 10.6 | 13 | 2.753247 | 3.376623 | 1.203286 | 1.203714 | 0.6904112 | 3.312942 | 4.06449 | 2.275759 | 3.230561 | 1.200199 | 1.201483 | 0.693472 | 2.731365 | 3.881464
PreconditioningA | 1-Recover | 40.86 | 36.5 | 8423 | 8424 | 1405 | 1411 | 9.9 | 11.5 | 2.571429 | 2.987013 | 1.203286 | 1.203429 | 0.6905751 | 3.094163 | 3.594657 | 2.124546 | 2.905336 | 1.200199 | 1.201198 | 0.6936367 | 2.549879 | 3.489884
PreconditioningA | 1-Recover | 40.93 | 36.5 | 8423 | 8423 | 1405 | 1410 | 9.9 | 12.3 | 2.571429 | 3.194805 | 1.203286 | 1.203286 | 0.6906571 | 3.094163 | 3.844263 | 2.124798 | 3.078789 | 1.200199 | 1.201055 | 0.693719 | 2.550182 | 3.697796
PreconditioningA | 1-Recover | 40.99 | 36.5 | 8423 | 8422 | 1405 | 1409 | 10.6 | 13 | 2.753247 | 3.376623 | 1.203286 | 1.203143 | 0.6907391 | 3.312942 | 4.06256 | 2.27684 | 3.230561 | 1.200199 | 1.200913 | 0.6938014 | 2.732662 | 3.879621
PreconditioningA | 1-Recover | 41.06 | 36.5 | 8423 | 8422 | 1405 | 1409 | 9.9 | 11.5 | 2.571429 | 2.987013 | 1.203286 | 1.203143 | 0.6907391 | 3.094163 | 3.593803 | 2.125051 | 2.905336 | 1.200199 | 1.200913 | 0.6938014 | 2.550485 | 3.489055
PreconditioningA | 1-Recover | 41.13 | 36.5 | 8423 | 8420 | 1405 | 1407 | 9.9 | 10.8 | 2.571429 | 2.805195 | 1.203286 | 1.202857 | 0.6909032 | 3.094163 | 3.374249 | 2.125555 | 2.753565 | 1.200199 | 1.200627 | 0.6939662 | 2.55109 | 3.306006
PreconditioningA | 1-Recover | 41.19 | 36.5 | 8423 | 8419 | 1405 | 1406 | 10.6 | 7.8 | 2.753247 | 2.025974 | 1.203286 | 1.202714 | 0.6909852 | 3.312942 | 2.436668 | 2.277651 | 2.103117 | 1.200199 | 1.200485 | 0.6940486 | 2.733636 | 2.52476
PreconditioningA | 1-Recover | 41.26 | 36.5 | 8423 | 8418 | 1405 | 1405 | 9.1 | 10.1 | 2.363636 | 2.623377 | 1.203286 | 1.202571 | 0.6910673 | 2.84413 | 3.154798 | 1.952504 | 2.601794 | 1.200199 | 1.200342 | 0.6941311 | 2.343395 | 3.123043
PreconditioningA | 1-Recover | 41.33 | 36.5 | 8423 | 8418 | 1405 | 1405 | 8.4 | 8.6 | 2.181818 | 2.233766 | 1.203286 | 1.202571 | 0.6910673 | 2.625351 | 2.686263 | 1.800643 | 2.27657 | 1.200199 | 1.200342 | 0.6941311 | 2.161131 | 2.732663
PreconditioningA | 1-Recover | 41.39 | 36.5 | 8423 | 8416 | 1405 | 1403 | 9.1 | 5.6 | 2.363636 | 1.454545 | 1.203286 | 1.202286 | 0.6912316 | 2.84413 | 1.748779 | 1.952968 | 1.626121 | 1.200199 | 1.200057 | 0.694296 | 2.343952 | 1.951438
PreconditioningA | 1-Recover | 41.46 | 36.5 | 8423 | 8415 | 1405 | 1402 | 13.7 | 1.9 | 3.558442 | 0.4935065 | 1.203286 | 1.202143 | 0.6913137 | 4.281822 | 0.5932653 | 2.951503 | 0.8239014 | 1.200199 | 1.199914 | 0.6943785 | 3.542392 | 0.9886112
PreconditioningA | 1-Recover | 41.53 | 36.5 | 8422 | 8415 | 1404 | 1402 | 10.6 | 11.5 | 2.753247 | 2.987013 | 1.203143 | 1.202143 | 0.6913958 | 3.312549 | 3.590816 | 2.278734 | 2.905681 | 1.200057 | 1.199914 | 0.694461 | 2.734611 | 3.486569
PreconditioningA | 1-Recover | 41.59 | 36.5 | 8420 | 8413 | 1402 | 1400 | 11.4 | -8.6 | 2.961039 | -2.233766 | 1.202857 | 1.201857 | 0.6917244 | 3.561707 | -2.684668 | 2.452935 | -1.453186 | 1.199772 | 1.199629 | 0.6947911 | 2.942962 | -1.743284
PreconditioningA | 1-Recover | 41.66 | 36.5 | 8416 | 8412 | 1398 | 1399 | 11.4 | 24.2 | 2.961039 | 6.285714 | 1.202286 | 1.201714 | 0.6921354 | 3.560015 | 7.553633 | 2.453226 | 5.663608 | 1.199202 | 1.199487 | 0.6952039 | 2.941914 | 6.793423
PreconditioningA | 1-Recover | 41.73 | 36.5 | 8416 | 8407 | 1398 | 1394 | 7.6 | 36.9 | 1.974026 | 9.584416 | 1.202286 | 1.201 | 0.6925471 | 2.373343 | 11.51088 | 1.629216 | 8.419464 | 1.199202 | 1.198774 | 0.6956174 | 1.953759 | 10.09303
PreconditioningA | 1-Recover | 41.79 | 36.5 | 8416 | 8402 | 1398 | 1389 | 9.9 | 10.1 | 2.571429 | 2.623377 | 1.202286 | 1.200286 | 0.6929592 | 3.091592 | 3.148801 | 2.130109 | 2.603958 | 1.199202 | 1.198061 | 0.6960313 | 2.554431 | 3.1197
PreconditioningA | 1-Recover | 41.86 | 36.5 | 8416 | 8401 | 1398 | 1388 | 9.9 | 13.8 | 2.571429 | 3.584416 | 1.202286 | 1.200143 | 0.6930417 | 3.091592 | 4.301811 | 2.130363 | 3.406845 | 1.199202 | 1.197918 | 0.6961142 | 2.554735 | 4.081121
PreconditioningA | 1-Recover | 41.93 | 36.5 | 8416 | 8395 | 1398 | 1382 | 8.4 | 16.8 | 2.181818 | 4.363636 | 1.202286 | 1.199286 | 0.693537 | 2.623169 | 5.233247 | 1.805576 | 4.057834 | 1.199202 | 1.197063 | 0.6966117 | 2.165251 | 4.857482
PreconditioningA | 1-Recover | 41.99 | 36.5 | 8416 | 8390 | 1398 | 1377 | 8.4 | 15.3 | 2.181818 | 3.974026 | 1.202286 | 1.198571 | 0.6939503 | 2.623169 | 4.763154 | 1.806652 | 3.73234 | 1.199202 | 1.19635 | 0.6970269 | 2.166541 | 4.465183
PreconditioningA | 1-Recover | 42.06 | 36.5 | 8416 | 8387 | 1398 | 1374 | 11.4 | 12.3 | 2.961039 | 3.194805 | 1.202286 | 1.198143 | 0.6941986 | 3.560015 | 3.827833 | 2.460539 | 3.08135 | 1.199202 | 1.195922 | 0.6972762 | 2.950683 | 3.685054
PreconditioningA | 1-Recover | 42.13 | 36.5 | 8416 | 8384 | 1398 | 1371 | 8.4 | 12.3 | 2.181818 | 3.194805 | 1.202286 | 1.197714 | 0.694447 | 2.623169 | 3.826464 | 1.807945 | 3.08135 | 1.199202 | 1.195494 | 0.6975257 | 2.168092 | 3.683736
PreconditioningA | 1-Recover | 42.19 | 36.5 | 8416 | 8383 | 1398 | 1370 | 9.9 | 12.3 | 2.571429 | 3.194805 | 1.202286 | 1.197571 | 0.6945298 | 3.091592 | 3.826007 | 2.134937 | 3.08135 | 1.199202 | 1.195351 | 0.6976089 | 2.560221 | 3.683296
PreconditioningA | 1-Recover | 42.26 | 36.5 | 8416 | 8382 | 1398 | 1369 | 9.9 | 12.3 | 2.571429 | 3.194805 | 1.202286 | 1.197429 | 0.6946127 | 3.091592 | 3.825551 | 2.135192 | 3.08135 | 1.199202 | 1.195209 | 0.6976921 | 2.560526 | 3.682857
PreconditioningA | 1-Recover | 42.33 | 36.5 | 8416 | 8381 | 1398 | 1368 | 9.1 | 12.3 | 2.363636 | 3.194805 | 1.202286 | 1.197286 | 0.6946955 | 2.841766 | 3.825095 | 1.961124 | 3.08135 | 1.199202 | 1.195066 | 0.6977754 | 2.351784 | 3.682418
PreconditioningA | 1-Recover | 42.39 | 36.5 | 8416 | 8380 | 1398 | 1367 | 9.1 | 11.5 | 2.363636 | 2.987013 | 1.202286 | 1.197143 | 0.6947784 | 2.841766 | 3.575881 | 1.961358 | 2.907753 | 1.199202 | 1.194924 | 0.6978586 | 2.352065 | 3.474543
PreconditioningA | 1-Recover | 42.46 | 36.5 | 8416 | 8378 | 1398 | 1365 | 10.6 | 10.1 | 2.753247 | 2.623377 | 1.202286 | 1.196857 | 0.6949443 | 3.310189 | 3.139807 | 2.288798 | 2.603958 | 1.199202 | 1.194639 | 0.6980252 | 2.744731 | 3.110788
PreconditioningA | 1-Recover | 42.53 | 36.5 | 8416 | 8377 | 1398 | 1364 | 9.9 | 9.3 | 2.571429 | 2.415584 | 1.202286 | 1.196714 | 0.6950273 | 3.091592 | 2.890764 | 2.136466 | 2.430361 | 1.199202 | 1.194496 | 0.6981086 | 2.562054 | 2.903056
PreconditioningA | 1-Recover | 42.59 | 36.5 | 8416 | 8377 | 1398 | 1364 | 9.9 | 8.6 | 2.571429 | 2.233766 | 1.202286 | 1.196714 | 0.6950273 | 3.091592 | 2.67318 | 2.136466 | 2.278463 | 1.199202 | 1.194496 | 0.6981086 | 2.562054 | 2.721615
PreconditioningA | 1-Recover | 42.66 | 36.5 | 8416 | 8376 | 1398 | 1363 | 10.6 | 5.6 | 2.753247 | 1.454545 | 1.202286 | 1.196571 | 0.6951102 | 3.310189 | 1.740468 | 2.289344 | 1.627474 | 1.199202 | 1.194353 | 0.6981919 | 2.745386 | 1.943779
PreconditioningA | 1-Recover | 42.73 | 36.5 | 8416 | 8374 | 1398 | 1361 | 12.9 | -1.1 | 3.350649 | -0.2857143 | 1.202286 | 1.196286 | 0.6952763 | 4.028438 | -0.3417959 | 2.791486 | 0.1735972 | 1.199202 | 1.194068 | 0.6983587 | 3.347556 | 0.2072869
PreconditioningA | 1-Recover | 42.79 | 36.5 | 8414 | 8374 | 1396 | 1361 | 12.9 | -1.1 | 3.350649 | -0.2857143 | 1.202 | 1.196286 | 0.6954415 | 4.027481 | -0.3417959 | 2.791486 | 0.1736385 | 1.198917 | 1.194068 | 0.6985247 | 3.34676 | 0.2073362
PreconditioningA | 1-Recover | 42.86 | 36.5 | 8411 | 8373 | 1393 | 1360 | 11.4 | 1.9 | 2.961039 | 0.4935065 | 1.201571 | 1.196143 | 0.6957727 | 3.5579 | 0.5903043 | 2.464653 | 0.8250768 | 1.19849 | 1.193926 | 0.6988573 | 2.953861 | 0.9850803
PreconditioningA | 1-Recover | 42.93 | 36.5 | 8410 | 8371 | 1392 | 1358 | 13.7 | -0.4 | 3.558442 | -0.1038961 | 1.201429 | 1.195857 | 0.6960216 | 4.275213 | -0.1242449 | 2.967017 | 0.325727 | 1.198347 | 1.19364 | 0.6991073 | 3.555516 | 0.3888008
PreconditioningA | 1-Recover | 42.99 | 36.5 | 8407 | 8371 | 1389 | 1358 | 12.1 | 1.1 | 3.142857 | 0.2857143 | 1.201 | 1.195857 | 0.69627 | 3.774571 | 0.3416735 | 2.617956 | 0.6516864 | 1.19792 | 1.19364 | 0.6993568 | 3.136101 | 0.7778792
PreconditioningA | 1-Recover | 43.06 | 36.5 | 8404 | 8370 | 1386 | 1357 | 12.9 | -2.6 | 3.350649 | -0.6753247 | 1.200571 | 1.195714 | 0.6966018 | 4.022694 | -0.8074954 | 2.79282 | -0.1521144 | 1.197492 | 1.193498 | 0.6996901 | 3.34438 | -0.1815482
PreconditioningA | 2-Stretch | 43.07 | 36.5 | 8403 | 8370 | 1385 | 1357 | 14.4 | -4.1 | 3.74026 | -1.064935 | 1.200429 | 1.195714 | 0.6966847 | 4.489915 | -1.273358 | 3.120104 | -0.4781308 | 1.19735 | 1.193498 | 0.6997733 | 3.735855 | -0.5706481
PreconditioningA | 2-Stretch | 43.14 | 36.5 | 8411 | 8376 | 1393 | 1363 | 12.9 | 30.9 | 3.350649 | 8.025974 | 1.201571 | 1.196571 | 0.6955235 | 4.026045 | 9.603651 | 2.790819 | 7.121716 | 1.19849 | 1.194353 | 0.6986069 | 3.344768 | 8.505845
PreconditioningA | 2-Stretch | 43.2 | 36.5 | 8418 | 8384 | 1400 | 1371 | 10.6 | 9.3 | 2.753247 | 2.415584 | 1.202571 | 1.197714 | 0.694282 | 3.310976 | 2.89318 | 2.28716 | 2.429783 | 1.199487 | 1.195494 | 0.69736 | 2.743418 | 2.904792
PreconditioningA | 2-Stretch | 43.27 | 36.5 | 8427 | 8392 | 1409 | 1379 | 9.9 | 14.5 | 2.571429 | 3.766234 | 1.203857 | 1.198857 | 0.6928793 | 3.095633 | 4.515176 | 2.132647 | 3.554097 | 1.200769 | 1.196635 | 0.6959511 | 2.560818 | 4.252956
PreconditioningA | 2-Stretch | 43.34 | 36.5 | 8436 | 8401 | 1418 | 1388 | 8.4 | 16 | 2.181818 | 4.155844 | 1.205143 | 1.200143 | 0.6913986 | 2.629403 | 4.987607 | 1.804287 | 3.875028 | 1.202052 | 1.197918 | 0.6944639 | 2.168846 | 4.641967
PreconditioningA | 2-Stretch | 43.4 | 36.5 | 8443 | 8409 | 1425 | 1396 | 9.1 | 16 | 2.363636 | 4.155844 | 1.206143 | 1.201286 | 0.6901682 | 2.850883 | 4.992356 | 1.954594 | 3.871816 | 1.203049 | 1.199059 | 0.6932279 | 2.351473 | 4.642535
PreconditioningA | 2-Stretch | 43.47 | 36.5 | 8452 | 8417 | 1434 | 1404 | 9.9 | 14.5 | 2.571429 | 3.766234 | 1.207429 | 1.202429 | 0.688778 | 3.104816 | 4.528627 | 2.126313 | 3.543584 | 1.204332 | 1.2002 | 0.6918316 | 2.560786 | 4.253009
PreconditioningA | 2-Stretch | 43.54 | 36.5 | 8461 | 8426 | 1443 | 1413 | 10.6 | 15.3 | 2.753247 | 3.974026 | 1.208714 | 1.203714 | 0.6873104 | 3.327889 | 4.783592 | 2.275759 | 3.712489 | 1.205614 | 1.201483 | 0.6903575 | 2.743687 | 4.460492
PreconditioningA | 2-Stretch | 43.6 | 36.5 | 8468 | 8433 | 1450 | 1420 | 10.6 | 14.5 | 2.753247 | 3.766234 | 1.209714 | 1.204714 | 0.6861722 | 3.330642 | 4.537236 | 2.27387 | 3.536889 | 1.206612 | 1.202481 | 0.6892143 | 2.743678 | 4.253042
PreconditioningA | 2-Stretch | 43.67 | 36.5 | 8477 | 8442 | 1459 | 1429 | 10.6 | 14.5 | 2.753247 | 3.766234 | 1.211 | 1.206 | 0.684713 | 3.334182 | 4.542078 | 2.271446 | 3.533134 | 1.207894 | 1.203764 | 0.6877485 | 2.743666 | 4.253061
PreconditioningA | 2-Stretch | 43.74 | 36.5 | 8484 | 8449 | 1466 | 1436 | 8.4 | 14.5 | 2.181818 | 3.766234 | 1.212 | 1.207 | 0.6835812 | 2.644364 | 4.545844 | 1.794036 | 3.530219 | 1.208891 | 1.204763 | 0.6866118 | 2.168795 | 4.253076
PreconditioningA | 2-Stretch | 43.8 | 36.5 | 8491 | 8456 | 1473 | 1443 | 8.4 | 13.8 | 2.181818 | 3.584416 | 1.213 | 1.208 | 0.6824522 | 2.646545 | 4.329974 | 1.792551 | 3.376753 | 1.209889 | 1.205761 | 0.6854778 | 2.168788 | 4.071556
PreconditioningA | 2-Stretch | 43.87 | 36.5 | 8500 | 8465 | 1482 | 1452 | 10.6 | 16 | 2.753247 | 4.155844 | 1.214286 | 1.209286 | 0.6810048 | 3.343228 | 5.025603 | 2.265274 | 3.845852 | 1.211171 | 1.207044 | 0.684024 | 2.743635 | 4.642113
PreconditioningA | 2-Stretch | 43.94 | 36.5 | 8509 | 8474 | 1491 | 1461 | 9.9 | 17.5 | 2.571429 | 4.545455 | 1.215571 | 1.210571 | 0.679562 | 3.125755 | 5.502597 | 2.11201 | 4.163721 | 1.212454 | 1.208327 | 0.6825748 | 2.560715 | 5.031138
PreconditioningA | 2-Stretch | 44 | 36.5 | 8516 | 8481 | 1498 | 1468 | 11.4 | 15.3 | 2.961039 | 3.974026 | 1.216571 | 1.211571 | 0.678443 | 3.602315 | 4.814816 | 2.433267 | 3.688512 | 1.213451 | 1.209326 | 0.6814508 | 2.952651 | 4.460612
PreconditioningA | 2-Stretch | 44.07 | 36.5 | 8525 | 8490 | 1507 | 1477 | 11.4 | 15.3 | 2.961039 | 3.974026 | 1.217857 | 1.212857 | 0.6770083 | 3.606122 | 4.819926 | 2.430688 | 3.684618 | 1.214734 | 1.210609 | 0.6800097 | 2.952638 | 4.460631
PreconditioningA | 2-Stretch | 44.14 | 36.5 | 8533 | 8498 | 1515 | 1485 | 11.4 | 15.3 | 2.961039 | 3.974026 | 1.219 | 1.214 | 0.6757369 | 3.609506 | 4.824468 | 2.4284 | 3.681164 | 1.215873 | 1.21175 | 0.6787326 | 2.952627 | 4.460649
PreconditioningA | 2-Stretch | 44.2 | 36.5 | 8541 | 8506 | 1523 | 1493 | 12.1 | 14.5 | 3.142857 | 3.766234 | 1.220143 | 1.215143 | 0.674469 | 3.834735 | 4.576512 | 2.576406 | 3.506659 | 1.217013 | 1.21289 | 0.6774591 | 3.135521 | 4.253193
PreconditioningA | 2-Stretch | 44.27 | 36.5 | 8549 | 8514 | 1531 | 1501 | 10.6 | 17.5 | 2.753247 | 4.545455 | 1.221286 | 1.216286 | 0.6732047 | 3.362501 | 5.528571 | 2.252237 | 4.14424 | 1.218153 | 1.214031 | 0.6761892 | 2.74357 | 5.031236
PreconditioningA | 2-Stretch | 44.34 | 36.5 | 8557 | 8523 | 1539 | 1510 | 12.1 | 14.5 | 3.142857 | 3.766234 | 1.222429 | 1.217571 | 0.6718651 | 3.841918 | 4.585659 | 2.571267 | 3.500102 | 1.219293 | 1.215314 | 0.6748437 | 3.135129 | 4.253725
PreconditioningA | 2-Stretch | 44.4 | 36.5 | 8564 | 8530 | 1546 | 1517 | 11.4 | 8.6 | 2.961039 | 2.233766 | 1.223429 | 1.218571 | 0.670765 | 3.62262 | 2.722004 | 2.41929 | 2.239088 | 1.220291 | 1.216313 | 0.6737387 | 2.952236 | 2.72343
PreconditioningA | 2-Stretch | 44.47 | 36.5 | 8573 | 8538 | 1555 | 1525 | 12.9 | 19 | 3.350649 | 4.935065 | 1.224714 | 1.219714 | 0.669433 | 4.103588 | 6.019369 | 2.737866 | 4.452172 | 1.221573 | 1.217453 | 0.6724008 | 3.344504 | 5.420311
PreconditioningA | 2-Stretch | 44.54 | 36.5 | 8582 | 8547 | 1564 | 1534 | 12.9 | 17.5 | 3.350649 | 4.545455 | 1.226 | 1.221 | 0.6680268 | 4.107896 | 5.55 | 2.734983 | 4.128304 | 1.222856 | 1.218737 | 0.6709884 | 3.34449 | 5.031315
PreconditioningA | 2-Stretch | 44.6 | 36.5 | 8589 | 8554 | 1571 | 1541 | 14.4 | 18.3 | 3.74026 | 4.753247 | 1.227 | 1.222 | 0.6669361 | 4.589299 | 5.808468 | 3.052989 | 4.29504 | 1.223853 | 1.219735 | 0.6698929 | 3.736409 | 5.23881
PreconditioningA | 2-Stretch | 44.67 | 36.5 | 8598 | 8563 | 1580 | 1550 | 14.4 | 16 | 3.74026 | 4.155844 | 1.228286 | 1.223286 | 0.6655378 | 4.594108 | 5.083785 | 3.04978 | 3.802017 | 1.225135 | 1.221018 | 0.6684883 | 3.736393 | 4.642331
PreconditioningA | 2-Stretch | 44.74 | 36.5 | 8606 | 8572 | 1588 | 1559 | 13.7 | 16.8 | 3.558442 | 4.363636 | 1.229429 | 1.224571 | 0.664221 | 4.37485 | 5.343584 | 2.897445 | 3.968247 | 1.226275 | 1.222301 | 0.6671657 | 3.553065 | 4.850394
PreconditioningA | 2-Stretch | 44.8 | 36.5 | 8614 | 8579 | 1596 | 1566 | 13.7 | 16 | 3.558442 | 4.155844 | 1.230571 | 1.225571 | 0.6630626 | 4.378917 | 5.093284 | 2.895081 | 3.794955 | 1.227415 | 1.2233 | 0.6660022 | 3.553466 | 4.642367
PreconditioningA | 2-Stretch | 44.87 | 36.5 | 8623 | 8588 | 1605 | 1575 | 15.2 | 16 | 3.948052 | 4.155844 | 1.231857 | 1.226857 | 0.6616764 | 4.863436 | 5.098627 | 3.211022 | 3.790994 | 1.228698 | 1.224583 | 0.6646099 | 3.945376 | 4.642386
PreconditioningA | 2-Stretch | 44.94 | 36.5 | 8630 | 8596 | 1612 | 1583 | 16.7 | 17.5 | 4.337662 | 4.545455 | 1.232857 | 1.228 | 0.6605244 | 5.347718 | 5.581818 | 3.526713 | 4.105342 | 1.229695 | 1.225724 | 0.6634528 | 4.336782 | 5.032015
PreconditioningA | 2-Stretch | 45 | 36.5 | 8637 | 8603 | 1619 | 1590 | 13.7 | 14.5 | 3.558442 | 3.766234 | 1.233857 | 1.229 | 0.6594521 | 4.390609 | 4.628701 | 2.887004 | 3.467683 | 1.230693 | 1.226722 | 0.6623757 | 3.553014 | 4.253882
PreconditioningA | 2-Stretch | 45.07 | 36.5 | 8646 | 8611 | 1628 | 1598 | 15.2 | 19 | 3.948052 | 4.935065 | 1.235143 | 1.230143 | 0.6581536 | 4.876408 | 6.070835 | 3.202446 | 4.414581 | 1.231975 | 1.227863 | 0.6610714 | 3.945333 | 5.420499
PreconditioningA | 2-Stretch | 45.14 | 36.5 | 8655 | 8620 | 1637 | 1607 | 16.7 | 19 | 4.337662 | 4.935065 | 1.236429 | 1.231429 | 0.6567828 | 5.36321 | 6.07718 | 3.516894 | 4.40999 | 1.233257 | 1.229146 | 0.6596945 | 4.337235 | 5.420522
PreconditioningA | 2-Stretch | 45.2 | 36.5 | 8662 | 8627 | 1644 | 1614 | 15.9 | 19 | 4.12987 | 4.935065 | 1.237429 | 1.232429 | 0.6557195 | 5.110419 | 6.082115 | 3.344689 | 4.406427 | 1.234255 | 1.230144 | 0.6586265 | 4.128198 | 5.420539
PreconditioningA | 2-Stretch | 45.27 | 36.5 | 8671 | 8636 | 1653 | 1623 | 17.4 | 20.5 | 4.519481 | 5.324675 | 1.238714 | 1.233714 | 0.6543563 | 5.598345 | 6.569128 | 3.658406 | 4.717775 | 1.235537 | 1.231427 | 0.6572572 | 4.520097 | 5.809598
PreconditioningA | 2-Stretch | 45.34 | 36.5 | 8680 | 8645 | 1662 | 1632 | 15.2 | 20.5 | 3.948052 | 5.324675 | 1.24 | 1.235 | 0.6529973 | 4.895584 | 6.575974 | 3.189851 | 4.712884 | 1.23682 | 1.232711 | 0.6558922 | 3.94527 | 5.809622
PreconditioningA | 2-Stretch | 45.4 | 36.5 | 8687 | 8652 | 1669 | 1639 | 18.2 | 20.5 | 4.727273 | 5.324675 | 1.241 | 1.236 | 0.6519432 | 5.866545 | 6.581299 | 3.820503 | 4.709086 | 1.237817 | 1.233709 | 0.6548335 | 4.729083 | 5.809641
PreconditioningA | 2-Stretch | 45.47 | 36.5 | 8696 | 8661 | 1678 | 1648 | 17.4 | 19.8 | 4.519481 | 5.142857 | 1.242286 | 1.237286 | 0.6505917 | 5.614486 | 6.363184 | 3.647846 | 4.557206 | 1.239099 | 1.234992 | 0.653476 | 4.520044 | 5.628113
PreconditioningA | 2-Stretch | 45.54 | 36.5 | 8704 | 8669 | 1686 | 1656 | 17.4 | 21.2 | 4.519481 | 5.506494 | 1.243429 | 1.238429 | 0.6493939 | 5.619651 | 6.819399 | 3.64448 | 4.84676 | 1.240239 | 1.236133 | 0.6522729 | 4.520027 | 5.99124
PreconditioningA | 2-Stretch | 45.6 | 36.5 | 8710 | 8676 | 1692 | 1663 | 16.7 | 21.2 | 4.337662 | 5.506494 | 1.244286 | 1.239429 | 0.648423 | 5.397291 | 6.824905 | 3.494194 | 4.843421 | 1.241094 | 1.237131 | 0.6512976 | 4.336624 | 5.991947
PreconditioningA | 2-Stretch | 45.67 | 36.5 | 8719 | 8684 | 1701 | 1671 | 18.9 | 20.5 | 4.909091 | 5.324675 | 1.245571 | 1.240571 | 0.6471569 | 6.114623 | 6.60564 | 3.953634 | 4.691803 | 1.242377 | 1.238272 | 0.650026 | 4.911903 | 5.809727
PreconditioningA | 2-Stretch | 45.74 | 36.5 | 8727 | 8693 | 1709 | 1680 | 18.9 | 21.2 | 4.909091 | 5.506494 | 1.246714 | 1.241857 | 0.6458943 | 6.120234 | 6.838278 | 3.949541 | 4.833987 | 1.243517 | 1.239555 | 0.6487577 | 4.91132 | 5.991993
PreconditioningA | 2-Stretch | 45.8 | 36.5 | 8735 | 8700 | 1717 | 1687 | 20.4 | 20.5 | 5.298701 | 5.324675 | 1.247857 | 1.242857 | 0.6447835 | 6.612022 | 6.617811 | 4.261232 | 4.683209 | 1.244657 | 1.240553 | 0.6476421 | 5.303771 | 5.80977
PreconditioningA | 2-Stretch | 45.87 | 36.5 | 8743 | 8709 | 1725 | 1696 | 20.4 | 22.7 | 5.298701 | 5.896104 | 1.249 | 1.244143 | 0.6435278 | 6.618078 | 7.335596 | 4.256829 | 5.138461 | 1.245797 | 1.241837 | 0.6463808 | 5.303142 | 6.381129
PreconditioningA | 2-Stretch | 45.94 | 36.5 | 8752 | 8718 | 1734 | 1705 | 20.4 | 22 | 5.298701 | 5.714286 | 1.250286 | 1.245429 | 0.6422024 | 6.624891 | 7.116735 | 4.252434 | 4.987111 | 1.247079 | 1.24312 | 0.6450495 | 5.303121 | 6.199577
PreconditioningA | 2-Stretch | 46 | 36.5 | 8759 | 8725 | 1741 | 1712 | 22.7 | 22.7 | 5.896104 | 5.896104 | 1.251286 | 1.246429 | 0.6411743 | 7.377711 | 7.349072 | 4.730439 | 5.129075 | 1.248076 | 1.244118 | 0.6440169 | 5.903949 | 6.381174
PreconditioningA | 2-Stretch | 46.07 | 36.5 | 8768 | 8734 | 1750 | 1721 | 22.7 | 22.7 | 5.896104 | 5.896104 | 1.252571 | 1.247714 | 0.6398562 | 7.385291 | 7.356653 | 4.725564 | 5.12381 | 1.249359 | 1.245401 | 0.6426929 | 5.903925 | 6.3812
PreconditioningA | 2-Stretch | 46.14 | 36.5 | 8777 | 8743 | 1759 | 1730 | 24.2 | 22.7 | 6.285714 | 5.896104 | 1.253857 | 1.249 | 0.6385421 | 7.881388 | 7.364234 | 5.034021 | 5.118556 | 1.250641 | 1.246685 | 0.6413729 | 6.295754 | 6.381225
PreconditioningA | 2-Stretch | 46.2 | 36.5 | 8782 | 8749 | 1764 | 1736 | 24.9 | 23.5 | 6.467532 | 6.103896 | 1.254571 | 1.249857 | 0.6377408 | 8.113981 | 7.628998 | 5.176685 | 5.282004 | 1.251354 | 1.24754 | 0.6405682 | 6.477863 | 6.589513
PreconditioningA | 2-Stretch | 46.27 | 36.5 | 8791 | 8757 | 1773 | 1744 | 25.7 | 24.2 | 6.675325 | 6.285714 | 1.255857 | 1.251 | 0.6365059 | 8.383254 | 7.863429 | 5.338793 | 5.422014 | 1.252636 | 1.248681 | 0.6393278 | 6.687564 | 6.770366
PreconditioningA | 2-Stretch | 46.34 | 36.5 | 8800 | 8765 | 1782 | 1752 | 26.4 | 26.5 | 6.857143 | 6.883117 | 1.257143 | 1.252143 | 0.6352746 | 8.620408 | 8.618646 | 5.479769 | 5.893782 | 1.253918 | 1.249822 | 0.638091 | 6.871184 | 7.366178
PreconditioningA | 2-Stretch | 46.4 | 36.5 | 8807 | 8773 | 1789 | 1760 | 26.4 | 25 | 6.857143 | 6.493506 | 1.258143 | 1.253286 | 0.6341908 | 8.627265 | 8.138219 | 5.474772 | 5.578054 | 1.254916 | 1.250962 | 0.6370024 | 6.870379 | 6.977936
PreconditioningA | 2-Stretch | 46.47 | 36.5 | 8816 | 8781 | 1798 | 1768 | 27.2 | 25.7 | 7.064935 | 6.675325 | 1.259429 | 1.254429 | 0.6329662 | 8.897781 | 8.373718 | 5.636166 | 5.717365 | 1.256198 | 1.252103 | 0.6357724 | 7.080142 | 7.158731
PreconditioningA | 2-Stretch | 46.54 | 36.4 | 8825 | 8790 | 1807 | 1777 | 30.2 | 24.2 | 7.844156 | 6.285714 | 1.260714 | 1.255714 | 0.6316733 | 9.889239 | 7.893061 | 6.253686 | 5.401125 | 1.257481 | 1.253387 | 0.6344737 | 7.86389 | 6.769697
PreconditioningA | 2-Stretch | 46.6 | 36.4 | 8832 | 8798 | 1814 | 1785 | 30.2 | 26.5 | 7.844156 | 6.883117 | 1.261714 | 1.256857 | 0.6305987 | 9.897083 | 8.651095 | 6.247999 | 5.872428 | 1.258478 | 1.254527 | 0.6333943 | 7.862971 | 7.367121
PreconditioningA | 2-Stretch | 46.67 | 36.4 | 8841 | 8806 | 1823 | 1793 | 31.7 | 25.7 | 8.233766 | 6.675325 | 1.263 | 1.258 | 0.6293844 | 10.39925 | 8.397558 | 6.553402 | 5.701198 | 1.259761 | 1.255668 | 0.6321747 | 8.255718 | 7.158812
PreconditioningA | 2-Stretch | 46.74 | 36.4 | 8849 | 8815 | 1831 | 1802 | 33.2 | 27.2 | 8.623377 | 7.064935 | 1.264143 | 1.259286 | 0.6281734 | 10.90118 | 8.896772 | 6.857473 | 6.005611 | 1.260901 | 1.256951 | 0.6309583 | 8.646591 | 7.548762
PreconditioningA | 2-Stretch | 46.8 | 36.4 | 8855 | 8822 | 1837 | 1809 | 35.4 | 28 | 9.194805 | 7.272727 | 1.265 | 1.260286 | 0.6272497 | 11.63143 | 9.165714 | 7.307454 | 6.166533 | 1.261755 | 1.25795 | 0.6300305 | 9.22022 | 7.757187
PreconditioningA | 2-Stretch | 46.87 | 36.4 | 8864 | 8830 | 1846 | 1817 | 35.4 | 21.2 | 9.194805 | 5.506494 | 1.266286 | 1.261429 | 0.6260451 | 11.64325 | 6.946048 | 7.300833 | 4.759274 | 1.263038 | 1.25909 | 0.6288206 | 9.221229 | 5.992355
PreconditioningA | 2-Stretch | 46.94 | 36.4 | 8872 | 8839 | 1854 | 1826 | 40 | 30.2 | 10.38961 | 7.844156 | 1.267429 | 1.262714 | 0.6248437 | 13.16809 | 9.904928 | 8.243814 | 6.607572 | 1.264178 | 1.260374 | 0.6276139 | 10.42165 | 8.32801
PreconditioningA | 2-Stretch | 47 | 36.4 | 8880 | 8846 | 1862 | 1833 | 41.5 | 29.5 | 10.77922 | 7.662338 | 1.268571 | 1.263714 | 0.6237868 | 13.67421 | 9.683006 | 8.546963 | 6.457659 | 1.265318 | 1.261372 | 0.6265523 | 10.81462 | 8.145509
PreconditioningA | 2-Stretch | 47.07 | 36.4 | 8889 | 8855 | 1871 | 1842 | 43.7 | 28 | 11.35065 | 7.272727 | 1.269857 | 1.265 | 0.6225219 | 14.4137 | 9.2 | 8.992001 | 6.142946 | 1.2666 | 1.262655 | 0.6252817 | 11.38927 | 7.756422
PreconditioningA | 2-Stretch | 47.14 | 36.4 | 8897 | 8863 | 1879 | 1850 | 46 | 28.7 | 11.94805 | 7.454545 | 1.271 | 1.266143 | 0.6214007 | 15.18597 | 9.438519 | 9.457805 | 6.281108 | 1.26774 | 1.263796 | 0.6241556 | 11.99004 | 7.938038
PreconditioningA | 2-Stretch | 47.2 | 36.4 | 8905 | 8871 | 1887 | 1858 | 47.5 | 30.9 | 12.33766 | 8.025974 | 1.272143 | 1.267286 | 0.6202826 | 15.69527 | 10.1712 | 9.758076 | 6.726643 | 1.26888 | 1.264937 | 0.6230325 | 12.38183 | 8.508776
PreconditioningA | 2-Stretch | 47.27 | 36.4 | 8913 | 8880 | 1895 | 1867 | 47.5 | 29.5 | 12.33766 | 7.662338 | 1.273286 | 1.268571 | 0.6190977 | 15.70937 | 9.720223 | 9.748186 | 6.43375 | 1.27002 | 1.26622 | 0.6218424 | 12.38039 | 8.146542
PreconditioningA | 2-Stretch | 47.34 | 36.4 | 8922 | 8888 | 1904 | 1875 | 52.7 | 30.9 | 13.68831 | 8.025974 | 1.274571 | 1.269714 | 0.6179165 | 17.44673 | 10.19069 | 10.80787 | 6.713826 | 1.271302 | 1.267361 | 0.620656 | 13.74007 | 8.508838
PreconditioningA | 2-Stretch | 47.4 | 36.4 | 8928 | 8896 | 1910 | 1883 | 54.2 | 30.9 | 14.07792 | 8.025974 | 1.275429 | 1.270857 | 0.616946 | 17.95538 | 10.19987 | 11.10608 | 6.709314 | 1.272157 | 1.268501 | 0.6196811 | 14.12868 | 8.510773
PreconditioningA | 2-Stretch | 47.47 | 36.4 | 8936 | 8903 | 1918 | 1890 | 54.2 | 31.7 | 14.07792 | 8.233766 | 1.276571 | 1.271857 | 0.615909 | 17.97147 | 10.47217 | 11.09735 | 6.866802 | 1.273297 | 1.2695 | 0.6186395 | 14.13023 | 8.717402
PreconditioningA | 2-Stretch | 47.54 | 36.4 | 8945 | 8912 | 1927 | 1899 | 58.8 | 33.2 | 15.27273 | 8.623377 | 1.277857 | 1.273143 | 0.6146679 | 19.51636 | 10.97879 | 12.02877 | 7.166139 | 1.27458 | 1.270783 | 0.617393 | 15.33163 | 9.106606
PreconditioningA | 2-Stretch | 47.6 | 36.4 | 8952 | 8919 | 1934 | 1906 | 64 | 32.4 | 16.62338 | 8.415584 | 1.278857 | 1.274143 | 0.6137053 | 21.25892 | 10.72266 | 13.08408 | 6.997332 | 1.275577 | 1.271781 | 0.616426 | 16.68975 | 8.899074
PreconditioningA | 2-Stretch | 47.67 | 36.4 | 8961 | 8928 | 1943 | 1915 | 68.5 | 33.2 | 17.79221 | 8.623377 | 1.280143 | 1.275429 | 0.6124708 | 22.77657 | 10.9985 | 13.99137 | 7.153343 | 1.27686 | 1.273064 | 0.6151861 | 17.86502 | 9.106666
PreconditioningA | 2-Stretch | 47.74 | 36.4 | 8970 | 8937 | 1952 | 1924 | 73 | 35.4 | 18.96104 | 9.194805 | 1.281429 | 1.276714 | 0.6112402 | 24.29722 | 11.73914 | 14.89684 | 7.594074 | 1.278142 | 1.274348 | 0.61395 | 19.04028 | 9.67749
PreconditioningA | 2-Stretch | 47.8 | 36.4 | 8977 | 8944 | 1959 | 1931 | 77.5 | 34.7 | 20.12987 | 9.012987 | 1.282429 | 1.277714 | 0.6102855 | 25.81512 | 11.51602 | 15.80402 | 7.445747 | 1.279139 | 1.275346 | 0.6129911 | 20.21555 | 9.495902
PreconditioningA | 2-Stretch | 47.87 | 36.4 | 8986 | 8953 | 1968 | 1940 | 82.8 | 33.9 | 21.50649 | 8.805195 | 1.283714 | 1.279 | 0.6090614 | 27.60819 | 11.26184 | 16.86923 | 7.275704 | 1.280422 | 1.276629 | 0.6117616 | 21.59973 | 9.288376
PreconditioningA | 2-Stretch | 47.94 | 36.4 | 8994 | 8961 | 1976 | 1948 | 87.3 | 36.2 | 22.67532 | 9.402597 | 1.284857 | 1.280143 | 0.6079764 | 29.13455 | 12.03667 | 17.77127 | 7.736251 | 1.281562 | 1.27777 | 0.6106718 | 22.77498 | 9.885148
PreconditioningA | 2-Stretch | 48 | 36.4 | 9000 | 8969 | 1982 | 1956 | 91.1 | 36.2 | 23.66234 | 9.402597 | 1.285714 | 1.281286 | 0.6070291 | 30.42301 | 12.04741 | 18.52916 | 7.731093 | 1.282417 | 1.278911 | 0.6097203 | 23.76211 | 9.887377
PreconditioningA | 2-Stretch | 48.07 | 36.4 | 9009 | 8976 | 1991 | 1963 | 97.1 | 38.4 | 25.22078 | 9.974026 | 1.287 | 1.282286 | 0.6059498 | 32.45914 | 12.78955 | 19.73546 | 8.169339 | 1.283699 | 1.279909 | 0.6086362 | 25.3344 | 10.45601
PreconditioningA | 2-Stretch | 48.14 | 36.4 | 9018 | 8984 | 2000 | 1971 | 100.8 | 40.6 | 26.18182 | 10.54545 | 1.288286 | 1.283429 | 0.604806 | 33.72966 | 13.53434 | 20.47001 | 8.606709 | 1.284981 | 1.281049 | 0.6074873 | 26.30359 | 11.02562
PreconditioningA | 2-Stretch | 48.2 | 36.4 | 9025 | 8992 | 2007 | 1979 | 108.4 | 39.9 | 28.15584 | 10.36364 | 1.289286 | 1.284571 | 0.6037993 | 36.30093 | 13.31283 | 21.99534 | 8.458386 | 1.285979 | 1.28219 | 0.6064761 | 28.28554 | 10.84526
PreconditioningA | 2-Stretch | 48.27 | 36.4 | 9034 | 9000 | 2016 | 1987 | 114.4 | 40.6 | 29.71429 | 10.54545 | 1.290571 | 1.285714 | 0.6026616 | 38.34841 | 13.55844 | 23.19328 | 8.591466 | 1.287261 | 1.283331 | 0.6053334 | 29.85581 | 11.02569
PreconditioningA | 2-Stretch | 48.34 | 36.4 | 9042 | 9009 | 2024 | 1996 | 122.6 | 41.4 | 31.84416 | 10.75325 | 1.291714 | 1.287 | 0.6015268 | 41.13355 | 13.83943 | 24.83236 | 8.745443 | 1.288401 | 1.284614 | 0.6041936 | 31.99404 | 11.23452
PreconditioningA | 2-Stretch | 48.4 | 36.4 | 9050 | 9016 | 2032 | 2003 | 129.4 | 42.1 | 33.61039 | 10.93506 | 1.292857 | 1.288 | 0.6005285 | 43.45343 | 14.08436 | 26.19046 | 8.878969 | 1.289541 | 1.285612 | 0.6031908 | 33.77367 | 11.41491
PreconditioningA | 2-Stretch | 48.47 | 36.4 | 9058 | 9025 | 2040 | 2012 | 135.4 | 41.4 | 35.16883 | 10.75325 | 1.294 | 1.289286 | 0.5993997 | 45.50847 | 13.86401 | 27.37846 | 8.729995 | 1.290681 | 1.286896 | 0.6020571 | 35.33686 | 11.23459
PreconditioningA | 2-Stretch | 48.54 | 36.4 | 9066 | 9034 | 2048 | 2021 | 143.7 | 45.1 | 37.32468 | 11.71429 | 1.295143 | 1.290571 | 0.5982742 | 48.34079 | 15.11812 | 29.02905 | 9.467615 | 1.291821 | 1.288179 | 0.6009266 | 37.50033 | 12.19598
PreconditioningA | 2-Stretch | 48.6 | 36.4 | 9073 | 9041 | 2055 | 2028 | 151.2 | 45.1 | 39.27273 | 11.71429 | 1.296143 | 1.291571 | 0.5973498 | 50.90306 | 15.12984 | 30.52154 | 9.46031 | 1.292818 | 1.289177 | 0.599998 | 39.45881 | 12.19602
PreconditioningA | 2-Stretch | 48.67 | 36.4 | 9082 | 9048 | 2064 | 2035 | 161 | 45.9 | 41.81818 | 11.92208 | 1.297429 | 1.292571 | 0.5962961 | 54.2561 | 15.41014 | 32.47595 | 9.611802 | 1.294101 | 1.290175 | 0.5989397 | 42.02716 | 12.40091
PreconditioningA | 2-Stretch | 48.74 | 36.4 | 9090 | 9057 | 2072 | 2044 | 170.7 | 48.1 | 44.33766 | 12.49351 | 1.298571 | 1.293857 | 0.5951793 | 57.57562 | 16.16481 | 34.39958 | 10.04534 | 1.295241 | 1.291459 | 0.597818 | 44.55573 | 12.97314
PreconditioningA | 2-Stretch | 48.8 | 36.4 | 9098 | 9064 | 2080 | 2051 | 181.3 | 47.4 | 47.09091 | 12.31169 | 1.299714 | 1.294857 | 0.5941967 | 61.20473 | 15.94188 | 36.50873 | 9.895994 | 1.296381 | 1.292457 | 0.596831 | 47.32921 | 12.79015
PreconditioningA | 2-Stretch | 48.87 | 36.4 | 9106 | 9073 | 2088 | 2060 | 191 | 48.1 | 49.61039 | 12.49351 | 1.300857 | 1.296143 | 0.5930858 | 64.53603 | 16.19337 | 38.42496 | 10.02769 | 1.297521 | 1.29374 | 0.5957152 | 49.85718 | 12.97322
PreconditioningA | 2-Stretch | 48.94 | 36.4 | 9115 | 9081 | 2097 | 2068 | 203.1 | 51.1 | 52.75325 | 13.27273 | 1.302143 | 1.297286 | 0.5919782 | 68.69226 | 17.21852 | 40.82449 | 10.61885 | 1.298803 | 1.294881 | 0.5946027 | 53.02298 | 13.75015
PreconditioningA | 2-Stretch | 49 | 36.4 | 9123 | 9089 | 2105 | 2076 | 214.3 | 52.6 | 55.66234 | 13.66234 | 1.303286 | 1.298429 | 0.5909385 | 72.54393 | 17.73957 | 43.03896 | 10.90981 | 1.299943 | 1.296022 | 0.5935584 | 55.9482 | 14.13935
PreconditioningA | 2-Stretch | 49.07 | 36.4 | 9130 | 9097 | 2112 | 2084 | 224.9 | 53.3 | 58.41558 | 13.84416 | 1.304286 | 1.299571 | 0.5899662 | 76.19061 | 17.99147 | 45.12909 | 11.04147 | 1.30094 | 1.297162 | 0.5925817 | 58.71025 | 14.32257
PreconditioningA | 2-Stretch | 49.14 | 36.4 | 9139 | 9106 | 2121 | 2093 | 238.4 | 55.6 | 61.92208 | 14.44156 | 1.305571 | 1.300857 | 0.5888027 | 80.8437 | 18.7864 | 47.79196 | 11.4902 | 1.302223 | 1.298446 | 0.591413 | 62.23578 | 14.9194
PreconditioningA | 2-Stretch | 49.2 | 36.4 | 9146 | 9113 | 2128 | 2100 | 248.9 | 55.6 | 64.64935 | 14.44156 | 1.306571 | 1.301857 | 0.5879001 | 84.46899 | 18.80085 | 49.85944 | 11.48141 | 1.30322 | 1.299444 | 0.5905064 | 64.97784 | 14.91944
PreconditioningA | 2-Stretch | 49.27 | 36.4 | 9155 | 9121 | 2137 | 2108 | 264.7 | 48.1 | 68.75325 | 12.49351 | 1.307857 | 1.303 | 0.586807 | 89.91942 | 16.27904 | 52.97925 | 9.974017 | 1.304503 | 1.300585 | 0.5894085 | 69.11158 | 12.97205
PreconditioningA | 2-Stretch | 49.34 | 36.4 | 9164 | 9130 | 2146 | 2117 | 278.2 | 60 | 72.25974 | 15.58442 | 1.309143 | 1.304286 | 0.5856528 | 94.59832 | 20.32653 | 55.62739 | 12.33571 | 1.305785 | 1.301868 | 0.5882492 | 72.63741 | 16.05946
PreconditioningA | 2-Stretch | 49.4 | 36.4 | 9171 | 9137 | 2153 | 2124 | 294 | 62.3 | 76.36364 | 16.18182 | 1.310143 | 1.305286 | 0.5847574 | 100.0473 | 21.1219 | 58.74277 | 12.78429 | 1.306783 | 1.302866 | 0.5873499 | 76.76402 | 16.65622
PreconditioningA | 2-Stretch | 49.47 | 36.4 | 9178 | 9146 | 2160 | 2133 | 310.6 | 61.5 | 80.67532 | 15.97403 | 1.311143 | 1.306571 | 0.5837365 | 105.7769 | 20.87121 | 61.99959 | 12.61536 | 1.30778 | 1.304149 | 0.5863244 | 81.08183 | 16.45231
PreconditioningA | 2-Stretch | 49.54 | 36.4 | 9187 | 9155 | 2169 | 2142 | 322.6 | 63 | 83.79221 | 16.36364 | 1.312429 | 1.307857 | 0.5825913 | 109.9713 | 21.4013 | 64.33241 | 12.90118 | 1.309062 | 1.305433 | 0.5851742 | 84.21514 | 16.84162
PreconditioningA | 2-Stretch | 49.6 | 36.4 | 9194 | 9162 | 2176 | 2149 | 339.9 | 65.3 | 88.28571 | 16.96104 | 1.313429 | 1.308857 | 0.581703 | 115.957 | 22.19958 | 67.73163 | 13.34822 | 1.31006 | 1.306431 | 0.5842819 | 88.73249 | 17.43852
PreconditioningA | 2-Stretch | 49.67 | 36.4 | 9203 | 9171 | 2185 | 2158 | 357.9 | 67.5 | 92.96104 | 17.53247 | 1.314714 | 1.310143 | 0.5805638 | 122.2172 | 22.97004 | 71.24954 | 13.77173 | 1.311342 | 1.307714 | 0.5831377 | 93.43254 | 18.00949
PreconditioningA | 2-Stretch | 49.74 | 36.4 | 9212 | 9179 | 2194 | 2166 | 379 | 69 | 98.44156 | 17.92208 | 1.316 | 1.311286 | 0.5794911 | 129.5491 | 23.50096 | 75.38547 | 14.05564 | 1.312625 | 1.308855 | 0.5820602 | 98.95283 | 18.3968
PreconditioningA | 2-Stretch | 49.8 | 36.4 | 9219 | 9187 | 2201 | 2174 | 394.7 | 70.5 | 102.5195 | 18.31169 | 1.317 | 1.312429 | 0.5785469 | 135.0182 | 24.03278 | 78.44076 | 14.34211 | 1.313622 | 1.309996 | 0.5811118 | 103.0415 | 18.78811
PreconditioningA | 2-Stretch | 49.87 | 36.4 | 9226 | 9193 | 2208 | 2180 | 412 | 75 | 107.013 | 19.48052 | 1.318 | 1.313286 | 0.5777306 | 141.0431 | 25.58349 | 81.82631 | 15.22199 | 1.31462 | 1.310851 | 0.5802919 | 107.5705 | 19.95376
PreconditioningA | 2-Stretch | 49.94 | 36.4 | 9235 | 9202 | 2217 | 2189 | 432.3 | 75 | 112.2857 | 19.48052 | 1.319286 | 1.314571 | 0.5766031 | 148.1369 | 25.60853 | 85.77505 | 15.20715 | 1.315902 | 1.312135 | 0.5791594 | 112.8716 | 19.95383
PreconditioningA | 2-Stretch | 50 | 36.4 | 9242 | 9209 | 2224 | 2196 | 451.9 | 77.2 | 117.3766 | 20.05195 | 1.320286 | 1.315571 | 0.5757284 | 154.9707 | 26.37977 | 89.59674 | 15.63036 | 1.316899 | 1.313133 | 0.5782808 | 117.9899 | 20.52474
PreconditioningA | 2-Stretch | 50.07 | 36.4 | 9251 | 9218 | 2233 | 2205 | 474.4 | 78.7 | 123.2208 | 20.44156 | 1.321571 | 1.316857 | 0.5746067 | 162.8451 | 26.91861 | 93.96689 | 15.91127 | 1.318182 | 1.314416 | 0.5771541 | 123.8654 | 20.91403
PreconditioningA | 2-Stretch | 50.14 | 36.4 | 9259 | 9226 | 2241 | 2213 | 500 | 80.9 | 129.8701 | 21.01299 | 1.322714 | 1.318 | 0.5736124 | 171.7811 | 27.69512 | 98.95281 | 16.33145 | 1.319322 | 1.315557 | 0.5761554 | 130.5506 | 21.48495
PreconditioningA | 2-Stretch | 50.2 | 36.4 | 9266 | 9234 | 2248 | 2221 | 519.5 | 83.2 | 134.9351 | 21.61039 | 1.323714 | 1.319143 | 0.5726825 | 178.6155 | 28.50719 | 102.7237 | 16.77242 | 1.320319 | 1.316698 | 0.5752214 | 135.628 | 22.0842
PreconditioningA | 2-Stretch | 50.27 | 36.4 | 9275 | 9242 | 2257 | 2229 | 545.8 | 86.2 | 141.7662 | 22.38961 | 1.325 | 1.320286 | 0.5716316 | 187.8403 | 29.56068 | 107.8317 | 17.34684 | 1.321602 | 1.317838 | 0.5741658 | 142.5105 | 22.86033
PreconditioningA | 2-Stretch | 50.34 | 36.4 | 9283 | 9251 | 2265 | 2238 | 570.6 | 89.1 | 148.2078 | 23.14286 | 1.326143 | 1.321571 | 0.5705833 | 196.5447 | 30.58494 | 112.6226 | 17.90241 | 1.322742 | 1.319122 | 0.5731129 | 148.9705 | 23.61545
PreconditioningA | 2-Stretch | 50.4 | 36.4 | 9290 | 9258 | 2272 | 2245 | 593.2 | 90.6 | 154.0779 | 23.53247 | 1.327143 | 1.322571 | 0.5697223 | 204.4834 | 31.12337 | 116.9955 | 18.18379 | 1.323739 | 1.32012 | 0.572248 | 154.8715 | 24.00478
PreconditioningA | 2-Stretch | 50.47 | 36.4 | 9297 | 9266 | 2279 | 2253 | 618.7 | 92.9 | 160.7013 | 24.12987 | 1.328143 | 1.323714 | 0.5688018 | 213.4343 | 31.94105 | 121.9203 | 18.6219 | 1.324736 | 1.321261 | 0.5713235 | 161.5123 | 24.60438
PreconditioningA | 2-Stretch | 50.54 | 36.4 | 9305 | 9274 | 2287 | 2261 | 644.3 | 95.9 | 167.3506 | 24.90909 | 1.329286 | 1.324857 | 0.5678225 | 222.4568 | 33.00099 | 126.8563 | 19.19468 | 1.325876 | 1.322401 | 0.5703399 | 168.1958 | 25.38307
PreconditioningA | 2-Stretch | 50.6 | 36.4 | 9311 | 9282 | 2293 | 2269 | 667.6 | 98.8 | 173.4026 | 25.66234 | 1.330143 | 1.326 | 0.5669675 | 230.6502 | 34.02826 | 131.3313 | 19.75111 | 1.326731 | 1.323542 | 0.5694811 | 174.2413 | 26.14143
PreconditioningA | 2-Stretch | 50.67 | 36.4 | 9317 | 9290 | 2299 | 2277 | 689.4 | 101.8 | 179.0649 | 26.44156 | 1.331 | 1.327143 | 0.5661145 | 238.3354 | 35.09173 | 135.5037 | 20.32643 | 1.327586 | 1.324683 | 0.5686243 | 179.8928 | 26.92607
PreconditioningA | 2-Stretch | 50.74 | 36.4 | 9317 | 9299 | 2299 | 2286 | 701.4 | 103.3 | 182.1818 | 26.83117 | 1.331 | 1.328429 | 0.5655666 | 242.484 | 35.64329 | 137.7292 | 20.62045 | 1.327586 | 1.325966 | 0.5680739 | 182.8474 | 27.34201
PreconditioningA | 2-Stretch | 50.8 | 36.4 | 9317 | 9306 | 2299 | 2293 | 696.9 | 102.6 | 181.013 | 26.64935 | 1.331 | 1.329429 | 0.5651412 | 240.9283 | 35.42841 | 136.7425 | 20.48324 | 1.327586 | 1.326964 | 0.5676466 | 181.5375 | 27.18052
PreconditioningA | 2-Stretch | 50.87 | 36.4 | 9317 | 9315 | 2299 | 2302 | 696.9 | 101.8 | 181.013 | 26.44156 | 1.331 | 1.330714 | 0.5645951 | 240.9283 | 35.18616 | 136.6104 | 20.32643 | 1.327586 | 1.328248 | 0.5670982 | 181.3621 | 26.99853
PreconditioningA | 2-Stretch | 50.94 | 36.4 | 9317 | 9324 | 2299 | 2311 | 696.2 | 104.1 | 180.8312 | 27.03896 | 1.331 | 1.332 | 0.5640502 | 240.6863 | 36.0159 | 136.3414 | 20.77726 | 1.327586 | 1.329531 | 0.5665508 | 181.005 | 27.624
PreconditioningA | 2-Stretch | 51 | 36.4 | 9317 | 9330 | 2299 | 2317 | 693.2 | 99.6 | 180.0519 | 25.87013 | 1.331 | 1.332857 | 0.5636874 | 239.6491 | 34.48119 | 135.6665 | 19.8952 | 1.327586 | 1.330386 | 0.5661864 | 180.109 | 26.46831
PreconditioningA | 2-Stretch | 51.07 | 36.4 | 9317 | 9339 | 2299 | 2326 | 693.9 | 105.6 | 180.2338 | 27.42857 | 1.331 | 1.334143 | 0.5631442 | 239.8911 | 36.59363 | 135.6727 | 21.07127 | 1.327586 | 1.33167 | 0.5656408 | 180.1172 | 28.05998
PreconditioningA | 2-Stretch | 51.14 | 36.4 | 9317 | 9348 | 2299 | 2335 | 693.9 | 104.8 | 180.2338 | 27.22078 | 1.331 | 1.335429 | 0.562602 | 239.8911 | 36.35141 | 135.542 | 20.91446 | 1.327586 | 1.332953 | 0.5650962 | 179.9437 | 27.878
PreconditioningA | 2-Stretch | 51.2 | 36.4 | 9317 | 9355 | 2299 | 2342 | 694.7 | 106.3 | 180.4416 | 27.61039 | 1.331 | 1.336429 | 0.562181 | 240.1677 | 36.89931 | 135.5968 | 21.20848 | 1.327586 | 1.333951 | 0.5646734 | 180.0164 | 28.29108
PreconditioningA | 2-Stretch | 51.27 | 36.4 | 9317 | 9364 | 2299 | 2351 | 695.4 | 107 | 180.6234 | 27.79221 | 1.331 | 1.337714 | 0.5616407 | 240.4097 | 37.17803 | 135.603 | 21.34569 | 1.327586 | 1.335235 | 0.5641307 | 180.0247 | 28.5015
PreconditioningA | 2-Stretch | 51.34 | 36.4 | 9317 | 9372 | 2299 | 2359 | 696.2 | 106.3 | 180.8312 | 27.61039 | 1.331 | 1.338857 | 0.5611613 | 240.6863 | 36.96637 | 135.6431 | 21.20848 | 1.327586 | 1.336375 | 0.5636491 | 180.0779 | 28.34249
PreconditioningA | 2-Stretch | 51.4 | 36.4 | 9317 | 9380 | 2299 | 2367 | 696.2 | 107 | 180.8312 | 27.79221 | 1.331 | 1.34 | 0.5606827 | 240.6863 | 37.24156 | 135.5274 | 21.34569 | 1.327586 | 1.337516 | 0.5631684 | 179.9244 | 28.5502
PreconditioningA | 2-Stretch | 51.47 | 36.4 | 9317 | 9389 | 2299 | 2376 | 696.2 | 107 | 180.8312 | 27.79221 | 1.331 | 1.341286 | 0.5601452 | 240.6863 | 37.27729 | 135.3975 | 21.34569 | 1.327586 | 1.338799 | 0.5626286 | 179.7519 | 28.5776
PreconditioningA | 2-Stretch | 51.54 | 36.4 | 9317 | 9396 | 2299 | 2383 | 696.9 | 108.5 | 181.013 | 28.18182 | 1.331 | 1.342286 | 0.5597279 | 240.9283 | 37.82805 | 135.4327 | 21.63971 | 1.327586 | 1.339798 | 0.5622094 | 179.7986 | 28.99283
PreconditioningA | 2-Stretch | 51.6 | 36.4 | 9317 | 9404 | 2299 | 2391 | 697.7 | 110 | 181.2208 | 28.57143 | 1.331 | 1.343429 | 0.5592518 | 241.2049 | 38.38367 | 135.4729 | 21.93373 | 1.327586 | 1.340938 | 0.5617311 | 179.8519 | 29.41177
PreconditioningA | 2-Stretch | 51.67 | 36.4 | 9317 | 9412 | 2299 | 2399 | 697.7 | 109.3 | 181.2208 | 28.38961 | 1.331 | 1.344571 | 0.5587764 | 241.2049 | 38.17186 | 135.3577 | 21.79652 | 1.327586 | 1.342079 | 0.5612537 | 179.699 | 29.25265
PreconditioningA | 2-Stretch | 51.74 | 36.4 | 9317 | 9421 | 2299 | 2408 | 698.4 | 110 | 181.4026 | 28.57143 | 1.331 | 1.345857 | 0.5582426 | 241.4469 | 38.45306 | 135.3641 | 21.93373 | 1.327586 | 1.343362 | 0.5607175 | 179.7075 | 29.46494
PreconditioningA | 2-Stretch | 51.8 | 36.4 | 9317 | 9428 | 2299 | 2415 | 701.4 | 110.8 | 182.1818 | 28.77922 | 1.331 | 1.346857 | 0.5578281 | 242.484 | 38.7615 | 135.8447 | 22.09054 | 1.327586 | 1.34436 | 0.5603012 | 180.3455 | 29.69764
PreconditioningA | 2-Stretch | 51.87 | 36.4 | 9317 | 9437 | 2299 | 2424 | 702.2 | 111.5 | 182.3896 | 28.96104 | 1.331 | 1.348143 | 0.5572961 | 242.7606 | 39.04362 | 135.87 | 22.22774 | 1.327586 | 1.345644 | 0.5597668 | 180.3791 | 29.91063
PreconditioningA | 2-Stretch | 51.94 | 36.4 | 9317 | 9446 | 2299 | 2433 | 702.9 | 112.3 | 182.5714 | 29.16883 | 1.331 | 1.349429 | 0.5567651 | 243.0026 | 39.36125 | 135.8758 | 22.38455 | 1.327586 | 1.346927 | 0.5592335 | 180.3869 | 30.15036
PreconditioningA | 2-Stretch | 52 | 36.4 | 9317 | 9453 | 2299 | 2440 | 703.7 | 112.3 | 182.7792 | 29.16883 | 1.331 | 1.350429 | 0.5563529 | 243.2791 | 39.39042 | 135.9298 | 22.38455 | 1.327586 | 1.347925 | 0.5588194 | 180.4585 | 30.17271
PreconditioningA | 2-Stretch | 52.07 | 36.4 | 9317 | 9460 | 2299 | 2447 | 702.9 | 107 | 182.5714 | 27.79221 | 1.331 | 1.351429 | 0.5559412 | 243.0026 | 37.55918 | 135.6748 | 21.34569 | 1.327586 | 1.348923 | 0.5584059 | 180.1199 | 28.7937
PreconditioningA | 2-Stretch | 52.14 | 36.4 | 9317 | 9469 | 2299 | 2456 | 703.7 | 115.3 | 182.7792 | 29.94805 | 1.331 | 1.352714 | 0.5554128 | 243.2791 | 40.51116 | 135.7001 | 22.97259 | 1.327586 | 1.350207 | 0.5578751 | 180.1536 | 31.01775
PreconditioningA | 2-Stretch | 52.2 | 36.4 | 9317 | 9476 | 2299 | 2463 | 706.7 | 114.5 | 183.5584 | 29.74026 | 1.331 | 1.353714 | 0.5550025 | 244.3163 | 40.25981 | 136.178 | 22.81578 | 1.327586 | 1.351205 | 0.557463 | 180.7881 | 30.82879
PreconditioningA | 2-Stretch | 52.27 | 36.4 | 9317 | 9485 | 2299 | 2472 | 706.7 | 115.3 | 183.5584 | 29.94805 | 1.331 | 1.355 | 0.5544759 | 244.3163 | 40.57961 | 136.0488 | 22.97259 | 1.327586 | 1.352488 | 0.5569341 | 180.6165 | 31.07016
PreconditioningA | 2-Stretch | 52.34 | 36.4 | 9317 | 9494 | 2299 | 2481 | 709.7 | 118.2 | 184.3377 | 30.7013 | 1.331 | 1.356286 | 0.5539502 | 245.3534 | 41.63973 | 136.4969 | 23.54102 | 1.327586 | 1.353772 | 0.5564061 | 181.2114 | 31.86917
PreconditioningA | 2-Stretch | 52.4 | 36.4 | 9317 | 9501 | 2299 | 2488 | 710.4 | 119 | 184.5195 | 30.90909 | 1.331 | 1.357286 | 0.5535421 | 245.5954 | 41.95247 | 136.5309 | 23.69783 | 1.327586 | 1.35477 | 0.5559962 | 181.2565 | 32.10511
PreconditioningA | 2-Stretch | 52.47 | 36.4 | 9317 | 9510 | 2299 | 2497 | 712 | 118.2 | 184.9351 | 30.7013 | 1.331 | 1.358571 | 0.5530183 | 246.1486 | 41.70991 | 136.7089 | 23.54102 | 1.327586 | 1.356053 | 0.55547 | 181.4929 | 31.92288
PreconditioningA | 2-Stretch | 52.54 | 36.4 | 9315 | 9518 | 2297 | 2505 | 710.4 | 119 | 184.5195 | 30.90909 | 1.330714 | 1.359714 | 0.5526721 | 245.5427 | 42.02753 | 136.287 | 23.70292 | 1.327301 | 1.357194 | 0.5551223 | 180.894 | 32.16946
PreconditioningA | 2-Stretch | 52.6 | 36.4 | 9315 | 9524 | 2297 | 2511 | 709.7 | 118.2 | 184.3377 | 30.7013 | 1.330714 | 1.360571 | 0.5523239 | 245.3008 | 41.77131 | 136.067 | 23.54608 | 1.327301 | 1.358049 | 0.5547725 | 180.6018 | 31.97674
PreconditioningA | 2-Stretch | 52.67 | 36.4 | 9315 | 9533 | 2297 | 2520 | 711.2 | 121.2 | 184.7273 | 31.48052 | 1.330714 | 1.361857 | 0.5518025 | 245.8192 | 42.87197 | 136.2258 | 24.13424 | 1.327301 | 1.359333 | 0.5542488 | 180.8127 | 32.80646
PreconditioningA | 2-Stretch | 52.74 | 36.4 | 9315 | 9541 | 2297 | 2528 | 711.2 | 122 | 184.7273 | 31.68831 | 1.330714 | 1.363 | 0.5513398 | 245.8192 | 43.19117 | 136.1116 | 24.29108 | 1.327301 | 1.360473 | 0.5537841 | 180.6611 | 33.04737
PreconditioningA | 2-Stretch | 52.8 | 36.4 | 9315 | 9549 | 2297 | 2536 | 712.7 | 121.2 | 185.1169 | 31.48052 | 1.330714 | 1.364143 | 0.5508779 | 246.3377 | 42.94393 | 136.2845 | 24.13424 | 1.327301 | 1.361614 | 0.5533201 | 180.8905 | 32.86152
PreconditioningA | 2-Stretch | 52.87 | 36.4 | 9312 | 9557 | 2294 | 2544 | 706.7 | 122.7 | 183.5584 | 31.87013 | 1.330286 | 1.365286 | 0.5505941 | 244.1852 | 43.51183 | 135.0238 | 24.43619 | 1.326874 | 1.362755 | 0.553035 | 179.1596 | 33.30054
PreconditioningA | 2-Stretch | 52.94 | 36.4 | 9312 | 9566 | 2294 | 2553 | 708.2 | 122.7 | 183.9481 | 31.87013 | 1.330286 | 1.366571 | 0.550076 | 244.7035 | 43.55281 | 135.1832 | 24.43619 | 1.326874 | 1.364038 | 0.5525147 | 179.371 | 33.3319
PreconditioningA | 2-Stretch | 53 | 36.4 | 9312 | 9573 | 2294 | 2560 | 707.4 | 122.7 | 183.7403 | 31.87013 | 1.330286 | 1.367571 | 0.5496738 | 244.427 | 43.58468 | 134.9317 | 24.43619 | 1.326874 | 1.365036 | 0.5521107 | 179.0373 | 33.35629
PreconditioningA | 2-Stretch | 53.07 | 36.4 | 9312 | 9582 | 2294 | 2569 | 708.9 | 122.7 | 184.1299 | 31.87013 | 1.330286 | 1.368857 | 0.5491575 | 244.9453 | 43.62565 | 135.0909 | 24.43619 | 1.326874 | 1.36632 | 0.5515921 | 179.2485 | 33.38765
PreconditioningA | 2-Stretch | 53.14 | 36.4 | 9312 | 9589 | 2294 | 2576 | 709.7 | 123.5 | 184.3377 | 32.07792 | 1.330286 | 1.369857 | 0.5487566 | 245.2218 | 43.94217 | 135.1446 | 24.59308 | 1.326874 | 1.367318 | 0.5511895 | 179.3198 | 33.62656
PreconditioningA | 2-Stretch | 53.2 | 36.4 | 9312 | 9597 | 2294 | 2584 | 712.7 | 126.4 | 185.1169 | 32.83117 | 1.330286 | 1.371 | 0.5482992 | 246.2583 | 45.01153 | 135.6028 | 25.16182 | 1.326874 | 1.368459 | 0.55073 | 179.9278 | 34.43291
PreconditioningA | 2-Stretch | 53.27 | 36.4 | 9311 | 9605 | 2293 | 2592 | 708.9 | 126.4 | 184.1299 | 32.83117 | 1.330143 | 1.372143 | 0.5479014 | 244.919 | 45.04905 | 134.7674 | 25.16453 | 1.326731 | 1.369599 | 0.5503304 | 178.8001 | 34.46532
PreconditioningA | 2-Stretch | 53.34 | 36.4 | 9311 | 9614 | 2293 | 2601 | 710.4 | 124.2 | 184.5195 | 32.25974 | 1.330143 | 1.373429 | 0.5473885 | 245.4373 | 44.30645 | 134.9262 | 24.73302 | 1.326731 | 1.370883 | 0.5498152 | 179.0107 | 33.90607
PreconditioningA | 2-Stretch | 53.4 | 36.4 | 9311 | 9621 | 2293 | 2608 | 710.4 | 125.7 | 184.5195 | 32.64935 | 1.330143 | 1.374429 | 0.5469902 | 245.4373 | 44.8742 | 134.828 | 25.02723 | 1.326731 | 1.371881 | 0.5494152 | 178.8805 | 34.33438
PreconditioningA | 2-Stretch | 53.47 | 36.4 | 9311 | 9630 | 2293 | 2617 | 712.7 | 127.2 | 185.1169 | 33.03896 | 1.330143 | 1.375714 | 0.546479 | 246.2319 | 45.45217 | 135.1381 | 25.32144 | 1.326731 | 1.373164 | 0.5489017 | 179.292 | 34.77049
PreconditioningA | 2-Stretch | 53.54 | 36.4 | 9309 | 9639 | 2291 | 2626 | 711.2 | 127.9 | 184.7273 | 33.22078 | 1.329857 | 1.377 | 0.546086 | 245.6609 | 45.74501 | 134.7278 | 25.4642 | 1.326446 | 1.374447 | 0.548507 | 178.7092 | 34.99921
PreconditioningA | 2-Stretch | 53.6 | 36.4 | 9309 | 9646 | 2291 | 2633 | 711.2 | 128.7 | 184.7273 | 33.42857 | 1.329857 | 1.378 | 0.5456897 | 245.6609 | 46.06457 | 134.63 | 25.62115 | 1.326446 | 1.375446 | 0.548109 | 178.5795 | 35.24049
PreconditioningA | 2-Stretch | 53.67 | 36.4 | 9309 | 9653 | 2291 | 2640 | 712.7 | 127.9 | 185.1169 | 33.22078 | 1.329857 | 1.379 | 0.545294 | 246.179 | 45.81145 | 134.8162 | 25.4642 | 1.326446 | 1.376444 | 0.5477115 | 178.8264 | 35.05004
PreconditioningA | 2-Stretch | 53.74 | 36.4 | 9308 | 9661 | 2290 | 2648 | 709.7 | 130.2 | 184.3377 | 33.81818 | 1.329714 | 1.380143 | 0.544901 | 245.1164 | 46.67392 | 134.1374 | 25.9182 | 1.326304 | 1.377584 | 0.5473168 | 177.907 | 35.70451
PreconditioningA | 2-Stretch | 53.8 | 36.4 | 9308 | 9669 | 2290 | 2656 | 711.2 | 128.7 | 184.7273 | 33.42857 | 1.329714 | 1.381286 | 0.5444502 | 245.6345 | 46.17441 | 134.3098 | 25.6239 | 1.326304 | 1.378725 | 0.5468639 | 178.1355 | 35.32832
PreconditioningA | 2-Stretch | 53.87 | 36.4 | 9308 | 9677 | 2290 | 2664 | 712 | 131.7 | 184.9351 | 34.20779 | 1.329714 | 1.382429 | 0.5440001 | 245.9108 | 47.28983 | 134.3497 | 26.2125 | 1.326304 | 1.379866 | 0.5464118 | 178.1885 | 36.16974
PreconditioningA | 2-Stretch | 53.94 | 36.4 | 9305 | 9686 | 2287 | 2673 | 708.9 | 130.9 | 184.1299 | 34 | 1.329286 | 1.383714 | 0.5436698 | 244.7612 | 47.04629 | 133.6404 | 26.06394 | 1.325876 | 1.381149 | 0.5460801 | 177.1906 | 35.9982
PreconditioningA | 2-Stretch | 54 | 36.4 | 9305 | 9694 | 2287 | 2681 | 704.4 | 130.2 | 182.961 | 33.81818 | 1.329286 | 1.384857 | 0.5432212 | 243.2075 | 46.83335 | 132.6823 | 25.92656 | 1.325876 | 1.38229 | 0.5456295 | 175.9204 | 35.83802
PreconditioningA | 2-Stretch | 54.07 | 36.4 | 9305 | 9702 | 2287 | 2689 | 705.2 | 131.7 | 183.1688 | 34.20779 | 1.329286 | 1.386 | 0.5427732 | 243.4837 | 47.412 | 132.7235 | 26.22096 | 1.325876 | 1.383431 | 0.5451795 | 175.975 | 36.27488
PreconditioningA | 2-Stretch | 54.14 | 36.4 | 9305 | 9711 | 2287 | 2698 | 708.9 | 132.4 | 184.1299 | 34.38961 | 1.329286 | 1.387286 | 0.5422702 | 244.7612 | 47.70822 | 133.2963 | 26.35834 | 1.325876 | 1.384714 | 0.5446743 | 176.7344 | 36.49877
PreconditioningA | 2-Stretch | 54.2 | 36.4 | 9305 | 9717 | 2287 | 2704 | 708.9 | 132.4 | 184.1299 | 34.38961 | 1.329286 | 1.388143 | 0.5419354 | 244.7612 | 47.73769 | 133.214 | 26.35834 | 1.325876 | 1.38557 | 0.544338 | 176.6253 | 36.52132
PreconditioningA | 2-Stretch | 54.27 | 36.4 | 9305 | 9726 | 2287 | 2713 | 712.7 | 135.4 | 185.1169 | 35.16883 | 1.329286 | 1.389429 | 0.5414339 | 246.0732 | 48.86458 | 133.8043 | 26.94713 | 1.325876 | 1.386853 | 0.5438343 | 177.4079 | 37.37171
PreconditioningA | 2-Stretch | 54.34 | 36.4 | 9303 | 9735 | 2285 | 2722 | 708.2 | 135.4 | 183.9481 | 35.16883 | 1.329 | 1.390714 | 0.5410496 | 244.467 | 48.9098 | 132.8364 | 26.95293 | 1.325591 | 1.388136 | 0.5434483 | 176.0868 | 37.41434
PreconditioningA | 2-Stretch | 54.4 | 36.4 | 9303 | 9742 | 2285 | 2729 | 706.7 | 135.4 | 183.5584 | 35.16883 | 1.329 | 1.391714 | 0.5406609 | 243.9492 | 48.94496 | 132.4598 | 26.95293 | 1.325591 | 1.389134 | 0.5430578 | 175.5875 | 37.44124
PreconditioningA | 2-Stretch | 54.47 | 36.4 | 9303 | 9751 | 2285 | 2738 | 709.7 | 136.9 | 184.3377 | 35.55844 | 1.329 | 1.393 | 0.5401618 | 244.9848 | 49.53291 | 132.8994 | 27.24739 | 1.325591 | 1.390418 | 0.5425566 | 176.1702 | 37.88525
PreconditioningA | 2-Stretch | 54.54 | 36.4 | 9303 | 9759 | 2285 | 2746 | 711.2 | 137.6 | 184.7273 | 35.74026 | 1.329 | 1.394143 | 0.539719 | 245.5025 | 49.82703 | 133.0711 | 27.3848 | 1.325591 | 1.391559 | 0.5421118 | 176.3979 | 38.10756
PreconditioningA | 2-Stretch | 54.6 | 36.4 | 9301 | 9767 | 2283 | 2754 | 712.7 | 138.4 | 185.1169 | 35.94805 | 1.328714 | 1.395286 | 0.5393929 | 245.9674 | 50.1578 | 133.2426 | 27.54777 | 1.325306 | 1.392699 | 0.5417842 | 176.5873 | 38.36576
PreconditioningA | 2-Stretch | 54.67 | 36.4 | 9300 | 9774 | 2282 | 2761 | 705.2 | 137.6 | 183.1688 | 35.74026 | 1.328571 | 1.396286 | 0.5390646 | 243.3529 | 49.90361 | 131.7458 | 27.39364 | 1.325164 | 1.393697 | 0.5414544 | 174.5848 | 38.17844
PreconditioningA | 2-Stretch | 54.74 | 36.4 | 9300 | 9782 | 2282 | 2769 | 707.4 | 137.6 | 183.7403 | 35.74026 | 1.328571 | 1.397429 | 0.5386237 | 244.1121 | 49.94446 | 132.0488 | 27.39364 | 1.325164 | 1.394838 | 0.5410116 | 174.9863 | 38.20969
PreconditioningA | 2-Stretch | 54.8 | 36.4 | 9300 | 9790 | 2282 | 2777 | 708.9 | 139.1 | 184.1299 | 36.12987 | 1.328571 | 1.398571 | 0.5381836 | 244.6297 | 50.5302 | 132.2207 | 27.68819 | 1.325164 | 1.395979 | 0.5405695 | 175.2141 | 38.65213
PreconditioningA | 2-Stretch | 54.87 | 36.4 | 9300 | 9799 | 2282 | 2786 | 711.2 | 141.4 | 184.7273 | 36.72727 | 1.328571 | 1.399857 | 0.5376893 | 245.4234 | 51.41294 | 132.5279 | 28.13984 | 1.325164 | 1.397262 | 0.540073 | 175.6212 | 39.31874
PreconditioningA | 2-Stretch | 54.94 | 36.4 | 9297 | 9807 | 2279 | 2794 | 710.4 | 141.4 | 184.5195 | 36.72727 | 1.328143 | 1.401 | 0.537424 | 245.0682 | 51.45491 | 132.2708 | 28.14892 | 1.324736 | 1.398403 | 0.5398066 | 175.224 | 39.36354
PreconditioningA | 2-Stretch | 55 | 36.4 | 9297 | 9815 | 2279 | 2802 | 705.9 | 140.6 | 183.3506 | 36.51948 | 1.328143 | 1.402143 | 0.536986 | 243.5159 | 51.20553 | 131.3257 | 27.99178 | 1.324736 | 1.399544 | 0.5393666 | 173.972 | 39.17572
PreconditioningA | 2-Stretch | 55.07 | 36.4 | 9297 | 9823 | 2279 | 2810 | 709.7 | 141.4 | 184.3377 | 36.72727 | 1.328143 | 1.403286 | 0.5365486 | 244.8267 | 51.53886 | 131.9252 | 28.14892 | 1.324736 | 1.400684 | 0.5389274 | 174.7662 | 39.42776
PreconditioningA | 2-Stretch | 55.14 | 36.4 | 9297 | 9832 | 2279 | 2819 | 710.4 | 142.9 | 184.5195 | 37.11688 | 1.328143 | 1.404571 | 0.5360575 | 245.0682 | 52.13331 | 131.9345 | 28.44357 | 1.324736 | 1.401968 | 0.538434 | 174.7784 | 39.87697
PreconditioningA | 2-Stretch | 55.2 | 36.4 | 9297 | 9838 | 2279 | 2825 | 712.7 | 136.9 | 185.1169 | 35.55844 | 1.328143 | 1.405429 | 0.5357306 | 245.8617 | 49.97485 | 132.281 | 27.26497 | 1.324736 | 1.402823 | 0.5381057 | 175.2374 | 38.24794
PreconditioningA | 2-Stretch | 55.27 | 36.4 | 9293 | 9847 | 2275 | 2834 | 707.4 | 130.2 | 183.7403 | 33.81818 | 1.327571 | 1.406714 | 0.5354713 | 243.9283 | 47.57252 | 131.1771 | 25.96004 | 1.324166 | 1.404107 | 0.5378452 | 173.7004 | 36.45066
PreconditioningA | 2-Stretch | 55.34 | 36.4 | 9293 | 9856 | 2275 | 2843 | 702.9 | 145.1 | 182.5714 | 37.68831 | 1.327571 | 1.408 | 0.5349823 | 242.3766 | 53.06514 | 130.2235 | 28.88816 | 1.324166 | 1.40539 | 0.5373541 | 172.4376 | 40.59913
PreconditioningA | 2-Stretch | 55.4 | 36.4 | 9293 | 9863 | 2275 | 2850 | 706.7 | 145.8 | 183.5584 | 37.87013 | 1.327571 | 1.409 | 0.5346027 | 243.6869 | 53.35901 | 130.8347 | 29.02572 | 1.324166 | 1.406388 | 0.5369727 | 173.247 | 40.82143
PreconditioningA | 2-Stretch | 55.47 | 36.4 | 9293 | 9872 | 2275 | 2859 | 708.9 | 146.6 | 184.1299 | 38.07792 | 1.327571 | 1.410286 | 0.5341153 | 244.4456 | 53.70075 | 131.1224 | 29.18293 | 1.324166 | 1.407671 | 0.5364832 | 173.6279 | 41.07998
PreconditioningA | 2-Stretch | 55.54 | 36.4 | 9293 | 9880 | 2275 | 2867 | 711.2 | 148.1 | 184.7273 | 38.46753 | 1.327571 | 1.411429 | 0.5336828 | 245.2386 | 54.29417 | 131.4414 | 29.47771 | 1.324166 | 1.408812 | 0.5360488 | 174.0503 | 41.52856
PreconditioningA | 2-Stretch | 55.6 | 36.4 | 9291 | 9888 | 2273 | 2875 | 711.2 | 148.8 | 184.7273 | 38.64935 | 1.327286 | 1.412571 | 0.5333658 | 245.1859 | 54.59497 | 131.3351 | 29.62165 | 1.323881 | 1.409953 | 0.5357304 | 173.872 | 41.76513
PreconditioningA | 2-Stretch | 55.67 | 36.4 | 9291 | 9896 | 2273 | 2883 | 704.4 | 147.3 | 182.961 | 38.25974 | 1.327286 | 1.413714 | 0.5329346 | 242.8416 | 54.08834 | 129.974 | 29.32681 | 1.323881 | 1.411094 | 0.5352973 | 172.0701 | 41.38287
PreconditioningA | 2-Stretch | 55.74 | 36.4 | 9291 | 9903 | 2273 | 2890 | 707.4 | 149.6 | 183.7403 | 38.85714 | 1.327286 | 1.414714 | 0.5325579 | 243.8758 | 54.97176 | 130.4354 | 29.7789 | 1.323881 | 1.412092 | 0.5349189 | 172.6809 | 42.05054
PreconditioningA | 2-Stretch | 55.8 | 36.4 | 9291 | 9911 | 2273 | 2898 | 709.7 | 148.8 | 184.3377 | 38.64935 | 1.327286 | 1.415857 | 0.532128 | 244.6687 | 54.72196 | 130.7539 | 29.62165 | 1.323881 | 1.413233 | 0.5344871 | 173.1026 | 41.86228
PreconditioningA | 2-Stretch | 55.87 | 36.4 | 9291 | 9919 | 2273 | 2906 | 712 | 150.3 | 184.9351 | 39.03896 | 1.327286 | 1.417 | 0.5316989 | 245.4617 | 55.31821 | 131.0719 | 29.91649 | 1.323881 | 1.414373 | 0.5340561 | 173.5236 | 42.31308
PreconditioningA | 2-Stretch | 55.94 | 36.4 | 9290 | 9928 | 2272 | 2915 | 709.7 | 151.1 | 184.3377 | 39.24675 | 1.327143 | 1.418286 | 0.531274 | 244.6424 | 55.66311 | 130.53 | 30.07697 | 1.323739 | 1.415657 | 0.5336294 | 172.7876 | 42.57867
PreconditioningA | 2-Stretch | 56 | 36.4 | 9290 | 9935 | 2272 | 2922 | 711.2 | 151.8 | 184.7273 | 39.42857 | 1.327143 | 1.419286 | 0.5308997 | 245.1595 | 55.96041 | 130.7137 | 30.21458 | 1.323739 | 1.416655 | 0.5332534 | 173.0309 | 42.80363
PreconditioningA | 2-Stretch | 56.07 | 36.4 | 9288 | 9944 | 2270 | 2931 | 711.2 | 153.3 | 184.7273 | 39.81818 | 1.326857 | 1.420571 | 0.5305334 | 245.1067 | 56.56457 | 130.5954 | 30.51602 | 1.323454 | 1.417938 | 0.5328855 | 172.837 | 43.26983
PreconditioningA | 2-Stretch | 56.14 | 36.4 | 9288 | 9953 | 2270 | 2940 | 711.2 | 152.6 | 184.7273 | 39.63636 | 1.326857 | 1.421857 | 0.5300537 | 245.1067 | 56.35725 | 130.4773 | 30.37839 | 1.323454 | 1.419221 | 0.5324036 | 172.6808 | 43.11366
PreconditioningA | 2-Stretch | 56.2 | 36.4 | 9287 | 9959 | 2269 | 2946 | 711.2 | 154.1 | 184.7273 | 40.02597 | 1.326714 | 1.422714 | 0.5297914 | 245.0803 | 56.94553 | 130.3987 | 30.67663 | 1.323311 | 1.420077 | 0.5321401 | 172.5581 | 43.56317
PreconditioningA | 2-Stretch | 56.27 | 36.4 | 9287 | 9968 | 2269 | 2955 | 711.2 | 147.3 | 184.7273 | 38.25974 | 1.326714 | 1.424 | 0.5293131 | 245.0803 | 54.48187 | 130.281 | 29.33944 | 1.323311 | 1.42136 | 0.5316597 | 172.4023 | 41.70192
PreconditioningA | 2-Stretch | 56.34 | 36.4 | 9286 | 9977 | 2268 | 2964 | 711.2 | 157 | 184.7273 | 40.77922 | 1.326571 | 1.425286 | 0.5288925 | 245.0539 | 58.12204 | 130.1635 | 31.25026 | 1.323169 | 1.422644 | 0.5312373 | 172.2283 | 44.45799
PreconditioningA | 2-Stretch | 56.4 | 36.4 | 9286 | 9984 | 2268 | 2971 | 710.4 | 158.5 | 184.5195 | 41.16883 | 1.326571 | 1.426286 | 0.5285217 | 244.7783 | 58.71852 | 129.9259 | 31.54526 | 1.323169 | 1.423642 | 0.5308648 | 171.9139 | 44.90915
PreconditioningA | 2-Stretch | 56.47 | 36.4 | 9284 | 9993 | 2266 | 2980 | 712 | 157.8 | 184.9351 | 40.98701 | 1.326286 | 1.427571 | 0.5281595 | 245.2767 | 58.51189 | 130.1013 | 31.41436 | 1.322884 | 1.424925 | 0.530501 | 172.1089 | 44.76311
PreconditioningA | 2-Stretch | 56.54 | 36.4 | 9284 | 10001 | 2266 | 2988 | 708.9 | 157 | 184.1299 | 40.77922 | 1.326286 | 1.428714 | 0.527737 | 244.2088 | 58.26186 | 129.4311 | 31.25699 | 1.322884 | 1.426066 | 0.5300766 | 171.2224 | 44.57453
PreconditioningA | 2-Stretch | 56.6 | 36.4 | 9284 | 10009 | 2266 | 2996 | 712.7 | 159.3 | 185.1169 | 41.37662 | 1.326286 | 1.429857 | 0.5273152 | 245.5179 | 59.16266 | 130.021 | 31.70942 | 1.322884 | 1.427207 | 0.5296529 | 172.0027 | 45.2559
PreconditioningA | 2-Stretch | 56.67 | 36.4 | 9282 | 10018 | 2264 | 3005 | 708.2 | 159.3 | 183.9481 | 41.37662 | 1.326 | 1.431143 | 0.526955 | 243.9151 | 59.21586 | 129.0839 | 31.71626 | 1.322599 | 1.42849 | 0.5292911 | 170.7262 | 45.30635
PreconditioningA | 2-Stretch | 56.74 | 36.4 | 9282 | 10025 | 2264 | 3012 | 708.2 | 159.3 | 183.9481 | 41.37662 | 1.326 | 1.432143 | 0.526587 | 243.9151 | 59.25724 | 128.9937 | 31.71626 | 1.322599 | 1.429488 | 0.5289215 | 170.607 | 45.33801
PreconditioningA | 2-Stretch | 56.8 | 36.4 | 9282 | 10032 | 2264 | 3019 | 711.2 | 160.8 | 184.7273 | 41.76623 | 1.326 | 1.433143 | 0.5262196 | 244.9484 | 59.85698 | 129.4499 | 32.01138 | 1.322599 | 1.430486 | 0.5285525 | 171.2103 | 45.79184
PreconditioningA | 2-Stretch | 56.87 | 36.4 | 9280 | 10041 | 2262 | 3028 | 711.2 | 163.8 | 184.7273 | 42.54545 | 1.325714 | 1.434429 | 0.5258612 | 244.8956 | 61.02842 | 129.3338 | 32.60866 | 1.322314 | 1.43177 | 0.5281925 | 171.0199 | 46.68809
PreconditioningA | 2-Stretch | 56.94 | 36.4 | 9280 | 10049 | 2262 | 3036 | 710.4 | 160.8 | 184.5195 | 41.76623 | 1.325714 | 1.435571 | 0.5254426 | 244.6201 | 59.95841 | 129.0855 | 32.01828 | 1.322314 | 1.43291 | 0.527772 | 170.6915 | 45.87932
PreconditioningA | 2-Stretch | 57 | 36.4 | 9279 | 10057 | 2261 | 3044 | 711.2 | 163.8 | 184.7273 | 42.54545 | 1.325571 | 1.436714 | 0.5250812 | 244.8692 | 61.12566 | 129.1281 | 32.61218 | 1.322172 | 1.434051 | 0.5274091 | 170.7295 | 46.76752
PreconditioningA | 2-Stretch | 57.07 | 36.4 | 9279 | 10066 | 2261 | 3053 | 712 | 163 | 184.9351 | 42.33766 | 1.325571 | 1.438 | 0.5246117 | 245.1446 | 60.88156 | 129.1578 | 32.45472 | 1.322172 | 1.435334 | 0.5269375 | 170.7687 | 46.58338
PreconditioningA | 2-Stretch | 57.14 | 36.4 | 9278 | 10074 | 2260 | 3061 | 709.7 | 163 | 184.3377 | 42.33766 | 1.325429 | 1.439143 | 0.5242516 | 244.3264 | 60.92994 | 128.6382 | 32.45822 | 1.322029 | 1.436475 | 0.5265758 | 170.0635 | 46.62543
PreconditioningA | 2-Stretch | 57.2 | 36.4 | 9278 | 10081 | 2260 | 3068 | 711.2 | 164.5 | 184.7273 | 42.72727 | 1.325429 | 1.440143 | 0.5238876 | 244.8428 | 61.53338 | 128.8207 | 32.75348 | 1.322029 | 1.437473 | 0.5262101 | 170.3046 | 47.08224
PreconditioningA | 2-Stretch | 57.27 | 36.4 | 9275 | 10089 | 2257 | 3076 | 710.4 | 163 | 184.5195 | 42.33766 | 1.325 | 1.441286 | 0.5236415 | 244.4883 | 61.02067 | 128.5737 | 32.46872 | 1.321602 | 1.438614 | 0.525963 | 169.9232 | 46.70996
PreconditioningA | 2-Stretch | 57.34 | 36.4 | 9275 | 10098 | 2257 | 3085 | 705.9 | 166.7 | 183.3506 | 43.2987 | 1.325 | 1.442571 | 0.5231748 | 242.9396 | 62.46147 | 127.6453 | 33.19725 | 1.321602 | 1.439897 | 0.5254942 | 168.6962 | 47.80063
PreconditioningA | 2-Stretch | 57.4 | 36.4 | 9275 | 10105 | 2257 | 3092 | 709.7 | 166 | 184.3377 | 43.11688 | 1.325 | 1.443571 | 0.5228124 | 244.2474 | 62.2423 | 128.2436 | 33.05942 | 1.321602 | 1.440895 | 0.5251302 | 169.487 | 47.63517
PreconditioningA | 2-Stretch | 57.47 | 36.4 | 9275 | 10114 | 2257 | 3101 | 712.7 | 167.5 | 185.1169 | 43.50649 | 1.325 | 1.444857 | 0.5223471 | 245.2799 | 62.86067 | 128.6712 | 33.35477 | 1.321602 | 1.442179 | 0.5246629 | 170.052 | 48.10354
PreconditioningA | 2-Stretch | 57.54 | 36.4 | 9272 | 10123 | 2254 | 3110 | 709.7 | 169 | 184.3377 | 43.8961 | 1.324571 | 1.446143 | 0.5220516 | 244.1684 | 63.48004 | 128.0156 | 33.661 | 1.321174 | 1.443462 | 0.524366 | 169.1309 | 48.58839
PreconditioningA | 2-Stretch | 57.6 | 36.4 | 9272 | 10130 | 2254 | 3117 | 711.2 | 169.7 | 184.7273 | 44.07792 | 1.324571 | 1.447143 | 0.5216908 | 244.6845 | 63.78705 | 128.1975 | 33.79888 | 1.321174 | 1.44446 | 0.5240037 | 169.3713 | 48.82114
PreconditioningA | 2-Stretch | 57.67 | 36.4 | 9270 | 10138 | 2252 | 3125 | 711.2 | 172 | 184.7273 | 44.67532 | 1.324286 | 1.448286 | 0.5213916 | 244.6317 | 64.70263 | 128.0964 | 34.25928 | 1.320889 | 1.445601 | 0.5237031 | 169.2011 | 49.52526
PreconditioningA | 2-Stretch | 57.74 | 36.4 | 9270 | 10146 | 2252 | 3133 | 704.4 | 170.5 | 182.961 | 44.28571 | 1.324286 | 1.449429 | 0.5209805 | 242.2927 | 64.18898 | 126.7714 | 33.96378 | 1.320889 | 1.446742 | 0.5232902 | 167.451 | 49.13681
PreconditioningA | 2-Stretch | 57.8 | 36.4 | 9270 | 10153 | 2252 | 3140 | 707.4 | 172 | 183.7403 | 44.67532 | 1.324286 | 1.450429 | 0.5206213 | 243.3246 | 64.79837 | 127.2236 | 34.25928 | 1.320889 | 1.44774 | 0.5229294 | 168.0483 | 49.59853
PreconditioningA | 2-Stretch | 57.87 | 36.4 | 9270 | 10162 | 2252 | 3149 | 712 | 174.2 | 184.9351 | 45.24675 | 1.324286 | 1.451714 | 0.5201602 | 244.9069 | 65.68536 | 127.9376 | 34.6927 | 1.320889 | 1.449023 | 0.5224663 | 168.9914 | 50.27052
PreconditioningA | 2-Stretch | 57.94 | 36.4 | 9267 | 10171 | 2249 | 3158 | 708.9 | 173.4 | 184.1299 | 45.03896 | 1.323857 | 1.453 | 0.5198682 | 243.7616 | 65.44161 | 127.2678 | 34.54627 | 1.320462 | 1.450307 | 0.522173 | 168.0522 | 50.10269
PreconditioningA | 2-Stretch | 58 | 36.4 | 9267 | 10178 | 2249 | 3165 | 706.7 | 172.7 | 183.5584 | 44.85714 | 1.323857 | 1.454 | 0.5195107 | 243.0052 | 65.22229 | 126.7855 | 34.40832 | 1.320462 | 1.451305 | 0.5218138 | 167.4154 | 49.93696
PreconditioningA | 2-Stretch | 58.07 | 36.4 | 9267 | 10187 | 2249 | 3174 | 710.4 | 176.4 | 184.5195 | 45.81818 | 1.323857 | 1.455286 | 0.5190517 | 244.2774 | 66.67855 | 127.3368 | 35.13748 | 1.320462 | 1.452588 | 0.5213528 | 168.1434 | 51.04028
PreconditioningA | 2-Stretch | 58.14 | 36.4 | 9266 | 10196 | 2248 | 3183 | 712.7 | 178.7 | 185.1169 | 46.41558 | 1.323714 | 1.456571 | 0.5186495 | 245.0419 | 67.60761 | 127.6364 | 35.59458 | 1.320319 | 1.453871 | 0.5209488 | 168.5207 | 51.74994
PreconditioningA | 2-Stretch | 58.2 | 36.4 | 9264 | 10202 | 2246 | 3189 | 706.7 | 174.9 | 183.5584 | 45.42857 | 1.323429 | 1.457429 | 0.5184564 | 242.9265 | 66.2089 | 126.4872 | 34.85316 | 1.320034 | 1.454727 | 0.5207549 | 166.9675 | 50.70183
PreconditioningA | 2-Stretch | 58.27 | 36.4 | 9264 | 10211 | 2246 | 3198 | 708.9 | 176.4 | 184.1299 | 45.81818 | 1.323429 | 1.458714 | 0.5179994 | 243.6827 | 66.83564 | 126.7692 | 35.14886 | 1.320034 | 1.45601 | 0.5202959 | 167.3397 | 51.1771
PreconditioningA | 2-Stretch | 58.34 | 36.4 | 9264 | 10219 | 2246 | 3206 | 711.2 | 179.4 | 184.7273 | 46.5974 | 1.323429 | 1.459857 | 0.5175939 | 244.4734 | 68.02555 | 127.081 | 35.74026 | 1.320034 | 1.457151 | 0.5198886 | 167.7513 | 52.07895
PreconditioningA | 2-Stretch | 58.4 | 36.4 | 9262 | 10227 | 2244 | 3214 | 711.2 | 182.4 | 184.7273 | 47.37662 | 1.323143 | 1.461 | 0.5173007 | 244.4206 | 69.21725 | 126.9816 | 36.3395 | 1.319749 | 1.458292 | 0.5195941 | 167.5839 | 52.9936
PreconditioningA | 2-Stretch | 58.47 | 36.4 | 9262 | 10235 | 2244 | 3222 | 708.9 | 179.4 | 184.1299 | 46.5974 | 1.323143 | 1.462143 | 0.5168963 | 243.6301 | 68.13206 | 126.472 | 35.74798 | 1.319749 | 1.459432 | 0.5191879 | 166.9113 | 52.17176
PreconditioningA | 2-Stretch | 58.54 | 36.4 | 9262 | 10244 | 2244 | 3231 | 712 | 181.7 | 184.9351 | 47.19481 | 1.323143 | 1.463429 | 0.5164422 | 244.6955 | 69.06623 | 126.9135 | 36.20148 | 1.319749 | 1.460716 | 0.5187318 | 167.494 | 52.88008
PreconditioningA | 2-Stretch | 58.6 | 36.4 | 9259 | 10252 | 2241 | 3239 | 713.5 | 183.1 | 185.3247 | 47.55844 | 1.322714 | 1.464571 | 0.5162064 | 245.1316 | 69.65273 | 127.0817 | 36.48935 | 1.319322 | 1.461857 | 0.5184949 | 167.6616 | 53.34219
PreconditioningA | 2-Stretch | 58.67 | 36.4 | 9258 | 10259 | 2240 | 3246 | 702.2 | 175.7 | 182.3896 | 45.63636 | 1.322571 | 1.465571 | 0.5159099 | 241.2233 | 66.88335 | 124.9834 | 35.03356 | 1.319179 | 1.462855 | 0.5181971 | 164.8755 | 51.249
PreconditioningA | 2-Stretch | 58.74 | 36.4 | 9258 | 10268 | 2240 | 3255 | 702.9 | 185.4 | 182.5714 | 48.15584 | 1.322571 | 1.466857 | 0.5154577 | 241.4638 | 70.63774 | 124.9984 | 36.94699 | 1.319179 | 1.464138 | 0.5177429 | 164.8952 | 54.09549
PreconditioningA | 2-Stretch | 58.8 | 36.4 | 9258 | 10276 | 2240 | 3263 | 708.2 | 186.9 | 183.9481 | 48.54545 | 1.322571 | 1.468 | 0.5150564 | 243.2844 | 71.26473 | 125.843 | 37.24288 | 1.319179 | 1.465279 | 0.5173398 | 166.0094 | 54.5712
PreconditioningA | 2-Stretch | 58.87 | 36.4 | 9257 | 10284 | 2239 | 3271 | 712 | 186.9 | 184.9351 | 48.54545 | 1.322429 | 1.469143 | 0.5147114 | 244.5634 | 71.32021 | 126.4199 | 37.2469 | 1.319037 | 1.46642 | 0.5169932 | 166.7525 | 54.61958
PreconditioningA | 2-Stretch | 58.94 | 36.4 | 9257 | 10293 | 2239 | 3280 | 711.2 | 187.6 | 184.7273 | 48.72727 | 1.322429 | 1.470429 | 0.5142613 | 244.2886 | 71.64997 | 126.1674 | 37.385 | 1.319037 | 1.467703 | 0.5165412 | 166.4194 | 54.87007
PreconditioningA | 2-Stretch | 59 | 36.4 | 9254 | 10300 | 2236 | 3287 | 712.7 | 191.4 | 185.1169 | 49.71429 | 1.322 | 1.471429 | 0.5140784 | 244.7245 | 73.15102 | 126.3476 | 38.14704 | 1.318609 | 1.468701 | 0.5163575 | 166.6031 | 56.02659
PreconditioningA | 2-Stretch | 59.07 | 36.4 | 9253 | 10309 | 2235 | 3296 | 705.2 | 187.6 | 183.1688 | 48.72727 | 1.321857 | 1.472714 | 0.5136851 | 242.123 | 71.76135 | 124.9087 | 37.40116 | 1.318467 | 1.469984 | 0.5159625 | 164.6879 | 54.97912
PreconditioningA | 2-Stretch | 59.14 | 36.4 | 9253 | 10316 | 2235 | 3303 | 708.2 | 189.9 | 183.9481 | 49.32468 | 1.321857 | 1.473714 | 0.5133365 | 243.153 | 72.69048 | 125.355 | 37.85511 | 1.318467 | 1.470982 | 0.5156123 | 165.2764 | 55.6842
PreconditioningA | 2-Stretch | 59.2 | 36.4 | 9252 | 10324 | 2234 | 3311 | 712.7 | 191.4 | 185.1169 | 49.71429 | 1.321714 | 1.474857 | 0.5129942 | 244.6716 | 73.32147 | 126.0539 | 38.15528 | 1.318324 | 1.472123 | 0.5152685 | 166.1799 | 56.16928
PreconditioningA | 2-Stretch | 59.27 | 36.4 | 9251 | 10333 | 2233 | 3320 | 710.4 | 192.1 | 184.5195 | 49.8961 | 1.321571 | 1.476143 | 0.5126028 | 243.8557 | 73.65378 | 125.5376 | 38.29759 | 1.318182 | 1.473407 | 0.5148753 | 165.4814 | 56.42792
PreconditioningA | 2-Stretch | 59.34 | 36.4 | 9249 | 10341 | 2231 | 3328 | 712 | 193.6 | 184.9351 | 50.28571 | 1.321286 | 1.477286 | 0.512317 | 244.3521 | 74.28637 | 125.723 | 38.60205 | 1.317897 | 1.474547 | 0.5145883 | 165.69 | 56.92055
PreconditioningA | 2-Stretch | 59.4 | 36.4 | 9247 | 10349 | 2229 | 3336 | 702.2 | 191.4 | 182.3896 | 49.71429 | 1.321 | 1.478429 | 0.5120317 | 240.9367 | 73.49902 | 123.8965 | 38.17591 | 1.317612 | 1.475688 | 0.5143017 | 163.2475 | 56.33574
PreconditioningA | 2-Stretch | 59.47 | 36.4 | 9247 | 10357 | 2229 | 3344 | 705.2 | 193.6 | 183.1688 | 50.28571 | 1.321 | 1.479571 | 0.5116362 | 241.966 | 74.40131 | 124.3298 | 38.6104 | 1.317612 | 1.476829 | 0.5139044 | 163.8184 | 57.02095
PreconditioningA | 2-Stretch | 59.54 | 36.4 | 9247 | 10366 | 2229 | 3353 | 709.7 | 195.8 | 184.3377 | 50.85714 | 1.321 | 1.480857 | 0.511192 | 243.5101 | 75.31216 | 125.0146 | 39.04489 | 1.317612 | 1.478112 | 0.5134583 | 164.7208 | 57.71273
PreconditioningA | 2-Stretch | 59.6 | 36.4 | 9246 | 10372 | 2228 | 3359 | 712.7 | 198.1 | 185.1169 | 51.45455 | 1.320857 | 1.481714 | 0.5109515 | 244.513 | 76.24094 | 125.4705 | 39.50341 | 1.317469 | 1.478968 | 0.5132167 | 165.3036 | 58.42426
PreconditioningA | 2-Stretch | 59.67 | 36.4 | 9246 | 10380 | 2228 | 3367 | 711.2 | 196.6 | 184.7273 | 51.06494 | 1.320857 | 1.482857 | 0.5105577 | 243.9983 | 75.722 | 125.1099 | 39.20713 | 1.317469 | 1.480108 | 0.5128212 | 164.8285 | 58.0308
PreconditioningA | 2-Stretch | 59.74 | 36.4 | 9242 | 10389 | 2224 | 3376 | 708.9 | 200.3 | 184.1299 | 52.02597 | 1.320286 | 1.484143 | 0.5103362 | 243.104 | 77.21398 | 124.5972 | 39.95523 | 1.316899 | 1.481392 | 0.5125987 | 164.082 | 59.18934
PreconditioningA | 2-Stretch | 59.8 | 36.4 | 9242 | 10396 | 2224 | 3383 | 702.9 | 197.3 | 182.5714 | 51.24675 | 1.320286 | 1.485143 | 0.5099926 | 241.0464 | 76.10875 | 123.4593 | 39.36242 | 1.316899 | 1.48239 | 0.5122535 | 162.5835 | 58.35045
PreconditioningA | 2-Stretch | 59.87 | 36.4 | 9242 | 10405 | 2224 | 3392 | 707.4 | 200.3 | 183.7403 | 52.02597 | 1.320286 | 1.486429 | 0.5095514 | 242.5896 | 77.33289 | 124.1424 | 39.95523 | 1.316899 | 1.483673 | 0.5118105 | 163.483 | 59.2805
PreconditioningA | 2-Stretch | 59.94 | 36.4 | 9242 | 10414 | 2224 | 3401 | 710.4 | 204.8 | 184.5195 | 53.19481 | 1.320286 | 1.487714 | 0.5091111 | 243.6184 | 79.13867 | 124.5612 | 40.84444 | 1.316899 | 1.484957 | 0.5113681 | 164.0345 | 60.65222
PreconditioningA | 2-Stretch | 60 | 36.4 | 9241 | 10421 | 2223 | 3408 | 714.2 | 206.3 | 185.5065 | 53.58442 | 1.320143 | 1.488714 | 0.5088241 | 244.8951 | 79.77188 | 125.1434 | 41.1453 | 1.316757 | 1.485955 | 0.5110799 | 164.7835 | 61.14004
PreconditioningA | 2-Stretch | 60.07 | 36.4 | 9238 | 10428 | 2220 | 3415 | 707.4 | 195.1 | 183.7403 | 50.67532 | 1.319714 | 1.489714 | 0.5086477 | 242.4846 | 75.49176 | 123.8686 | 38.94455 | 1.316329 | 1.486953 | 0.5109027 | 163.0518 | 57.90871
PreconditioningA | 2-Stretch | 60.14 | 36.4 | 9238 | 10436 | 2220 | 3423 | 707.4 | 204 | 183.7403 | 52.98701 | 1.319714 | 1.490857 | 0.5082578 | 242.4846 | 78.99607 | 123.7736 | 40.70397 | 1.316329 | 1.488094 | 0.5105111 | 162.9268 | 60.57132
PreconditioningA | 2-Stretch | 60.2 | 36.4 | 9238 | 10444 | 2220 | 3431 | 710.4 | 205.5 | 184.5195 | 53.37662 | 1.319714 | 1.492 | 0.5078685 | 243.513 | 79.63792 | 124.2034 | 41.00051 | 1.316329 | 1.489234 | 0.51012 | 163.4926 | 61.05936
PreconditioningA | 2-Stretch | 60.27 | 36.4 | 9235 | 10452 | 2217 | 3439 | 710.4 | 207.8 | 184.5195 | 53.97403 | 1.319286 | 1.493143 | 0.5076446 | 243.4339 | 80.59093 | 124.1083 | 41.46866 | 1.315902 | 1.490375 | 0.5098952 | 163.3144 | 61.80385
PreconditioningA | 2-Stretch | 60.34 | 36.4 | 9235 | 10461 | 2217 | 3448 | 706.7 | 208.5 | 183.5584 | 54.15584 | 1.319286 | 1.494429 | 0.5072079 | 242.166 | 80.93204 | 123.3556 | 41.60708 | 1.315902 | 1.491658 | 0.5094565 | 162.3239 | 62.06355
PreconditioningA | 2-Stretch | 60.4 | 36.4 | 9235 | 10468 | 2217 | 3455 | 711.2 | 210 | 184.7273 | 54.54545 | 1.319286 | 1.495429 | 0.5068687 | 243.7081 | 81.56883 | 124.0582 | 41.90371 | 1.315902 | 1.492656 | 0.5091158 | 163.2484 | 62.54785
PreconditioningA | 2-Stretch | 60.47 | 36.4 | 9231 | 10477 | 2213 | 3464 | 712 | 209.3 | 184.9351 | 54.36364 | 1.318714 | 1.496714 | 0.5066527 | 243.8765 | 81.36683 | 124.0911 | 41.78338 | 1.315332 | 1.49394 | 0.5088989 | 163.2209 | 62.42186
PreconditioningA | 2-Stretch | 60.54 | 36.4 | 9231 | 10484 | 2213 | 3471 | 705.9 | 207.8 | 183.3506 | 53.97403 | 1.318714 | 1.497714 | 0.5063144 | 241.7871 | 80.83767 | 122.9456 | 41.48663 | 1.315332 | 1.494938 | 0.5085591 | 161.7143 | 62.01993
PreconditioningA | 2-Stretch | 60.6 | 36.4 | 9231 | 10491 | 2213 | 3478 | 710.4 | 211.5 | 184.5195 | 54.93506 | 1.318714 | 1.498714 | 0.5059766 | 243.3285 | 82.33197 | 123.6469 | 42.21863 | 1.315332 | 1.495936 | 0.5082198 | 162.6368 | 63.15637
PreconditioningA | 2-Stretch | 60.67 | 36.4 | 9229 | 10500 | 2211 | 3487 | 711.2 | 216 | 184.7273 | 56.1039 | 1.318429 | 1.5 | 0.5056525 | 243.5497 | 84.15584 | 123.6801 | 43.11824 | 1.315047 | 1.497219 | 0.5078942 | 162.6451 | 64.55747
PreconditioningA | 2-Stretch | 60.74 | 36.4 | 9229 | 10509 | 2211 | 3496 | 708.9 | 213 | 184.1299 | 55.32468 | 1.318429 | 1.501286 | 0.5052194 | 242.7621 | 83.05814 | 123.1745 | 42.5246 | 1.315047 | 1.498503 | 0.5074592 | 161.9802 | 63.72323
PreconditioningA | 2-Stretch | 60.8 | 36.4 | 9228 | 10516 | 2210 | 3503 | 712.7 | 215.2 | 185.1169 | 55.8961 | 1.318286 | 1.502286 | 0.5049378 | 244.0369 | 83.97192 | 123.7524 | 42.96459 | 1.314905 | 1.499501 | 0.5071764 | 162.7226 | 64.42544
PreconditioningA | 2-Stretch | 60.87 | 36.4 | 9227 | 10525 | 2209 | 3512 | 709.7 | 218.2 | 184.3377 | 56.67532 | 1.318143 | 1.503571 | 0.5045607 | 242.9834 | 85.2154 | 123.126 | 43.56302 | 1.314762 | 1.500784 | 0.5067976 | 161.8815 | 65.37869
PreconditioningA | 2-Stretch | 60.94 | 36.4 | 9225 | 10531 | 2207 | 3518 | 711.2 | 219.7 | 184.7273 | 57.06494 | 1.317857 | 1.504429 | 0.5043826 | 243.4442 | 85.85012 | 123.316 | 43.86941 | 1.314477 | 1.50164 | 0.5066187 | 162.0961 | 65.87606
PreconditioningA | 2-Stretch | 61 | 36.4 | 9225 | 10539 | 2207 | 3526 | 706.7 | 219.7 | 183.5584 | 57.06494 | 1.317857 | 1.505571 | 0.5039997 | 241.9038 | 85.91534 | 122.4426 | 43.86941 | 1.314477 | 1.502781 | 0.5062341 | 160.948 | 65.9261
PreconditioningA | 2-Stretch | 61.07 | 36.4 | 9224 | 10547 | 2206 | 3534 | 712.7 | 221.2 | 185.1169 | 57.45455 | 1.317714 | 1.506714 | 0.503672 | 243.9312 | 86.56758 | 123.3887 | 44.17115 | 1.314335 | 1.503921 | 0.505905 | 162.174 | 66.42993
PreconditioningA | 2-Stretch | 61.14 | 36.4 | 9221 | 10556 | 2203 | 3543 | 704.4 | 221.2 | 182.961 | 57.45455 | 1.317286 | 1.508 | 0.5034063 | 241.012 | 86.64145 | 121.8475 | 44.18552 | 1.313907 | 1.505205 | 0.5056381 | 160.0963 | 66.50825
PreconditioningA | 2-Stretch | 61.2 | 36.4 | 9221 | 10563 | 2203 | 3550 | 703.7 | 220.5 | 182.7792 | 57.27273 | 1.317286 | 1.509 | 0.5030727 | 240.7725 | 86.42455 | 121.6458 | 44.04688 | 1.313907 | 1.506203 | 0.505303 | 159.8312 | 66.34354
PreconditioningA | 2-Stretch | 61.27 | 36.4 | 9221 | 10572 | 2203 | 3559 | 708.9 | 224.2 | 184.1299 | 58.23377 | 1.317286 | 1.510286 | 0.5026445 | 242.5516 | 87.94963 | 122.4405 | 44.77968 | 1.313907 | 1.507486 | 0.5048729 | 160.8754 | 67.50474
PreconditioningA | 2-Stretch | 61.34 | 36.4 | 9220 | 10581 | 2202 | 3568 | 713.5 | 225.7 | 185.3247 | 58.62338 | 1.317143 | 1.511571 | 0.5022714 | 244.0991 | 88.61342 | 123.1303 | 45.08165 | 1.313765 | 1.508769 | 0.5044981 | 161.7642 | 68.01781
PreconditioningA | 2-Stretch | 61.4 | 36.4 | 9217 | 10585 | 2199 | 3572 | 708.9 | 227.2 | 184.1299 | 59.01299 | 1.316714 | 1.512143 | 0.502245 | 242.4464 | 89.23607 | 122.2901 | 45.39353 | 1.313337 | 1.50934 | 0.5044716 | 160.6081 | 68.51426
PreconditioningA | 2-Stretch | 61.47 | 36.4 | 9217 | 10594 | 2199 | 3581 | 704.4 | 231.6 | 182.961 | 60.15584 | 1.316714 | 1.513429 | 0.5018183 | 240.9074 | 91.04157 | 121.4105 | 46.26534 | 1.313337 | 1.510623 | 0.5040431 | 159.4529 | 69.88949
PreconditioningA | 2-Stretch | 61.54 | 36.4 | 9217 | 10603 | 2199 | 3590 | 711.2 | 227.9 | 184.7273 | 59.19481 | 1.316714 | 1.514714 | 0.5013924 | 243.233 | 89.66322 | 122.4786 | 45.53222 | 1.313337 | 1.511906 | 0.5036152 | 160.8557 | 68.84046
PreconditioningA | 2-Stretch | 61.6 | 36.4 | 9214 | 10610 | 2196 | 3597 | 712.7 | 232.4 | 185.1169 | 60.36364 | 1.316286 | 1.515714 | 0.5012247 | 243.6667 | 91.49403 | 122.656 | 46.43896 | 1.31291 | 1.512905 | 0.5034468 | 161.0363 | 70.25772
PreconditioningA | 2-Stretch | 61.67 | 36.4 | 9213 | 10619 | 2195 | 3606 | 705.2 | 227.9 | 183.1688 | 59.19481 | 1.316143 | 1.517 | 0.5008543 | 241.0763 | 89.79852 | 121.2622 | 45.55199 | 1.312767 | 1.514188 | 0.5030747 | 159.1891 | 68.97428
PreconditioningA | 2-Stretch | 61.74 | 36.4 | 9213 | 10627 | 2195 | 3614 | 709.7 | 232.4 | 184.3377 | 60.36364 | 1.316143 | 1.518143 | 0.5004772 | 242.6147 | 91.64062 | 121.9443 | 46.444 | 1.312767 | 1.515329 | 0.502696 | 160.0844 | 70.37793
PreconditioningA | 2-Stretch | 61.8 | 36.4 | 9210 | 10635 | 2192 | 3622 | 712.7 | 233.9 | 185.1169 | 60.75325 | 1.315714 | 1.519286 | 0.5002637 | 243.5609 | 92.30154 | 122.3677 | 46.75657 | 1.31234 | 1.516469 | 0.5024815 | 160.588 | 70.9049
PreconditioningA | 2-Stretch | 61.87 | 36.4 | 9209 | 10642 | 2191 | 3629 | 703.7 | 224.2 | 182.7792 | 58.23377 | 1.315571 | 1.520286 | 0.4999889 | 240.4591 | 88.53196 | 120.7427 | 44.83803 | 1.312197 | 1.517468 | 0.5022055 | 158.4383 | 68.04026
PreconditioningA | 2-Stretch | 61.94 | 36.4 | 9209 | 10651 | 2191 | 3638 | 708.2 | 236.1 | 183.9481 | 61.32468 | 1.315571 | 1.521571 | 0.4995664 | 241.9968 | 93.30987 | 121.4123 | 47.19793 | 1.312197 | 1.518751 | 0.5017812 | 159.3169 | 71.68189
PreconditioningA | 2-Stretch | 62 | 36.4 | 9208 | 10658 | 2190 | 3645 | 712.7 | 237.6 | 185.1169 | 61.71429 | 1.315429 | 1.522571 | 0.4992925 | 243.508 | 93.96441 | 122.1036 | 47.50055 | 1.312055 | 1.519749 | 0.501506 | 160.2066 | 72.18892
PreconditioningA | 2-Stretch | 62.07 | 36.4 | 9205 | 10667 | 2187 | 3654 | 707.4 | 234.6 | 183.7403 | 60.93506 | 1.315 | 1.523857 | 0.4990338 | 241.6184 | 92.85633 | 121.0932 | 46.92084 | 1.311627 | 1.521032 | 0.5012462 | 158.8292 | 71.36812
PreconditioningA | 2-Stretch | 62.14 | 36.4 | 9205 | 10676 | 2187 | 3663 | 707.4 | 239.9 | 183.7403 | 62.31169 | 1.315 | 1.525143 | 0.4986131 | 241.6184 | 95.03423 | 120.9911 | 47.97234 | 1.311627 | 1.522316 | 0.5008237 | 158.6953 | 73.02905
PreconditioningA | 2-Stretch | 62.2 | 36.4 | 9205 | 10683 | 2187 | 3670 | 711.2 | 242.8 | 184.7273 | 63.06494 | 1.315 | 1.526143 | 0.4982864 | 242.9164 | 96.2461 | 121.5615 | 48.54769 | 1.311627 | 1.523314 | 0.5004955 | 159.4433 | 73.95338
PreconditioningA | 2-Stretch | 62.27 | 36.4 | 9201 | 10689 | 2183 | 3676 | 709.7 | 244.3 | 184.3377 | 63.45455 | 1.314429 | 1.527 | 0.4982232 | 242.2987 | 96.89509 | 121.2369 | 48.86652 | 1.311057 | 1.524169 | 0.500432 | 158.9486 | 74.48086
PreconditioningA | 2-Stretch | 62.34 | 36.4 | 9201 | 10698 | 2183 | 3685 | 704.4 | 239.1 | 182.961 | 62.1039 | 1.314429 | 1.528286 | 0.4978041 | 240.4892 | 94.9125 | 120.2302 | 47.83441 | 1.311057 | 1.525453 | 0.500011 | 157.6287 | 72.96914
PreconditioningA | 2-Stretch | 62.4 | 36.4 | 9201 | 10705 | 2183 | 3692 | 708.9 | 242.8 | 184.1299 | 63.06494 | 1.314429 | 1.529286 | 0.4974786 | 242.0256 | 96.4443 | 120.9193 | 48.5688 | 1.311057 | 1.526451 | 0.4996841 | 158.5321 | 74.13789
PreconditioningA | 2-Stretch | 62.47 | 36.4 | 9200 | 10714 | 2182 | 3701 | 712 | 245.8 | 184.9351 | 63.84416 | 1.314286 | 1.530571 | 0.4971147 | 243.0575 | 97.71804 | 121.3461 | 49.16959 | 1.310915 | 1.527734 | 0.4993186 | 159.0744 | 75.11807
PreconditioningA | 2-Stretch | 62.54 | 36.4 | 9198 | 10723 | 2180 | 3710 | 709.7 | 247.3 | 184.3377 | 64.23377 | 1.314 | 1.531857 | 0.4968055 | 242.2197 | 98.39695 | 120.8525 | 49.47811 | 1.31063 | 1.529018 | 0.499008 | 158.3929 | 75.65289
PreconditioningA | 2-Stretch | 62.6 | 36.4 | 9198 | 10730 | 2180 | 3717 | 712.7 | 247.3 | 185.1169 | 64.23377 | 1.314 | 1.532857 | 0.4964814 | 243.2436 | 98.46119 | 121.2843 | 49.47811 | 1.31063 | 1.530016 | 0.4986824 | 158.9588 | 75.70228
PreconditioningA | 2-Stretch | 62.67 | 36.4 | 9196 | 10738 | 2178 | 3725 | 708.9 | 249.6 | 184.1299 | 64.83117 | 1.313714 | 1.534 | 0.4962194 | 241.894 | 99.45101 | 120.5476 | 49.94563 | 1.310345 | 1.531156 | 0.4984193 | 157.959 | 76.47457
PreconditioningA | 2-Stretch | 62.74 | 36.4 | 9196 | 10746 | 2178 | 3733 | 712.7 | 250.3 | 185.1169 | 65.01299 | 1.313714 | 1.535143 | 0.49585 | 243.1907 | 99.80422 | 121.1037 | 50.08464 | 1.310345 | 1.532297 | 0.4980482 | 158.6876 | 76.74455
PreconditioningA | 2-Stretch | 62.8 | 36.4 | 9194 | 10754 | 2176 | 3741 | 711.2 | 251 | 184.7273 | 65.19481 | 1.313429 | 1.536286 | 0.4955889 | 242.6261 | 100.1578 | 120.7589 | 50.23458 | 1.31006 | 1.533438 | 0.497786 | 158.2014 | 77.03161
PreconditioningA | 2-Stretch | 62.87 | 36.4 | 9192 | 10762 | 2174 | 3749 | 712 | 254.8 | 184.9351 | 66.18182 | 1.313143 | 1.537429 | 0.4953282 | 242.8462 | 101.7498 | 120.8049 | 51.00048 | 1.309775 | 1.534579 | 0.4975242 | 158.2272 | 78.26425
PreconditioningA | 2-Stretch | 62.94 | 36.4 | 9192 | 10771 | 2174 | 3758 | 711.2 | 254.8 | 184.7273 | 66.18182 | 1.313143 | 1.538714 | 0.4949143 | 242.5733 | 101.8349 | 120.5683 | 51.00048 | 1.309775 | 1.535862 | 0.4971085 | 157.9173 | 78.3297
PreconditioningA | 2-Stretch | 63 | 36.4 | 9189 | 10778 | 2171 | 3765 | 715 | 255.5 | 185.7143 | 66.36364 | 1.312714 | 1.539714 | 0.4947544 | 243.7898 | 102.181 | 121.1339 | 51.15625 | 1.309347 | 1.53686 | 0.4969478 | 158.6063 | 78.62
PreconditioningA | 2-Stretch | 63.07 | 36.4 | 9186 | 10787 | 2168 | 3774 | 703.7 | 257 | 182.7792 | 66.75325 | 1.312286 | 1.541 | 0.494503 | 239.8586 | 102.8668 | 119.1197 | 51.47117 | 1.30892 | 1.538143 | 0.4966953 | 155.9181 | 79.17004
PreconditioningA | 2-Recover | 63.08 | 36.4 | 9186 | 10788 | 2168 | 3775 | 702.9 | 258.5 | 182.5714 | 67.14286 | 1.312286 | 1.541143 | 0.4944572 | 239.5859 | 103.4767 | 118.9732 | 51.76938 | 1.30892 | 1.538286 | 0.4966493 | 155.7264 | 79.63612
PreconditioningA | 2-Recover | 63.15 | 36.4 | 9178 | 10781 | 2160 | 3768 | 686.4 | 253.3 | 178.2857 | 65.79221 | 1.311143 | 1.540143 | 0.4952095 | 233.758 | 101.3294 | 116.2555 | 50.77981 | 1.30778 | 1.537288 | 0.497405 | 152.0366 | 78.06318
PreconditioningA | 2-Recover | 63.21 | 36.4 | 9170 | 10773 | 2152 | 3760 | 651.1 | 243.6 | 169.1169 | 63.27273 | 1.31 | 1.539 | 0.4960096 | 221.5431 | 97.37673 | 110.3577 | 48.89231 | 1.30664 | 1.536147 | 0.4982086 | 144.1978 | 75.10579
PreconditioningA | 2-Recover | 63.28 | 36.4 | 9162 | 10765 | 2144 | 3752 | 613.5 | 235.4 | 159.3506 | 61.14286 | 1.308857 | 1.537857 | 0.4968116 | 208.5672 | 94.02898 | 104.061 | 47.30052 | 1.3055 | 1.535006 | 0.4990142 | 135.8517 | 72.6066
PreconditioningA | 2-Recover | 63.35 | 36.4 | 9153 | 10757 | 2135 | 3744 | 578.9 | 226.4 | 150.3636 | 58.80519 | 1.307571 | 1.536714 | 0.49767 | 196.6112 | 90.36678 | 98.26431 | 45.55131 | 1.304218 | 1.533866 | 0.4998763 | 128.158 | 69.86959
PreconditioningA | 2-Recover | 63.41 | 36.4 | 9146 | 10749 | 2128 | 3736 | 551.1 | 219 | 143.1429 | 56.88312 | 1.306571 | 1.535571 | 0.4984216 | 187.0264 | 87.34809 | 93.61425 | 44.10857 | 1.30322 | 1.532725 | 0.5006312 | 122 | 67.6063
PreconditioningA | 2-Recover | 63.48 | 36.4 | 9137 | 10741 | 2119 | 3728 | 521 | 210.8 | 135.3247 | 54.75325 | 1.305286 | 1.534429 | 0.4992841 | 176.6374 | 84.01495 | 88.56621 | 42.51305 | 1.301938 | 1.531584 | 0.5014976 | 115.3077 | 65.11232
PreconditioningA | 2-Recover | 63.55 | 36.4 | 9128 | 10734 | 2110 | 3721 | 491 | 201.8 | 127.5325 | 52.41558 | 1.304 | 1.533429 | 0.5001023 | 166.3023 | 80.37555 | 83.51988 | 40.75434 | 1.300655 | 1.530586 | 0.5023194 | 108.6306 | 62.37802
PreconditioningA | 2-Recover | 63.61 | 36.4 | 9121 | 10726 | 2103 | 3713 | 471.4 | 193.6 | 122.4416 | 50.28571 | 1.303 | 1.532286 | 0.5008594 | 159.5414 | 77.05208 | 80.24502 | 39.14378 | 1.299658 | 1.529445 | 0.5030799 | 104.2911 | 59.86827
PreconditioningA | 2-Recover | 63.68 | 36.4 | 9112 | 10718 | 2094 | 3705 | 442.1 | 188.4 | 114.8312 | 48.93506 | 1.301714 | 1.531143 | 0.5017283 | 149.4774 | 74.92658 | 75.31248 | 38.14025 | 1.298376 | 1.528305 | 0.5039527 | 97.78389 | 58.28992
PreconditioningA | 2-Recover | 63.75 | 36.4 | 9105 | 10710 | 2087 | 3697 | 420.3 | 185.4 | 109.1688 | 48.15584 | 1.300714 | 1.53 | 0.5024891 | 141.9975 | 73.67844 | 71.65145 | 37.56784 | 1.297378 | 1.527164 | 0.5047168 | 92.95903 | 57.37225
PreconditioningA | 2-Recover | 63.81 | 36.4 | 9097 | 10703 | 2079 | 3690 | 400.8 | 179.4 | 104.1039 | 46.5974 | 1.299571 | 1.529 | 0.5032599 | 135.2904 | 71.24743 | 68.37105 | 36.39637 | 1.296238 | 1.526166 | 0.5054911 | 88.62517 | 55.54689
PreconditioningA | 2-Recover | 63.88 | 36.4 | 9089 | 10694 | 2071 | 3681 | 378.2 | 173.4 | 98.23377 | 45.03896 | 1.298429 | 1.527714 | 0.5041268 | 127.5495 | 68.80666 | 64.56913 | 35.22283 | 1.295098 | 1.524882 | 0.5063618 | 83.62337 | 53.71067
PreconditioningA | 2-Recover | 63.95 | 36.4 | 9080 | 10687 | 2062 | 3674 | 360.2 | 168.2 | 93.55844 | 43.68831 | 1.297143 | 1.526714 | 0.504957 | 121.3587 | 66.69957 | 61.5355 | 34.21188 | 1.293816 | 1.523884 | 0.5071957 | 79.61561 | 52.13494
PreconditioningA | 2-Recover | 64.01 | 36.4 | 9073 | 10680 | 2055 | 3667 | 342.9 | 162.3 | 89.06494 | 42.15584 | 1.296143 | 1.525714 | 0.5056778 | 115.4409 | 64.31777 | 58.61759 | 33.0507 | 1.292818 | 1.522886 | 0.5079197 | 75.78191 | 50.33245
PreconditioningA | 2-Recover | 64.08 | 36.4 | 9064 | 10672 | 2046 | 3659 | 321.1 | 157 | 83.4026 | 40.77922 | 1.294857 | 1.524571 | 0.5065594 | 107.9944 | 62.17083 | 54.93102 | 32.01566 | 1.291536 | 1.521745 | 0.5088051 | 70.94539 | 48.71968
PreconditioningA | 2-Recover | 64.15 | 36.4 | 9056 | 10664 | 2038 | 3651 | 306.8 | 154.8 | 79.68831 | 40.20779 | 1.293714 | 1.523429 | 0.5073872 | 103.0939 | 61.2537 | 52.52331 | 31.60029 | 1.290396 | 1.520605 | 0.5096367 | 67.77587 | 48.05154
PreconditioningA | 2-Recover | 64.21 | 36.4 | 9049 | 10656 | 2031 | 3643 | 293.3 | 150.3 | 76.18182 | 39.03896 | 1.292714 | 1.522286 | 0.5081609 | 98.48132 | 59.42845 | 50.24909 | 30.71655 | 1.289399 | 1.519464 | 0.5104138 | 64.79111 | 46.67269
PreconditioningA | 2-Recover | 64.28 | 36.4 | 9040 | 10649 | 2022 | 3636 | 282.7 | 127.9 | 73.42857 | 33.22078 | 1.291429 | 1.521286 | 0.5090012 | 94.82776 | 50.5383 | 48.46428 | 26.22193 | 1.288116 | 1.518466 | 0.5112578 | 62.42763 | 39.81711
PreconditioningA | 2-Recover | 64.35 | 36.4 | 9032 | 10640 | 2014 | 3627 | 264 | 139.1 | 68.57143 | 36.12987 | 1.290286 | 1.52 | 0.509883 | 88.47673 | 54.9174 | 45.29562 | 28.50976 | 1.286976 | 1.517182 | 0.5121435 | 58.29439 | 43.25451
PreconditioningA | 2-Recover | 64.41 | 36.4 | 9025 | 10634 | 2007 | 3621 | 249.7 | 139.9 | 64.85714 | 36.33766 | 1.289286 | 1.519143 | 0.5105664 | 83.61939 | 55.2021 | 42.86535 | 28.69376 | 1.285979 | 1.516327 | 0.5128299 | 55.12393 | 43.50912
PreconditioningA | 2-Recover | 64.48 | 36.4 | 9017 | 10625 | 1999 | 3612 | 236.9 | 136.9 | 61.53247 | 35.55844 | 1.288143 | 1.517857 | 0.5114522 | 79.26261 | 53.97263 | 40.70157 | 28.11162 | 1.284839 | 1.515043 | 0.5137197 | 52.29497 | 42.59032
PreconditioningA | 2-Recover | 64.55 | 36.4 | 9008 | 10617 | 1990 | 3604 | 224.1 | 129.4 | 58.20779 | 33.61039 | 1.286857 | 1.516714 | 0.512349 | 74.90511 | 50.97736 | 38.5305 | 26.61919 | 1.283557 | 1.513903 | 0.5146204 | 49.45608 | 40.29886
PreconditioningA | 2-Recover | 64.61 | 36.4 | 9001 | 10610 | 1983 | 3597 | 213.6 | 127.9 | 55.48052 | 33.22078 | 1.285857 | 1.515714 | 0.5130857 | 71.34002 | 50.35321 | 36.74861 | 26.33555 | 1.282559 | 1.512905 | 0.5153604 | 47.13227 | 39.84317
PreconditioningA | 2-Recover | 64.68 | 36.4 | 8993 | 10604 | 1975 | 3591 | 200.1 | 113.8 | 51.97403 | 29.55844 | 1.284714 | 1.514857 | 0.5138327 | 66.77177 | 44.77682 | 34.44441 | 23.49564 | 1.281419 | 1.512049 | 0.5161107 | 44.13772 | 35.52655
PreconditioningA | 2-Recover | 64.75 | 36.4 | 8984 | 10595 | 1966 | 3582 | 191 | 122.7 | 49.61039 | 31.87013 | 1.283429 | 1.513571 | 0.5147844 | 63.67139 | 48.23772 | 32.90511 | 25.32834 | 1.280137 | 1.510766 | 0.5170666 | 42.12305 | 38.26519
PreconditioningA | 2-Recover | 64.81 | 36.4 | 8976 | 10589 | 1958 | 3576 | 182.8 | 119.7 | 47.48052 | 31.09091 | 1.282286 | 1.512714 | 0.5155352 | 60.88359 | 47.03166 | 31.50954 | 24.74054 | 1.278997 | 1.50991 | 0.5178207 | 40.3006 | 37.35599
PreconditioningA | 2-Recover | 64.88 | 36.4 | 8970 | 10581 | 1952 | 3568 | 175.3 | 118.2 | 45.53247 | 30.7013 | 1.281429 | 1.511571 | 0.51627 | 58.3466 | 46.40721 | 30.23889 | 24.4517 | 1.278142 | 1.508769 | 0.5185588 | 38.64959 | 36.89197
PreconditioningA | 2-Recover | 64.95 | 36.4 | 8961 | 10573 | 1943 | 3560 | 165.5 | 113.8 | 42.98701 | 29.55844 | 1.280143 | 1.510429 | 0.5171796 | 55.02952 | 44.64591 | 28.56904 | 23.57954 | 1.27686 | 1.507629 | 0.5194724 | 36.47866 | 35.54919
PreconditioningA | 2-Recover | 65.01 | 36.4 | 8955 | 10566 | 1937 | 3553 | 158 | 120.5 | 41.03896 | 31.2987 | 1.279286 | 1.509429 | 0.517869 | 52.50056 | 47.24315 | 27.29166 | 24.96171 | 1.276005 | 1.506631 | 0.5201649 | 34.82428 | 37.60807
PreconditioningA | 2-Recover | 65.08 | 36.4 | 8946 | 10558 | 1928 | 3545 | 151.2 | 112.3 | 39.27273 | 29.16883 | 1.278 | 1.508286 | 0.5187828 | 50.19055 | 43.99493 | 26.13613 | 23.31286 | 1.274722 | 1.50549 | 0.5210827 | 33.3163 | 35.09728
PreconditioningA | 2-Recover | 65.15 | 36.4 | 8938 | 10550 | 1920 | 3537 | 141.4 | 104.1 | 36.72727 | 27.03896 | 1.276857 | 1.507143 | 0.5196408 | 46.89548 | 40.75158 | 24.45953 | 21.65828 | 1.273582 | 1.504349 | 0.5219446 | 31.15122 | 32.58161
PreconditioningA | 2-Recover | 65.21 | 36.4 | 8931 | 10544 | 1913 | 3531 | 136.2 | 105.6 | 35.37662 | 27.42857 | 1.275857 | 1.506286 | 0.5203441 | 45.13552 | 41.31527 | 23.5728 | 21.98198 | 1.272585 | 1.503494 | 0.5226509 | 29.99839 | 33.04976
PreconditioningA | 2-Recover | 65.28 | 36.4 | 8924 | 10535 | 1906 | 3522 | 128.7 | 104.8 | 33.42857 | 27.22078 | 1.274857 | 1.505 | 0.5211971 | 42.61665 | 40.96727 | 22.29281 | 21.83551 | 1.271587 | 1.50221 | 0.5235077 | 28.34726 | 32.80152
PreconditioningA | 2-Recover | 65.35 | 36.4 | 8915 | 10527 | 1897 | 3514 | 126.4 | 98.1 | 32.83117 | 25.48052 | 1.273571 | 1.503857 | 0.5221197 | 41.81284 | 38.31906 | 21.91075 | 20.48505 | 1.270305 | 1.501069 | 0.5244345 | 27.83333 | 30.74949
PreconditioningA | 2-Recover | 65.41 | 36.4 | 8909 | 10522 | 1891 | 3509 | 118.9 | 100.3 | 30.88312 | 26.05195 | 1.272714 | 1.503143 | 0.5227196 | 39.30538 | 39.1598 | 20.61943 | 20.94982 | 1.26945 | 1.500356 | 0.525037 | 26.17533 | 31.4322
PreconditioningA | 2-Recover | 65.48 | 36.4 | 8900 | 10514 | 1882 | 3501 | 109.9 | 92.1 | 28.54545 | 23.92208 | 1.271429 | 1.502 | 0.5236464 | 36.29351 | 35.93096 | 19.07185 | 19.2884 | 1.268168 | 1.499216 | 0.5259679 | 24.1863 | 28.91748
PreconditioningA | 2-Recover | 65.55 | 36.4 | 8893 | 10507 | 1875 | 3494 | 106.9 | 97.3 | 27.76623 | 25.27273 | 1.270429 | 1.501 | 0.5244077 | 35.27502 | 37.93436 | 18.56312 | 20.37144 | 1.26717 | 1.498218 | 0.5267326 | 23.52263 | 30.52086
PreconditioningA | 2-Recover | 65.61 | 36.4 | 8886 | 10500 | 1868 | 3487 | 100.8 | 92.9 | 26.18182 | 24.12987 | 1.269429 | 1.5 | 0.5251707 | 33.23595 | 36.19481 | 17.51453 | 19.48321 | 1.266173 | 1.497219 | 0.5274989 | 22.17643 | 29.17064
PreconditioningA | 2-Recover | 65.68 | 36.4 | 8879 | 10492 | 1861 | 3479 | 97.1 | 92.1 | 25.22078 | 23.92208 | 1.268429 | 1.498857 | 0.5259855 | 31.99076 | 35.85578 | 16.88387 | 19.33402 | 1.265175 | 1.496079 | 0.5283173 | 21.36105 | 28.92522
PreconditioningA | 2-Recover | 65.75 | 36.4 | 8872 | 10485 | 1854 | 3472 | 96.3 | 85.4 | 25.01299 | 22.18182 | 1.267429 | 1.497857 | 0.5267519 | 31.70217 | 33.22519 | 16.7558 | 17.97013 | 1.264178 | 1.495081 | 0.5290872 | 21.18231 | 26.86679
PreconditioningA | 2-Recover | 65.81 | 36.4 | 8864 | 10478 | 1846 | 3465 | 92.6 | 87.7 | 24.05195 | 22.77922 | 1.266286 | 1.496857 | 0.5275795 | 30.45664 | 34.09724 | 16.12211 | 18.46021 | 1.263038 | 1.494082 | 0.5299185 | 20.36283 | 27.58108
PreconditioningA | 2-Recover | 65.88 | 36.4 | 8858 | 10470 | 1840 | 3457 | 88.8 | 84.7 | 23.06494 | 22 | 1.265429 | 1.495714 | 0.5283403 | 29.18703 | 32.90571 | 15.47161 | 17.85421 | 1.262183 | 1.492942 | 0.5306826 | 19.528 | 26.65529
PreconditioningA | 2-Recover | 65.95 | 36.4 | 8850 | 10462 | 1832 | 3449 | 80.5 | 87.7 | 20.90909 | 22.77922 | 1.264286 | 1.494571 | 0.5292222 | 26.43506 | 34.04517 | 14.03459 | 18.48942 | 1.261043 | 1.491801 | 0.5315685 | 17.69822 | 27.58253
PreconditioningA | 2-Recover | 66.01 | 36.4 | 8843 | 10455 | 1825 | 3442 | 76.8 | 85.4 | 19.94805 | 22.18182 | 1.263286 | 1.493571 | 0.5299958 | 25.20009 | 33.13013 | 13.39768 | 18.02906 | 1.260046 | 1.490803 | 0.5323454 | 16.88169 | 26.87777
PreconditioningA | 2-Recover | 66.08 | 36.4 | 8836 | 10448 | 1818 | 3435 | 76 | 81.7 | 19.74026 | 21.22078 | 1.262286 | 1.492571 | 0.530771 | 24.91785 | 31.67353 | 13.26683 | 17.27862 | 1.259048 | 1.489805 | 0.5331241 | 16.70357 | 25.74177
PreconditioningA | 2-Recover | 66.15 | 36.4 | 8828 | 10440 | 1810 | 3427 | 75.3 | 69.7 | 19.55844 | 18.1039 | 1.261143 | 1.491429 | 0.5316591 | 24.66599 | 27.00067 | 13.15454 | 14.81184 | 1.257908 | 1.488664 | 0.5340161 | 16.54721 | 22.04986
PreconditioningA | 2-Recover | 66.21 | 36.4 | 8822 | 10433 | 1804 | 3420 | 75.3 | 69.7 | 19.55844 | 18.1039 | 1.260286 | 1.490429 | 0.5323777 | 24.64922 | 26.98256 | 13.16337 | 14.82192 | 1.257053 | 1.487666 | 0.5347379 | 16.54706 | 22.05006
PreconditioningA | 2-Recover | 66.28 | 36.4 | 8815 | 10426 | 1797 | 3413 | 66.3 | 80.9 | 17.22078 | 21.01299 | 1.259286 | 1.489429 | 0.5331581 | 21.68588 | 31.29734 | 11.59575 | 17.15404 | 1.256056 | 1.486668 | 0.5355218 | 14.5649 | 25.50236
PreconditioningA | 2-Recover | 66.35 | 36.4 | 8807 | 10418 | 1789 | 3405 | 65.5 | 80.2 | 17.01299 | 20.83117 | 1.258143 | 1.488286 | 0.5340522 | 21.40477 | 31.00273 | 11.46441 | 17.02447 | 1.254916 | 1.485527 | 0.5364199 | 14.38687 | 25.29031
PreconditioningA | 2-Recover | 66.41 | 36.4 | 8802 | 10411 | 1784 | 3398 | 64 | 78 | 16.62338 | 20.25974 | 1.257429 | 1.487286 | 0.5347149 | 20.90271 | 30.13202 | 11.209 | 16.57768 | 1.254203 | 1.484529 | 0.5370855 | 14.05837 | 24.61005
PreconditioningA | 2-Recover | 66.48 | 36.4 | 8795 | 10404 | 1777 | 3391 | 61.8 | 75 | 16.05195 | 19.48052 | 1.256429 | 1.486286 | 0.5355005 | 20.16813 | 28.95362 | 10.83037 | 15.96794 | 1.253206 | 1.483531 | 0.5378746 | 13.57268 | 23.68893
PreconditioningA | 2-Recover | 66.55 | 36.4 | 8788 | 10396 | 1770 | 3383 | 64.8 | 65.3 | 16.83117 | 16.96104 | 1.255429 | 1.485143 | 0.5363395 | 21.13033 | 25.18957 | 11.36571 | 13.96489 | 1.252209 | 1.48239 | 0.5387173 | 14.23224 | 20.70142
PreconditioningA | 2-Recover | 66.61 | 36.4 | 8781 | 10391 | 1763 | 3378 | 61 | 68.3 | 15.84416 | 17.74026 | 1.254429 | 1.484429 | 0.5370253 | 19.87536 | 26.33415 | 10.70332 | 14.59996 | 1.251211 | 1.481677 | 0.5394061 | 13.39211 | 21.63242
PreconditioningA | 2-Recover | 66.68 | 36.4 | 8774 | 10384 | 1756 | 3371 | 54.2 | 77.2 | 14.07792 | 20.05195 | 1.253429 | 1.483429 | 0.5378161 | 17.64567 | 29.74563 | 9.514611 | 16.46407 | 1.250214 | 1.480679 | 0.5402004 | 11.8953 | 24.378
PreconditioningA | 2-Recover | 66.75 | 36.4 | 8767 | 10376 | 1749 | 3363 | 52.7 | 75 | 13.68831 | 19.48052 | 1.252429 | 1.482286 | 0.5386605 | 17.14363 | 28.8757 | 9.257937 | 16.01894 | 1.249216 | 1.479538 | 0.5410485 | 11.56517 | 23.70063
PreconditioningA | 2-Recover | 66.81 | 36.4 | 8761 | 10369 | 1743 | 3356 | 53.5 | 75 | 13.8961 | 19.48052 | 1.251571 | 1.481286 | 0.5393933 | 17.39197 | 28.85622 | 9.405087 | 16.02991 | 1.248361 | 1.47854 | 0.5417846 | 11.74095 | 23.70086
PreconditioningA | 2-Recover | 66.88 | 36.4 | 8755 | 10362 | 1737 | 3349 | 51.2 | 68.3 | 13.2987 | 17.74026 | 1.250714 | 1.480286 | 0.5401276 | 16.63288 | 26.26065 | 9.006079 | 14.64331 | 1.247506 | 1.477542 | 0.5425221 | 11.23514 | 21.63611
PreconditioningA | 2-Recover | 66.95 | 36.4 | 8749 | 10355 | 1731 | 3342 | 48.2 | 60.8 | 12.51948 | 15.79221 | 1.249857 | 1.479286 | 0.5408634 | 15.64756 | 23.36119 | 8.483077 | 13.08783 | 1.246651 | 1.476544 | 0.5432612 | 10.57544 | 19.32475
PreconditioningA | 2-Recover | 67.01 | 36.4 | 8743 | 10349 | 1725 | 3336 | 46.7 | 72 | 12.12987 | 18.7013 | 1.249 | 1.478429 | 0.5415483 | 15.15021 | 27.64853 | 8.223297 | 15.43627 | 1.245797 | 1.475688 | 0.5439492 | 10.24455 | 22.77912
PreconditioningA | 2-Recover | 67.08 | 36.4 | 8735 | 10342 | 1717 | 3329 | 45.2 | 70.5 | 11.74026 | 18.31169 | 1.247857 | 1.477429 | 0.5424112 | 14.65017 | 27.05421 | 7.963985 | 15.1368 | 1.244657 | 1.47469 | 0.5448159 | 9.912427 | 22.32209
PreconditioningA | 2-Recover | 67.15 | 36.4 | 8728 | 10336 | 1710 | 3323 | 46.7 | 69.7 | 12.12987 | 18.1039 | 1.246857 | 1.476571 | 0.5431613 | 15.12422 | 26.7317 | 8.23364 | 14.98155 | 1.243659 | 1.473834 | 0.5455694 | 10.23984 | 22.08032
PreconditioningA | 2-Recover | 67.21 | 36.4 | 8722 | 10330 | 1704 | 3317 | 46 | 69.7 | 11.94805 | 18.1039 | 1.246 | 1.475714 | 0.5438507 | 14.88727 | 26.71618 | 8.114669 | 14.99186 | 1.242804 | 1.472979 | 0.5462618 | 10.08494 | 22.08268
PreconditioningA | 2-Recover | 67.28 | 36.4 | 8715 | 10323 | 1697 | 3310 | 43 | 66.8 | 11.16883 | 17.35065 | 1.245 | 1.474714 | 0.5446566 | 13.90519 | 25.58725 | 7.589441 | 14.3962 | 1.241807 | 1.471981 | 0.5470712 | 9.42462 | 21.19092
PreconditioningA | 2-Recover | 67.35 | 36.4 | 8708 | 10316 | 1690 | 3303 | 42.2 | 63 | 10.96104 | 16.36364 | 1.244 | 1.473714 | 0.5454643 | 13.63553 | 24.11532 | 7.452967 | 13.61083 | 1.240809 | 1.470982 | 0.5478825 | 9.247711 | 20.0213
PreconditioningA | 2-Recover | 67.41 | 36.4 | 8703 | 10310 | 1685 | 3297 | 49.7 | 48.9 | 12.90909 | 12.7013 | 1.243286 | 1.472857 | 0.5460953 | 16.04969 | 18.7072 | 8.785803 | 10.6599 | 1.240097 | 1.470127 | 0.5485163 | 10.89525 | 15.67141
PreconditioningA | 2-Recover | 67.48 | 36.4 | 8695 | 10304 | 1677 | 3291 | 41.5 | 63 | 10.77922 | 16.36364 | 1.242143 | 1.472 | 0.546916 | 13.38933 | 24.08727 | 7.337581 | 13.63118 | 1.238957 | 1.469271 | 0.5493407 | 9.090947 | 20.02791
PreconditioningA | 2-Recover | 67.55 | 36.4 | 8689 | 10297 | 1671 | 3284 | 40.7 | 66 | 10.57143 | 17.14286 | 1.241286 | 1.471 | 0.5476657 | 13.12216 | 25.21714 | 7.200684 | 14.27113 | 1.238102 | 1.468273 | 0.5500937 | 8.915181 | 20.95392
PreconditioningA | 2-Recover | 67.61 | 36.4 | 8682 | 10290 | 1664 | 3277 | 40.7 | 65.3 | 10.57143 | 16.96104 | 1.240286 | 1.47 | 0.5484802 | 13.11159 | 24.93273 | 7.205582 | 14.13539 | 1.237105 | 1.467275 | 0.5509118 | 8.914059 | 20.74051
PreconditioningA | 2-Recover | 67.68 | 36.4 | 8675 | 10284 | 1657 | 3271 | 39.2 | 63 | 10.18182 | 16.36364 | 1.239286 | 1.469143 | 0.549243 | 12.61818 | 24.04052 | 6.943415 | 13.66261 | 1.236107 | 1.46642 | 0.551678 | 8.582805 | 20.03512
PreconditioningA | 2-Recover | 67.75 | 36.4 | 8668 | 10277 | 1650 | 3264 | 40 | 60 | 10.38961 | 15.58442 | 1.238286 | 1.468143 | 0.550061 | 12.86531 | 22.88015 | 7.090306 | 13.04158 | 1.23511 | 1.465421 | 0.5524996 | 8.757306 | 19.11141
PreconditioningA | 2-Recover | 67.81 | 36.4 | 8663 | 10270 | 1645 | 3257 | 46 | 47.4 | 11.94805 | 12.31169 | 1.237571 | 1.467143 | 0.5507536 | 14.78657 | 18.06301 | 8.162077 | 10.39291 | 1.234397 | 1.464423 | 0.5531953 | 10.07525 | 15.21961
PreconditioningA | 2-Recover | 67.88 | 36.4 | 8657 | 10265 | 1639 | 3252 | 38.5 | 51.8 | 10 | 13.45455 | 1.236714 | 1.466429 | 0.5514037 | 12.36714 | 19.73013 | 6.83173 | 11.32831 | 1.233542 | 1.46371 | 0.5538483 | 8.427228 | 16.58137
PreconditioningA | 2-Recover | 67.95 | 36.4 | 8650 | 10258 | 1632 | 3245 | 37 | 63 | 9.61039 | 16.36364 | 1.235714 | 1.465429 | 0.5522265 | 11.8757 | 23.97974 | 6.569346 | 13.7021 | 1.232545 | 1.462712 | 0.5546748 | 8.097013 | 20.04222
PreconditioningA | 2-Recover | 68.01 | 36.4 | 8645 | 10252 | 1627 | 3239 | 36.2 | 61.5 | 9.402597 | 15.97403 | 1.235 | 1.464571 | 0.5528693 | 11.61221 | 23.3951 | 6.430682 | 13.39315 | 1.231832 | 1.461857 | 0.5553204 | 7.921523 | 19.57886
PreconditioningA | 2-Recover | 68.08 | 36.4 | 8638 | 10245 | 1620 | 3232 | 33.9 | 60.8 | 8.805195 | 15.79221 | 1.234 | 1.463571 | 0.5536954 | 10.86561 | 23.11302 | 6.025085 | 13.25601 | 1.230835 | 1.460858 | 0.5561501 | 7.415885 | 19.36515
PreconditioningA | 2-Recover | 68.15 | 36.4 | 8632 | 10237 | 1614 | 3224 | 32.4 | 62.3 | 8.415584 | 16.18182 | 1.233143 | 1.462429 | 0.5545133 | 10.37762 | 23.66475 | 5.762199 | 13.58257 | 1.22998 | 1.459718 | 0.5569716 | 7.08739 | 19.82672
PreconditioningA | 2-Recover | 68.21 | 36.4 | 8627 | 10233 | 1609 | 3220 | 32.4 | 56.3 | 8.415584 | 14.62338 | 1.232429 | 1.461857 | 0.5550515 | 10.37161 | 21.37729 | 5.764451 | 12.32031 | 1.229268 | 1.459147 | 0.5575123 | 7.086053 | 17.97715
PreconditioningA | 2-Recover | 68.28 | 36.4 | 8621 | 10225 | 1603 | 3212 | 32.4 | 46.6 | 8.415584 | 12.1039 | 1.231571 | 1.460714 | 0.5558724 | 10.36439 | 17.68033 | 5.768961 | 10.27407 | 1.228413 | 1.458007 | 0.5583368 | 7.086665 | 14.97966
PreconditioningA | 2-Recover | 68.35 | 36.4 | 8614 | 10218 | 1596 | 3205 | 34.7 | 57.8 | 9.012987 | 15.01299 | 1.230571 | 1.459714 | 0.5567052 | 11.09112 | 21.91467 | 6.183988 | 12.65692 | 1.227415 | 1.457008 | 0.5591733 | 7.590321 | 18.44123
PreconditioningA | 2-Recover | 68.41 | 36.4 | 8609 | 10212 | 1591 | 3199 | 31.7 | 58.6 | 8.233766 | 15.22078 | 1.229857 | 1.458857 | 0.5573559 | 10.12636 | 22.20494 | 5.651122 | 12.83397 | 1.226703 | 1.456153 | 0.5598268 | 6.932247 | 18.68823
PreconditioningA | 2-Recover | 68.48 | 36.4 | 8603 | 10205 | 1585 | 3192 | 31.7 | 56.3 | 8.233766 | 14.62338 | 1.229 | 1.457857 | 0.5581271 | 10.1193 | 21.31879 | 5.654999 | 12.35468 | 1.225848 | 1.455155 | 0.5606015 | 6.932168 | 17.97797
PreconditioningA | 2-Recover | 68.55 | 36.4 | 8597 | 10197 | 1579 | 3184 | 32.4 | 56.3 | 8.415584 | 14.62338 | 1.228143 | 1.456714 | 0.5589549 | 10.33554 | 21.30208 | 5.784803 | 12.3633 | 1.224993 | 1.454014 | 0.5614329 | 7.086342 | 17.97641
PreconditioningA | 2-Recover | 68.61 | 36.4 | 8592 | 10191 | 1574 | 3178 | 30.2 | 51.8 | 7.844156 | 13.45455 | 1.227429 | 1.455857 | 0.5596094 | 9.628141 | 19.5879 | 5.393965 | 11.41402 | 1.22428 | 1.453158 | 0.5620904 | 6.603726 | 16.58637
PreconditioningA | 2-Recover | 68.68 | 36.4 | 8587 | 10184 | 1569 | 3171 | 40 | 39.2 | 10.38961 | 10.18182 | 1.226714 | 1.454857 | 0.5603201 | 12.74508 | 14.81309 | 7.155054 | 8.740953 | 1.223568 | 1.45216 | 0.5628042 | 8.754695 | 12.69326
PreconditioningA | 2-Recover | 68.75 | 36.4 | 8579 | 10178 | 1561 | 3165 | 31.7 | 59.3 | 8.233766 | 15.4026 | 1.225571 | 1.454 | 0.5611733 | 10.09107 | 22.39538 | 5.67 | 13.02786 | 1.222428 | 1.451305 | 0.5636611 | 6.931167 | 18.9074
PreconditioningA | 2-Recover | 68.81 | 36.4 | 8575 | 10172 | 1557 | 3159 | 28.7 | 54.1 | 7.454545 | 14.05195 | 1.225 | 1.453143 | 0.5617662 | 9.131818 | 20.41949 | 5.134736 | 11.92648 | 1.221858 | 1.450449 | 0.5642567 | 6.273919 | 17.29875
PreconditioningA | 2-Recover | 68.88 | 36.4 | 8569 | 10165 | 1551 | 3152 | 28.7 | 57.1 | 7.454545 | 14.83117 | 1.224143 | 1.452143 | 0.5625467 | 9.125429 | 21.53698 | 5.138272 | 12.5742 | 1.221003 | 1.449451 | 0.5650406 | 6.273846 | 18.22568
PreconditioningA | 2-Recover | 68.95 | 36.4 | 8562 | 10159 | 1544 | 3146 | 24.9 | 59.3 | 6.467532 | 15.4026 | 1.223143 | 1.451286 | 0.5633391 | 7.910716 | 22.35357 | 4.458196 | 13.05373 | 1.220006 | 1.448595 | 0.5658366 | 5.439024 | 18.90957
PreconditioningA | 2-Recover | 69.01 | 36.4 | 8557 | 10153 | 1539 | 3140 | 26.4 | 54.8 | 6.857143 | 14.23377 | 1.222429 | 1.450429 | 0.5640014 | 8.382367 | 20.64506 | 4.730639 | 12.10096 | 1.219293 | 1.44774 | 0.5665018 | 5.768036 | 17.51905
PreconditioningA | 2-Recover | 69.08 | 36.4 | 8550 | 10147 | 1532 | 3134 | 31.7 | 42.9 | 8.233766 | 11.14286 | 1.221429 | 1.449571 | 0.5647969 | 10.05696 | 16.15237 | 5.687322 | 9.569083 | 1.218296 | 1.446884 | 0.5673008 | 6.928841 | 13.84536
PreconditioningA | 2-Recover | 69.15 | 36.4 | 8544 | 10140 | 1526 | 3127 | 37.7 | 43.6 | 9.792208 | 11.32468 | 1.220571 | 1.448571 | 0.5655837 | 11.95209 | 16.4046 | 6.771865 | 9.725425 | 1.217441 | 1.445886 | 0.5680911 | 8.244346 | 14.06186
PreconditioningA | 2-Recover | 69.21 | 36.4 | 8538 | 10134 | 1520 | 3121 | 29.4 | 51.1 | 7.636364 | 13.27273 | 1.219714 | 1.447714 | 0.5663163 | 9.314182 | 19.21512 | 5.280137 | 11.33648 | 1.216586 | 1.445031 | 0.5688269 | 6.42374 | 16.38156
PreconditioningA | 2-Recover | 69.28 | 36.4 | 8532 | 10128 | 1514 | 3115 | 24.9 | 52.6 | 6.467532 | 13.66234 | 1.218857 | 1.446857 | 0.5670502 | 7.882998 | 19.76745 | 4.471842 | 11.66552 | 1.215731 | 1.444175 | 0.5695642 | 5.436556 | 16.84705
PreconditioningA | 2-Recover | 69.35 | 36.4 | 8526 | 10121 | 1508 | 3108 | 21.2 | 54.1 | 5.506494 | 14.05195 | 1.218 | 1.445857 | 0.5678418 | 6.706909 | 20.31711 | 3.807303 | 11.99502 | 1.214876 | 1.443177 | 0.5703592 | 4.625401 | 17.31094
PreconditioningA | 2-Recover | 69.41 | 36.4 | 8521 | 10115 | 1503 | 3102 | 23.4 | 53.3 | 6.077922 | 13.84416 | 1.217286 | 1.445 | 0.568512 | 7.398568 | 20.00481 | 4.206767 | 11.8306 | 1.214164 | 1.442321 | 0.5710324 | 5.107703 | 17.06353
PreconditioningA | 2-Recover | 69.48 | 36.4 | 8515 | 10108 | 1497 | 3095 | 24.9 | 48.1 | 6.467532 | 12.49351 | 1.216429 | 1.444 | 0.5693066 | 7.867291 | 18.04062 | 4.48069 | 10.72368 | 1.213309 | 1.441323 | 0.5718305 | 5.43646 | 15.45629
PreconditioningA | 2-Recover | 69.55 | 36.4 | 8509 | 10101 | 1491 | 3088 | 30.9 | 37.7 | 8.025974 | 9.792208 | 1.215571 | 1.443 | 0.5701028 | 9.756145 | 14.13016 | 5.568584 | 8.499142 | 1.212454 | 1.440325 | 0.5726303 | 6.75165 | 12.24153
PreconditioningA | 2-Recover | 69.61 | 36.4 | 8504 | 10097 | 1486 | 3084 | 27.9 | 37.7 | 7.246753 | 9.792208 | 1.214857 | 1.442429 | 0.570664 | 8.80377 | 14.12456 | 5.028181 | 8.504139 | 1.211741 | 1.439755 | 0.5731939 | 6.092854 | 12.24387
PreconditioningA | 2-Recover | 69.68 | 36.4 | 8498 | 10090 | 1480 | 3077 | 24.9 | 48.1 | 6.467532 | 12.49351 | 1.214 | 1.441429 | 0.5714631 | 7.851584 | 18.0085 | 4.488683 | 10.74513 | 1.210886 | 1.438757 | 0.5739966 | 5.435285 | 15.45963
PreconditioningA | 2-Recover | 69.75 | 36.4 | 8492 | 10085 | 1474 | 3072 | 21.9 | 48.1 | 5.688312 | 12.49351 | 1.213143 | 1.440714 | 0.5721504 | 6.900735 | 17.99957 | 3.947653 | 10.75272 | 1.210031 | 1.438044 | 0.5746869 | 4.776784 | 15.46288
PreconditioningA | 2-Recover | 69.81 | 36.4 | 8487 | 10080 | 1469 | 3067 | 21.2 | 51.1 | 5.506494 | 13.27273 | 1.212429 | 1.44 | 0.5727714 | 6.67623 | 19.11273 | 3.822789 | 11.4046 | 1.209319 | 1.437331 | 0.5753107 | 4.622971 | 16.39218
PreconditioningA | 2-Recover | 69.88 | 36.4 | 8482 | 10073 | 1464 | 3060 | 21.2 | 54.8 | 5.506494 | 14.23377 | 1.211714 | 1.439 | 0.5735073 | 6.672297 | 20.48239 | 3.825446 | 12.20796 | 1.208606 | 1.436333 | 0.5760499 | 4.623458 | 17.5347
PreconditioningA | 2-Recover | 69.95 | 36.4 | 8477 | 10066 | 1459 | 3053 | 19.7 | 65.3 | 5.116883 | 16.96104 | 1.211 | 1.438 | 0.5742447 | 6.196545 | 24.38997 | 3.555966 | 14.47723 | 1.207894 | 1.435334 | 0.5767905 | 4.29523 | 20.77967
PreconditioningA | 2-Recover | 70.01 | 36.4 | 8472 | 10061 | 1454 | 3048 | 23.4 | 49.6 | 6.077922 | 12.88312 | 1.210286 | 1.437286 | 0.5748691 | 7.356022 | 18.51672 | 4.229346 | 11.10145 | 1.207182 | 1.434621 | 0.5774177 | 5.105588 | 15.92638
PreconditioningA | 2-Recover | 70.08 | 36.4 | 8465 | 10053 | 1447 | 3040 | 28.7 | 36.2 | 7.454545 | 9.402597 | 1.209286 | 1.436143 | 0.5758024 | 9.014675 | 13.50347 | 5.195517 | 8.219709 | 1.206184 | 1.433481 | 0.5783551 | 6.26675 | 11.78279
PreconditioningA | 2-Recover | 70.15 | 36.4 | 8459 | 10047 | 1441 | 3034 | 21.9 | 49.6 | 5.688312 | 12.88312 | 1.208429 | 1.435286 | 0.5765549 | 6.873918 | 18.49095 | 3.962584 | 11.11851 | 1.205329 | 1.432625 | 0.5791109 | 4.776218 | 15.92866
PreconditioningA | 2-Recover | 70.21 | 36.4 | 8455 | 10042 | 1437 | 3029 | 20.4 | 48.9 | 5.298701 | 12.7013 | 1.207857 | 1.434571 | 0.5771149 | 6.400074 | 18.22092 | 3.691767 | 10.97257 | 1.204759 | 1.431912 | 0.5796734 | 4.44769 | 15.71176
PreconditioningA | 2-Recover | 70.28 | 36.4 | 8449 | 10034 | 1431 | 3021 | 21.2 | 47.4 | 5.506494 | 12.31169 | 1.207 | 1.433429 | 0.5779851 | 6.646338 | 17.64793 | 3.840314 | 10.65614 | 1.203904 | 1.430771 | 0.5805475 | 4.623371 | 15.2465
PreconditioningA | 2-Recover | 70.35 | 36.4 | 8445 | 10028 | 1427 | 3015 | 18.9 | 48.1 | 4.909091 | 12.49351 | 1.206429 | 1.432571 | 0.5786049 | 5.922468 | 17.89784 | 3.423749 | 10.81257 | 1.203334 | 1.429916 | 0.58117 | 4.119915 | 15.46106
PreconditioningA | 2-Recover | 70.41 | 36.4 | 8439 | 10022 | 1421 | 3009 | 19.7 | 54.8 | 5.116883 | 14.23377 | 1.205571 | 1.431714 | 0.5793629 | 6.168768 | 20.37869 | 3.571578 | 12.27017 | 1.202479 | 1.42906 | 0.5819314 | 4.294748 | 17.53481
PreconditioningA | 2-Recover | 70.48 | 36.4 | 8434 | 10016 | 1416 | 3003 | 9.1 | 79.4 | 2.363636 | 20.62338 | 1.204857 | 1.430857 | 0.5800537 | 2.847844 | 29.50911 | 1.640993 | 17.60416 | 1.201767 | 1.428205 | 0.5826252 | 1.972091 | 25.14235
PreconditioningA | 2-Recover | 70.55 | 36.4 | 8433 | 10008 | 1415 | 2995 | 19.7 | 38.4 | 5.116883 | 9.974026 | 1.204714 | 1.429714 | 0.5805862 | 6.164382 | 14.26001 | 3.576574 | 8.72733 | 1.201624 | 1.427064 | 0.5831601 | 4.297698 | 12.45446
PreconditioningA | 2-Recover | 70.61 | 36.4 | 8428 | 10004 | 1410 | 2991 | 21.2 | 44.4 | 5.506494 | 11.53247 | 1.204 | 1.429143 | 0.5811629 | 6.629818 | 16.48154 | 3.851831 | 10.03263 | 1.200912 | 1.426494 | 0.5837394 | 4.62571 | 14.31149
PreconditioningA | 2-Recover | 70.68 | 36.4 | 8422 | 9997 | 1404 | 2984 | 15.9 | 45.1 | 4.12987 | 11.71429 | 1.203143 | 1.428143 | 0.5819841 | 4.968824 | 16.72967 | 2.886329 | 10.19157 | 1.200057 | 1.425496 | 0.5845643 | 3.463759 | 14.52804
PreconditioningA | 2-Recover | 70.75 | 36.4 | 8416 | 9990 | 1398 | 2977 | 20.4 | 44.4 | 5.298701 | 11.53247 | 1.202286 | 1.427143 | 0.5828071 | 6.370553 | 16.45848 | 3.710983 | 10.04694 | 1.199202 | 1.424497 | 0.5853909 | 4.450219 | 14.31184
PreconditioningA | 2-Recover | 70.81 | 36.4 | 8411 | 9985 | 1393 | 2972 | 18.9 | 44.4 | 4.909091 | 11.53247 | 1.201571 | 1.426429 | 0.5834456 | 5.898623 | 16.45024 | 3.438494 | 10.05291 | 1.19849 | 1.423784 | 0.5860322 | 4.120999 | 14.31318
PreconditioningA | 2-Recover | 70.88 | 36.4 | 8405 | 9978 | 1387 | 2965 | 20.4 | 29.5 | 5.298701 | 7.662338 | 1.200714 | 1.425429 | 0.5842717 | 6.362226 | 10.92212 | 3.715446 | 6.822607 | 1.197635 | 1.422786 | 0.586862 | 4.449747 | 9.707112
PreconditioningA | 2-Recover | 70.95 | 36.4 | 8400 | 9973 | 1382 | 2960 | 20.4 | 34.7 | 5.298701 | 9.012987 | 1.2 | 1.424714 | 0.5849126 | 6.358442 | 12.84093 | 3.717309 | 7.957199 | 1.196922 | 1.422073 | 0.5875057 | 4.44933 | 11.31572
PreconditioningA | 2-Recover | 71.01 | 36.4 | 8395 | 9967 | 1377 | 2954 | 21.9 | 52.6 | 5.688312 | 13.66234 | 1.199286 | 1.423857 | 0.5856133 | 6.821911 | 19.45322 | 3.99439 | 11.85589 | 1.19621 | 1.421218 | 0.5882095 | 4.778128 | 16.8498
PreconditioningA | 2-Recover | 71.08 | 36.4 | 8389 | 9960 | 1371 | 2947 | 15.9 | 44.4 | 4.12987 | 11.53247 | 1.198429 | 1.422857 | 0.586444 | 4.949354 | 16.40905 | 2.897051 | 10.07927 | 1.195355 | 1.42022 | 0.5890439 | 3.463004 | 14.31478
PreconditioningA | 2-Recover | 71.15 | 36.4 | 8385 | 9954 | 1367 | 2941 | 18.2 | 42.9 | 4.727273 | 11.14286 | 1.197857 | 1.422 | 0.5870774 | 5.662597 | 15.84514 | 3.320774 | 9.757384 | 1.194785 | 1.419364 | 0.5896801 | 3.967611 | 13.84928
PreconditioningA | 2-Recover | 71.21 | 36.4 | 8380 | 9948 | 1362 | 2935 | 16.7 | 42.9 | 4.337662 | 11.14286 | 1.197143 | 1.421143 | 0.587782 | 5.192801 | 15.83559 | 3.047409 | 9.763205 | 1.194072 | 1.418508 | 0.5903878 | 3.638827 | 13.84919
PreconditioningA | 2-Recover | 71.28 | 36.4 | 8375 | 9942 | 1357 | 2929 | 19.7 | 42.1 | 5.116883 | 10.93506 | 1.196429 | 1.420286 | 0.5884879 | 6.121985 | 15.53092 | 3.600317 | 9.594587 | 1.19336 | 1.417653 | 0.5910968 | 4.296474 | 13.60179
PreconditioningA | 2-Recover | 71.35 | 36.4 | 8370 | 9936 | 1352 | 2923 | 16.7 | 45.1 | 4.337662 | 11.71429 | 1.195714 | 1.419429 | 0.589195 | 5.186605 | 16.62759 | 3.051089 | 10.25489 | 1.192647 | 1.416797 | 0.5918071 | 3.638874 | 14.5291
PreconditioningA | 2-Recover | 71.41 | 36.4 | 8365 | 9931 | 1347 | 2918 | 17.4 | 52.6 | 4.519481 | 13.66234 | 1.195 | 1.418714 | 0.589844 | 5.400779 | 19.38295 | 3.181351 | 11.89841 | 1.191935 | 1.416084 | 0.592459 | 3.791963 | 16.84916
PreconditioningA | 2-Recover | 71.48 | 36.4 | 8360 | 9923 | 1342 | 2910 | 13.7 | 38.4 | 3.558442 | 9.974026 | 1.194286 | 1.417571 | 0.5906726 | 4.249796 | 14.13889 | 2.502963 | 8.803537 | 1.191223 | 1.414944 | 0.5932912 | 2.981585 | 12.45651
PreconditioningA | 2-Recover | 71.55 | 36.4 | 8355 | 9919 | 1337 | 2906 | 12.9 | 44.4 | 3.350649 | 11.53247 | 1.193571 | 1.417 | 0.5912644 | 3.999239 | 16.34151 | 2.356679 | 10.12029 | 1.19051 | 1.414373 | 0.5938857 | 2.805651 | 14.31387
PreconditioningA | 2-Recover | 71.61 | 36.4 | 8350 | 9914 | 1332 | 2901 | 17.4 | 39.2 | 4.519481 | 10.18182 | 1.192857 | 1.416286 | 0.5919168 | 5.391095 | 14.42036 | 3.186806 | 8.98905 | 1.189798 | 1.41366 | 0.594541 | 3.791654 | 12.70746
PreconditioningA | 2-Recover | 71.68 | 36.4 | 8344 | 9907 | 1326 | 2894 | 16.7 | 39.9 | 4.337662 | 10.36364 | 1.192 | 1.415286 | 0.592761 | 5.170494 | 14.66751 | 3.060021 | 9.148722 | 1.188943 | 1.412662 | 0.5953889 | 3.638189 | 12.92405
PreconditioningA | 2-Recover | 71.75 | 36.4 | 8338 | 9901 | 1320 | 2888 | 15.2 | 41.4 | 3.948052 | 10.75325 | 1.191143 | 1.414429 | 0.593547 | 4.702694 | 15.2097 | 2.7852 | 9.483845 | 1.188088 | 1.411807 | 0.5961784 | 3.309062 | 13.38936
PreconditioningA | 2-Recover | 71.81 | 36.4 | 8334 | 9897 | 1316 | 2884 | 15.2 | 47.4 | 3.948052 | 12.31169 | 1.190571 | 1.413857 | 0.5940719 | 4.700438 | 17.40697 | 2.786325 | 10.80319 | 1.187518 | 1.411236 | 0.5967056 | 3.308811 | 15.24585
PreconditioningA | 2-Recover | 71.88 | 36.4 | 8329 | 9891 | 1311 | 2878 | 12.9 | 36.2 | 3.350649 | 9.402597 | 1.189857 | 1.413 | 0.5947891 | 3.986794 | 13.28587 | 2.363351 | 8.353925 | 1.186805 | 1.410381 | 0.597426 | 2.804837 | 11.78221
PreconditioningA | 2-Recover | 71.95 | 36.4 | 8324 | 9883 | 1306 | 2870 | 14.4 | 63 | 3.74026 | 16.36364 | 1.189143 | 1.411857 | 0.5956281 | 4.447703 | 23.10312 | 2.642443 | 14.23872 | 1.186093 | 1.40924 | 0.5982688 | 3.134183 | 20.06578
PreconditioningA | 2-Recover | 72.01 | 36.4 | 8322 | 9877 | 1304 | 2864 | 12.9 | 36.9 | 3.350649 | 9.584416 | 1.188857 | 1.411 | 0.5961332 | 3.983443 | 13.52361 | 2.366701 | 8.514565 | 1.185808 | 1.408384 | 0.5987761 | 2.806453 | 11.99178
PreconditioningA | 2-Recover | 72.08 | 36.4 | 8318 | 9871 | 1300 | 2858 | 14.4 | 36.9 | 3.74026 | 9.584416 | 1.188286 | 1.410143 | 0.5967824 | 4.444497 | 13.5154 | 2.645656 | 8.518659 | 1.185238 | 1.407529 | 0.5994282 | 3.135732 | 11.99026
PreconditioningA | 2-Recover | 72.15 | 36.4 | 8313 | 9865 | 1295 | 2852 | 15.9 | 39.2 | 4.12987 | 10.18182 | 1.187571 | 1.409286 | 0.5975045 | 4.904516 | 14.34909 | 2.92495 | 9.029059 | 1.184526 | 1.406673 | 0.6001535 | 3.464678 | 12.70094
PreconditioningA | 2-Recover | 72.21 | 36.4 | 8308 | 9861 | 1290 | 2848 | 14.4 | 40.6 | 3.74026 | 10.54545 | 1.186857 | 1.408714 | 0.5981067 | 4.439154 | 14.85553 | 2.648339 | 9.342237 | 1.183813 | 1.406103 | 0.6007583 | 3.135138 | 13.13615
PreconditioningA | 2-Recover | 72.28 | 36.4 | 8303 | 9855 | 1285 | 2842 | 15.9 | 42.1 | 4.12987 | 10.93506 | 1.186143 | 1.407857 | 0.5988312 | 4.898616 | 15.39501 | 2.927918 | 9.677787 | 1.183101 | 1.405247 | 0.601486 | 3.464021 | 13.59969
PreconditioningA | 2-Recover | 72.35 | 36.4 | 8300 | 9849 | 1282 | 2836 | 12.9 | 54.1 | 3.350649 | 14.05195 | 1.185714 | 1.407 | 0.5994126 | 3.972913 | 19.77109 | 2.373429 | 12.32164 | 1.182673 | 1.404392 | 0.60207 | 2.806991 | 17.3044
PreconditioningA | 2-Recover | 72.41 | 36.4 | 8296 | 9844 | 1278 | 2831 | 13.7 | 49.6 | 3.558442 | 12.88312 | 1.185143 | 1.406286 | 0.6000062 | 4.217262 | 18.11734 | 2.523049 | 11.33697 | 1.182103 | 1.403679 | 0.6026662 | 2.982505 | 15.91346
PreconditioningA | 2-Recover | 72.48 | 36.4 | 8295 | 9837 | 1277 | 2824 | 10.6 | 37.7 | 2.753247 | 9.792208 | 1.185 | 1.405286 | 0.6005055 | 3.262597 | 13.76085 | 1.949329 | 8.718409 | 1.181961 | 1.402681 | 0.6031678 | 2.30403 | 12.22914
PreconditioningA | 2-Recover | 72.55 | 36.4 | 8293 | 9831 | 1275 | 2818 | 13.7 | 36.9 | 3.558442 | 9.584416 | 1.184714 | 1.404429 | 0.6010169 | 4.215737 | 13.46063 | 2.526386 | 8.544339 | 1.181676 | 1.401825 | 0.6036815 | 2.985369 | 11.97767
PreconditioningA | 2-Recover | 72.61 | 36.4 | 8290 | 9825 | 1272 | 2812 | 15.2 | 34.7 | 3.948052 | 9.012987 | 1.184286 | 1.403571 | 0.6016016 | 4.675622 | 12.65037 | 2.806744 | 8.062783 | 1.181248 | 1.40097 | 0.6042687 | 3.315461 | 11.29571
PreconditioningA | 2-Recover | 72.68 | 36.4 | 8284 | 9819 | 1266 | 2806 | 14.4 | 36.2 | 3.74026 | 9.402597 | 1.183429 | 1.402714 | 0.6024052 | 4.42633 | 13.18916 | 2.659667 | 8.399304 | 1.180393 | 1.400114 | 0.6050759 | 3.139453 | 11.75998
PreconditioningA | 2-Recover | 72.75 | 36.4 | 8279 | 9814 | 1261 | 2801 | 15.9 | 31.7 | 4.12987 | 8.233766 | 1.182714 | 1.402 | 0.6030761 | 4.884456 | 11.54374 | 2.94015 | 7.411734 | 1.179681 | 1.399401 | 0.6057498 | 3.468438 | 10.37199
PreconditioningA | 2-Recover | 72.81 | 36.4 | 8273 | 9810 | 1255 | 2797 | 13.7 | 53.3 | 3.558442 | 13.84416 | 1.181857 | 1.401429 | 0.6037596 | 4.20557 | 19.4016 | 2.531794 | 12.18525 | 1.178826 | 1.398831 | 0.6064363 | 2.984544 | 17.0451
PreconditioningA | 2-Recover | 72.88 | 36.4 | 8272 | 9802 | 1254 | 2789 | 12.9 | 54.1 | 3.350649 | 14.05195 | 1.181714 | 1.400286 | 0.6043254 | 3.95951 | 19.67674 | 2.38481 | 12.36334 | 1.178683 | 1.39769 | 0.6070046 | 2.810935 | 17.28012
PreconditioningA | 2-Recover | 72.95 | 36.4 | 8266 | 9796 | 1248 | 2783 | 12.9 | 37.7 | 3.350649 | 9.792208 | 1.180857 | 1.399429 | 0.6051345 | 3.956638 | 13.7035 | 2.38627 | 8.748996 | 1.177828 | 1.396834 | 0.6078173 | 2.810617 | 12.2209
PreconditioningA | 2-Recover | 73.01 | 36.4 | 8266 | 9792 | 1248 | 2779 | 12.1 | 35.4 | 3.142857 | 9.194805 | 1.180857 | 1.398857 | 0.6053817 | 3.711265 | 12.86222 | 2.238042 | 8.240847 | 1.177828 | 1.396264 | 0.6080655 | 2.63603 | 11.5064
PreconditioningA | 2-Recover | 73.08 | 36.4 | 8264 | 9785 | 1246 | 2772 | 12.9 | 36.9 | 3.350649 | 9.584416 | 1.180571 | 1.397857 | 0.6059614 | 3.955681 | 13.39764 | 2.388953 | 8.574323 | 1.177543 | 1.395266 | 0.6086478 | 2.813096 | 11.96346
PreconditioningA | 2-Recover | 73.15 | 36.4 | 8260 | 9780 | 1242 | 2767 | 14.4 | 34.7 | 3.74026 | 9.012987 | 1.18 | 1.397143 | 0.6065648 | 4.413506 | 12.59243 | 2.670273 | 8.092067 | 1.176973 | 1.394553 | 0.6092539 | 3.14284 | 11.28482
PreconditioningA | 2-Recover | 73.21 | 36.4 | 8257 | 9774 | 1239 | 2761 | 9.9 | 37.7 | 2.571429 | 9.792208 | 1.179571 | 1.396286 | 0.6071576 | 3.033184 | 13.67272 | 1.8311 | 8.758532 | 1.176546 | 1.393697 | 0.6098494 | 2.154374 | 12.20674
PreconditioningA | 2-Recover | 73.28 | 36.4 | 8257 | 9768 | 1239 | 2755 | 11.4 | 39.2 | 2.961039 | 10.18182 | 1.179571 | 1.395429 | 0.6075306 | 3.492757 | 14.208 | 2.112668 | 9.090295 | 1.176546 | 1.392842 | 0.610224 | 2.485651 | 12.66134
PreconditioningA | 2-Recover | 73.35 | 36.4 | 8253 | 9762 | 1235 | 2749 | 18.2 | 18.3 | 4.727273 | 4.753247 | 1.179 | 1.394571 | 0.6081986 | 5.573455 | 6.628742 | 3.386088 | 4.469902 | 1.175976 | 1.391986 | 0.610895 | 3.981958 | 6.222042
PreconditioningA | 2-Recover | 73.41 | 36.4 | 8249 | 9758 | 1231 | 2745 | 14.4 | 26.5 | 3.74026 | 6.883117 | 1.178429 | 1.394 | 0.608743 | 4.407629 | 9.595065 | 2.676293 | 6.287463 | 1.175406 | 1.391416 | 0.6114417 | 3.145731 | 8.748477
PreconditioningA | 2-Recover | 73.48 | 36.4 | 8244 | 9752 | 1226 | 2739 | 12.9 | 33.2 | 3.350649 | 8.623377 | 1.177714 | 1.393143 | 0.6094869 | 3.946108 | 12.0136 | 2.397037 | 7.775486 | 1.174694 | 1.39056 | 0.612189 | 2.815784 | 10.81228
PreconditioningA | 2-Recover | 73.55 | 36.4 | 8242 | 9746 | 1224 | 2733 | 12.1 | 35.4 | 3.142857 | 9.194805 | 1.177429 | 1.392286 | 0.6100102 | 3.70049 | 12.8018 | 2.248606 | 8.264844 | 1.174409 | 1.389705 | 0.6127145 | 2.640782 | 11.48569
PreconditioningA | 2-Recover | 73.61 | 36.4 | 8239 | 9742 | 1221 | 2729 | 15.2 | 33.9 | 3.948052 | 8.805195 | 1.177 | 1.391714 | 0.6104828 | 4.646857 | 12.25432 | 2.830657 | 7.935366 | 1.173981 | 1.389134 | 0.6131893 | 3.323138 | 11.02329
PreconditioningA | 2-Recover | 73.68 | 36.4 | 8234 | 9736 | 1216 | 2723 | 13.7 | 31.7 | 3.558442 | 8.233766 | 1.176286 | 1.390857 | 0.61123 | 4.185744 | 11.45199 | 2.551037 | 7.45224 | 1.173269 | 1.388279 | 0.6139398 | 2.993052 | 10.34579
PreconditioningA | 2-Recover | 73.75 | 36.4 | 8229 | 9732 | 1211 | 2719 | 11.4 | 37.7 | 2.961039 | 9.792208 | 1.175571 | 1.390286 | 0.6118528 | 3.480913 | 13.61397 | 2.120483 | 8.788334 | 1.172556 | 1.387709 | 0.6145653 | 2.486386 | 12.19565
PreconditioningA | 2-Recover | 73.81 | 36.4 | 8228 | 9726 | 1210 | 2713 | 9.1 | 48.9 | 2.363636 | 12.7013 | 1.175429 | 1.389429 | 0.6123046 | 2.778286 | 17.64755 | 1.689922 | 11.27529 | 1.172414 | 1.386853 | 0.6150192 | 1.981288 | 15.63717
PreconditioningA | 2-Recover | 73.88 | 36.4 | 8227 | 9719 | 1209 | 2706 | 12.9 | 44.4 | 3.350649 | 11.53247 | 1.175286 | 1.388429 | 0.6128201 | 3.93797 | 16.01201 | 2.405176 | 10.27775 | 1.172271 | 1.385855 | 0.6155369 | 2.819519 | 14.24347
PreconditioningA | 2-Recover | 73.95 | 36.4 | 8223 | 9712 | 1205 | 2699 | 15.2 | 28 | 3.948052 | 7.272727 | 1.174714 | 1.387429 | 0.6135601 | 4.637833 | 10.09039 | 2.839401 | 6.640478 | 1.171701 | 1.384857 | 0.6162802 | 3.32693 | 9.19611
PreconditioningA | 2-Recover | 74.01 | 36.4 | 8219 | 9708 | 1201 | 2695 | 14.4 | 30.9 | 3.74026 | 8.025974 | 1.174143 | 1.386857 | 0.6141116 | 4.391599 | 11.13088 | 2.690077 | 7.288083 | 1.171131 | 1.384286 | 0.6168342 | 3.150434 | 10.08879
PreconditioningA | 2-Recover | 74.08 | 36.4 | 8215 | 9702 | 1197 | 2689 | 11.4 | 34.7 | 2.961039 | 9.012987 | 1.173571 | 1.386 | 0.6147906 | 3.474991 | 12.492 | 2.12704 | 8.136394 | 1.170561 | 1.383431 | 0.6175162 | 2.489831 | 11.25614
PreconditioningA | 2-Recover | 74.15 | 36.4 | 8215 | 9695 | 1197 | 2682 | 12.1 | 31.7 | 3.142857 | 8.233766 | 1.173571 | 1.385 | 0.6152345 | 3.688367 | 11.40377 | 2.260434 | 7.469476 | 1.170561 | 1.382433 | 0.6179621 | 2.645977 | 10.32605
PreconditioningA | 2-Recover | 74.21 | 36.4 | 8213 | 9691 | 1195 | 2678 | 11.4 | 32.4 | 2.961039 | 8.415584 | 1.173286 | 1.384429 | 0.6156383 | 3.474145 | 11.65078 | 2.129454 | 7.626947 | 1.170276 | 1.381862 | 0.6183677 | 2.49205 | 10.53939
PreconditioningA | 2-Recover | 74.28 | 36.4 | 8211 | 9685 | 1193 | 2672 | 15.2 | 28 | 3.948052 | 7.272727 | 1.173 | 1.383571 | 0.6161698 | 4.631065 | 10.06234 | 2.847317 | 6.650183 | 1.169991 | 1.381007 | 0.6189015 | 3.331336 | 9.183947
PreconditioningA | 2-Recover | 74.35 | 36.4 | 8206 | 9679 | 1188 | 2666 | 15.2 | 31.7 | 3.948052 | 8.233766 | 1.172286 | 1.382714 | 0.6169274 | 4.628245 | 11.38495 | 2.849082 | 7.477668 | 1.169279 | 1.380151 | 0.6196625 | 3.331371 | 10.32031
PreconditioningA | 2-Recover | 74.41 | 36.4 | 8203 | 9674 | 1185 | 2661 | 15.2 | 16 | 3.948052 | 4.155844 | 1.171857 | 1.382 | 0.617472 | 4.626553 | 5.743377 | 2.850554 | 3.985096 | 1.168852 | 1.379438 | 0.6202095 | 3.331875 | 5.497193
PreconditioningA | 2-Recover | 74.48 | 36.4 | 8200 | 9669 | 1182 | 2656 | 11.4 | 33.2 | 2.961039 | 8.623377 | 1.171429 | 1.381286 | 0.6180173 | 3.468646 | 11.91135 | 2.134299 | 7.817209 | 1.168424 | 1.378725 | 0.6207572 | 2.493767 | 10.77778
PreconditioningA | 2-Recover | 74.55 | 36.4 | 8199 | 9662 | 1181 | 2649 | 11.4 | 31.7 | 2.961039 | 8.233766 | 1.171286 | 1.380286 | 0.6185405 | 3.468223 | 11.36495 | 2.135846 | 7.484052 | 1.168282 | 1.377727 | 0.6212827 | 2.495269 | 10.31098
PreconditioningA | 2-Recover | 74.61 | 36.4 | 8199 | 9658 | 1181 | 2645 | 11.4 | 30.9 | 2.961039 | 8.025974 | 1.171286 | 1.379714 | 0.6187967 | 3.468223 | 11.07355 | 2.13673 | 7.305861 | 1.168282 | 1.377157 | 0.62154 | 2.496302 | 10.06132
PreconditioningA | 2-Recover | 74.68 | 36.4 | 8199 | 9652 | 1181 | 2639 | 11.4 | 33.2 | 2.961039 | 8.623377 | 1.171286 | 1.378857 | 0.6191814 | 3.468223 | 11.8904 | 2.138058 | 7.818162 | 1.168282 | 1.376301 | 0.6219264 | 2.497854 | 10.76015
PreconditioningA | 2-Recover | 74.75 | 36.4 | 8198 | 9645 | 1180 | 2632 | 12.9 | 27.2 | 3.350649 | 7.064935 | 1.171143 | 1.377857 | 0.6197063 | 3.924089 | 9.734471 | 2.423629 | 6.482515 | 1.168139 | 1.375303 | 0.6224537 | 2.831136 | 8.915422
PreconditioningA | 2-Recover | 74.81 | 36.4 | 8194 | 9642 | 1176 | 2629 | 13.7 | 36.2 | 3.558442 | 9.402597 | 1.170571 | 1.377429 | 0.6202018 | 4.16541 | 12.95141 | 2.575907 | 8.491559 | 1.167569 | 1.374875 | 0.6229513 | 3.00755 | 11.67483
PreconditioningA | 2-Recover | 74.88 | 36.4 | 8192 | 9635 | 1174 | 2622 | 9.1 | 42.1 | 2.363636 | 10.93506 | 1.170286 | 1.376429 | 0.6208039 | 2.76613 | 15.05134 | 1.705883 | 9.808919 | 1.167284 | 1.373877 | 0.6235561 | 1.99125 | 13.47625
PreconditioningA | 2-Recover | 74.95 | 36.4 | 8189 | 9629 | 1171 | 2616 | 16.7 | 25.7 | 4.337662 | 6.675325 | 1.169857 | 1.375571 | 0.6214183 | 5.074445 | 9.182386 | 3.148367 | 6.155122 | 1.166857 | 1.373022 | 0.6241732 | 3.673693 | 8.451115
PreconditioningA | 2-Recover | 75.01 | 36.4 | 8185 | 9624 | 1167 | 2611 | 12.1 | 29.5 | 3.142857 | 7.662338 | 1.169286 | 1.374857 | 0.622045 | 3.674898 | 10.53462 | 2.27711 | 7.005988 | 1.166287 | 1.372309 | 0.6248027 | 2.655763 | 9.614378
PreconditioningA | 2-Recover | 75.08 | 36.4 | 8185 | 9619 | 1167 | 2606 | 11.4 | 30.2 | 2.961039 | 7.844156 | 1.169286 | 1.374143 | 0.6223683 | 3.462301 | 10.77899 | 2.145393 | 7.162173 | 1.166287 | 1.371596 | 0.6251275 | 2.502144 | 9.823604
PreconditioningA | 2-Recover | 75.15 | 36.4 | 8182 | 9613 | 1164 | 2600 | 12.1 | 30.9 | 3.142857 | 8.025974 | 1.168857 | 1.373286 | 0.6229851 | 3.673551 | 11.02196 | 2.279716 | 7.32104 | 1.165859 | 1.37074 | 0.625747 | 2.657828 | 10.03524
PreconditioningA | 2-Recover | 75.21 | 36.4 | 8182 | 9608 | 1164 | 2595 | 11.4 | 30.2 | 2.961039 | 7.844156 | 1.168857 | 1.372571 | 0.6233093 | 3.461032 | 10.76666 | 2.14785 | 7.164799 | 1.165859 | 1.370027 | 0.6260727 | 2.50409 | 9.815968
PreconditioningA | 2-Recover | 75.28 | 36.4 | 8179 | 9602 | 1161 | 2589 | 13.7 | 21.2 | 3.558442 | 5.506494 | 1.168429 | 1.371714 | 0.6239276 | 4.157785 | 7.553336 | 2.586638 | 5.157868 | 1.165432 | 1.369172 | 0.6266936 | 3.01455 | 7.062006
PreconditioningA | 2-Recover | 75.35 | 36.4 | 8174 | 9597 | 1156 | 2584 | 18.2 | 29.5 | 4.727273 | 7.662338 | 1.167714 | 1.371 | 0.6246345 | 5.520104 | 10.50506 | 3.444304 | 7.015416 | 1.164719 | 1.368459 | 0.6274037 | 4.011648 | 9.600307
PreconditioningA | 2-Recover | 75.41 | 36.4 | 8169 | 9592 | 1151 | 2579 | 19.7 | 5.6 | 5.116883 | 1.454545 | 1.167 | 1.370286 | 0.6253426 | 5.971403 | 1.993143 | 3.731688 | 1.676682 | 1.164007 | 1.367746 | 0.628115 | 4.34371 | 2.293275
PreconditioningA | 2-Recover | 75.48 | 36.4 | 8166 | 9589 | 1148 | 2576 | 12.9 | 30.9 | 3.350649 | 8.025974 | 1.166571 | 1.369857 | 0.6257681 | 3.908772 | 10.99444 | 2.437783 | 7.335385 | 1.163579 | 1.367318 | 0.6285423 | 2.836554 | 10.0298
PreconditioningA | 2-Recover | 75.55 | 36.4 | 8164 | 9583 | 1146 | 2570 | 9.9 | 30.2 | 2.571429 | 7.844156 | 1.166286 | 1.369 | 0.6263132 | 2.99902 | 10.73865 | 1.867596 | 7.180596 | 1.163294 | 1.366462 | 0.6290899 | 2.172564 | 9.812013
PreconditioningA | 2-Recover | 75.61 | 36.4 | 8164 | 9578 | 1146 | 2565 | 12.1 | 28.7 | 3.142857 | 7.454545 | 1.166286 | 1.368286 | 0.6266402 | 3.665469 | 10.19995 | 2.288047 | 6.845054 | 1.163294 | 1.365749 | 0.6294183 | 2.661672 | 9.348628
PreconditioningA | 2-Recover | 75.68 | 36.4 | 8164 | 9572 | 1146 | 2559 | 11.4 | 27.2 | 2.961039 | 7.064935 | 1.166286 | 1.367429 | 0.627033 | 3.453417 | 9.660794 | 2.155928 | 6.509512 | 1.163294 | 1.364894 | 0.6298128 | 2.507979 | 8.884792
PreconditioningA | 2-Recover | 75.75 | 36.4 | 8164 | 9565 | 1146 | 2552 | 10.6 | 29.5 | 2.753247 | 7.662338 | 1.166286 | 1.366429 | 0.6274919 | 3.211072 | 10.47004 | 2.004762 | 7.024009 | 1.163294 | 1.363896 | 0.6302738 | 2.332128 | 9.580016
PreconditioningA | 2-Recover | 75.81 | 36.4 | 8164 | 9560 | 1146 | 2547 | 11.4 | 22.7 | 2.961039 | 5.896104 | 1.166286 | 1.365714 | 0.6278201 | 3.453417 | 8.052393 | 2.158634 | 5.502886 | 1.163294 | 1.363183 | 0.6306034 | 2.511127 | 7.501439
PreconditioningA | 2-Recover | 75.88 | 36.4 | 8162 | 9557 | 1144 | 2544 | 10.6 | 10.1 | 2.753247 | 2.623377 | 1.166 | 1.365286 | 0.628171 | 3.210286 | 3.581659 | 2.00644 | 2.684993 | 1.163009 | 1.362755 | 0.6309559 | 2.333508 | 3.658987
PreconditioningA | 2-Recover | 75.95 | 36.4 | 8162 | 9554 | 1144 | 2541 | 9.9 | 33.2 | 2.571429 | 8.623377 | 1.166 | 1.364857 | 0.6283683 | 2.998286 | 11.76968 | 1.873265 | 7.853603 | 1.163009 | 1.362327 | 0.6311541 | 2.178625 | 10.69918
PreconditioningA | 2-Recover | 76.01 | 36.4 | 8162 | 9548 | 1144 | 2535 | 9.9 | 45.9 | 2.571429 | 11.92208 | 1.166 | 1.364 | 0.6287631 | 2.998286 | 16.26171 | 1.874442 | 10.69522 | 1.163009 | 1.361472 | 0.6315507 | 2.179994 | 14.56124
PreconditioningA | 2-Recover | 76.08 | 36.4 | 8162 | 9541 | 1144 | 2528 | 11.4 | 23.5 | 2.961039 | 6.103896 | 1.166 | 1.363 | 0.6292245 | 3.452571 | 8.31961 | 2.162933 | 5.683234 | 1.163009 | 1.360473 | 0.632014 | 2.515511 | 7.731889
PreconditioningA | 2-Recover | 76.15 | 36.4 | 8162 | 9535 | 1144 | 2522 | 9.9 | 25.7 | 2.571429 | 6.675325 | 1.166 | 1.362143 | 0.6296204 | 2.998286 | 9.092746 | 1.876998 | 6.175483 | 1.163009 | 1.359618 | 0.6324117 | 2.182966 | 8.396297
PreconditioningA | 2-Recover | 76.21 | 36.4 | 8162 | 9530 | 1144 | 2517 | 11.4 | 29.5 | 2.961039 | 7.662338 | 1.166 | 1.361429 | 0.6299507 | 3.452571 | 10.43173 | 2.165429 | 7.025731 | 1.163009 | 1.358905 | 0.6327435 | 2.518414 | 9.5473
PreconditioningA | 2-Recover | 76.28 | 36.4 | 8162 | 9523 | 1144 | 2510 | 10.6 | 25 | 2.753247 | 6.493506 | 1.166 | 1.360429 | 0.6304138 | 3.210286 | 8.833952 | 2.013603 | 6.018858 | 1.163009 | 1.357907 | 0.6332086 | 2.34184 | 8.173048
PreconditioningA | 2-Recover | 76.35 | 36.4 | 8162 | 9517 | 1144 | 2504 | 9.1 | 19.8 | 2.363636 | 5.142857 | 1.166 | 1.359571 | 0.6308112 | 2.756 | 6.992082 | 1.727034 | 4.855362 | 1.163009 | 1.357051 | 0.6336078 | 2.008557 | 6.588974
PreconditioningA | 2-Recover | 76.41 | 36.4 | 8161 | 9514 | 1143 | 2501 | 10.6 | 10.1 | 2.753247 | 2.623377 | 1.165857 | 1.359143 | 0.6310875 | 3.209892 | 3.565544 | 2.015508 | 2.685322 | 1.162867 | 1.356623 | 0.6338853 | 2.343768 | 3.64297
PreconditioningA | 2-Recover | 76.48 | 36.4 | 8160 | 9511 | 1142 | 2498 | 10.6 | -3.4 | 2.753247 | -0.8831169 | 1.165714 | 1.358714 | 0.6313639 | 3.209499 | -1.199904 | 2.016144 | -0.3357063 | 1.162724 | 1.356196 | 0.6341629 | 2.34422 | -0.4552835
PreconditioningA | 2-Recover | 76.55 | 36.4 | 8158 | 9511 | 1140 | 2498 | 11.4 | 30.2 | 2.961039 | 7.844156 | 1.165429 | 1.358714 | 0.6315187 | 3.450879 | 10.65797 | 2.169755 | 7.185877 | 1.162439 | 1.356196 | 0.6343184 | 2.522209 | 9.745455
PreconditioningA | 2-Recover | 76.61 | 36.4 | 8155 | 9506 | 1137 | 2493 | 15.9 | 14.5 | 4.12987 | 3.766234 | 1.165 | 1.358 | 0.6320833 | 4.811299 | 5.114545 | 3.035412 | 3.67264 | 1.162012 | 1.355483 | 0.6348855 | 3.527186 | 4.978199
PreconditioningA | 2-Recover | 76.68 | 36.4 | 8150 | 9502 | 1132 | 2489 | 15.9 | 22 | 4.12987 | 5.714286 | 1.164286 | 1.357429 | 0.6327373 | 4.808349 | 7.756735 | 3.03669 | 5.355484 | 1.1613 | 1.354912 | 0.6355425 | 3.526507 | 7.256211
PreconditioningA | 2-Recover | 76.75 | 36.4 | 8145 | 9497 | 1127 | 2484 | 12.1 | 25 | 3.142857 | 6.493506 | 1.163571 | 1.356714 | 0.6334591 | 3.656939 | 8.809833 | 2.307561 | 6.031421 | 1.160587 | 1.354199 | 0.6362674 | 2.678126 | 8.167746
PreconditioningA | 2-Recover | 76.81 | 36.4 | 8145 | 9491 | 1127 | 2478 | 11.4 | 26.5 | 2.961039 | 6.883117 | 1.163571 | 1.355857 | 0.6338595 | 3.44538 | 9.332523 | 2.174327 | 6.367745 | 1.160587 | 1.353344 | 0.6366696 | 2.523496 | 8.617749
PreconditioningA | 2-Recover | 76.88 | 36.4 | 8145 | 9484 | 1127 | 2471 | 9.9 | 25.7 | 2.571429 | 6.675325 | 1.163571 | 1.354857 | 0.6343274 | 2.992041 | 9.044111 | 1.887092 | 6.188372 | 1.160587 | 1.352346 | 0.6371396 | 2.190134 | 8.368818
PreconditioningA | 2-Recover | 76.95 | 36.4 | 8145 | 9478 | 1127 | 2465 | 9.1 | 24.2 | 2.363636 | 6.285714 | 1.163571 | 1.354 | 0.6347289 | 2.75026 | 8.510857 | 1.73414 | 5.852048 | 1.160587 | 1.35149 | 0.6375429 | 2.012621 | 7.908984
PreconditioningA | 2-Recover | 77.01 | 36.4 | 8145 | 9473 | 1127 | 2460 | 12.1 | 13 | 3.142857 | 3.376623 | 1.163571 | 1.353286 | 0.6350639 | 3.656939 | 4.569536 | 2.313408 | 3.340824 | 1.160587 | 1.350777 | 0.6378794 | 2.684911 | 4.512709
PreconditioningA | 2-Recover | 77.08 | 36.4 | 8143 | 9472 | 1125 | 2459 | 11.4 | 20.5 | 2.961039 | 5.324675 | 1.163286 | 1.353143 | 0.635287 | 3.444534 | 7.205046 | 2.178689 | 5.023681 | 1.160302 | 1.350635 | 0.6381034 | 2.527937 | 6.785156
PreconditioningA | 2-Recover | 77.15 | 36.4 | 8139 | 9467 | 1121 | 2454 | 15.2 | 20.5 | 3.948052 | 5.324675 | 1.162714 | 1.352429 | 0.6359349 | 4.590456 | 7.201243 | 2.912883 | 5.02615 | 1.159732 | 1.349922 | 0.6387542 | 3.378164 | 6.784908
PreconditioningA | 2-Recover | 77.21 | 36.4 | 8135 | 9461 | 1117 | 2448 | 16.7 | 33.2 | 4.337662 | 8.623377 | 1.162143 | 1.351571 | 0.6366511 | 5.040983 | 11.65511 | 3.204273 | 7.879669 | 1.159162 | 1.349066 | 0.6394736 | 3.714272 | 10.63019
PreconditioningA | 2-Recover | 77.28 | 36.4 | 8130 | 9456 | 1112 | 2443 | 11.4 | 25 | 2.961039 | 6.493506 | 1.161429 | 1.350857 | 0.6373795 | 3.439035 | 8.7718 | 2.182375 | 6.042549 | 1.15845 | 1.348353 | 0.6402052 | 2.528172 | 8.147489
PreconditioningA | 2-Recover | 77.35 | 36.4 | 8130 | 9450 | 1112 | 2437 | 9.9 | 25 | 2.571429 | 6.493506 | 1.161429 | 1.35 | 0.6377842 | 2.986531 | 8.766234 | 1.893881 | 6.042549 | 1.15845 | 1.347498 | 0.6406117 | 2.193966 | 8.142319
PreconditioningA | 2-Recover | 77.41 | 36.4 | 8130 | 9445 | 1112 | 2432 | 10.6 | 25.7 | 2.753247 | 6.675325 | 1.161429 | 1.349286 | 0.6381218 | 3.197699 | 9.00692 | 2.030232 | 6.19979 | 1.15845 | 1.346785 | 0.6409508 | 2.351922 | 8.349781
PreconditioningA | 2-Recover | 77.48 | 36.4 | 8130 | 9439 | 1112 | 2426 | 9.9 | 23.5 | 2.571429 | 6.103896 | 1.161429 | 1.348429 | 0.6385274 | 2.986531 | 8.230668 | 1.896088 | 5.705604 | 1.15845 | 1.345929 | 0.6413582 | 2.196523 | 7.679337
PreconditioningA | 2-Recover | 77.55 | 36.4 | 8130 | 9433 | 1112 | 2420 | 9.1 | 15.3 | 2.363636 | 3.974026 | 1.161429 | 1.347571 | 0.6389336 | 2.745195 | 5.355284 | 1.742413 | 3.863637 | 1.15845 | 1.345073 | 0.6417662 | 2.018498 | 5.196876
PreconditioningA | 2-Recover | 77.61 | 36.4 | 8129 | 9431 | 1111 | 2418 | 13.7 | 16 | 3.558442 | 4.155844 | 1.161286 | 1.347286 | 0.6391477 | 4.132367 | 5.599109 | 2.633538 | 4.021373 | 1.158307 | 1.344788 | 0.6419812 | 3.050446 | 5.407895
PreconditioningA | 2-Recover | 77.68 | 36.4 | 8124 | 9425 | 1106 | 2412 | 20.4 | 25 | 5.298701 | 6.493506 | 1.160571 | 1.346429 | 0.6399482 | 6.149521 | 8.743043 | 3.933445 | 6.047012 | 1.157595 | 1.343933 | 0.6427853 | 4.553336 | 8.126777
PreconditioningA | 2-Recover | 77.75 | 36.4 | 8122 | 9418 | 1104 | 2405 | 2.4 | 33.9 | 0.6233766 | 8.805195 | 1.160286 | 1.345429 | 0.6405815 | 0.723295 | 11.84676 | 0.4459925 | 8.049677 | 1.15731 | 1.342935 | 0.6434214 | 0.5161515 | 10.81019
PreconditioningA | 2-Recover | 77.81 | 36.4 | 8122 | 9413 | 1104 | 2400 | 9.9 | 25.7 | 2.571429 | 6.675325 | 1.160286 | 1.344714 | 0.6409218 | 2.983592 | 8.976404 | 1.901325 | 6.205897 | 1.15731 | 1.342222 | 0.6437632 | 2.200422 | 8.329688
PreconditioningA | 2-Recover | 77.88 | 36.4 | 8122 | 9407 | 1104 | 2394 | 9.1 | 24.2 | 2.363636 | 6.285714 | 1.160286 | 1.343857 | 0.6413306 | 2.742494 | 8.447102 | 1.747229 | 5.86862 | 1.15731 | 1.341366 | 0.6441738 | 2.022085 | 7.871967
PreconditioningA | 2-Recover | 77.95 | 36.4 | 8122 | 9401 | 1104 | 2388 | 9.1 | 25.7 | 2.363636 | 6.675325 | 1.160286 | 1.343 | 0.6417399 | 2.742494 | 8.964961 | 1.748344 | 6.205897 | 1.15731 | 1.34051 | 0.644585 | 2.023376 | 8.319069
PreconditioningA | 2-Recover | 78.01 | 36.4 | 8122 | 9396 | 1104 | 2383 | 8.4 | 22.7 | 2.181818 | 5.896104 | 1.160286 | 1.342286 | 0.6420814 | 2.531532 | 7.914256 | 1.61322 | 5.531343 | 1.15731 | 1.339798 | 0.644928 | 1.866995 | 7.410879
PreconditioningA | 2-Recover | 78.08 | 36.4 | 8122 | 9390 | 1104 | 2377 | 9.9 | 7.1 | 2.571429 | 1.844156 | 1.160286 | 1.341429 | 0.6424917 | 2.983592 | 2.473803 | 1.905983 | 2.023662 | 1.15731 | 1.338942 | 0.6453401 | 2.205812 | 2.709566
PreconditioningA | 2-Recover | 78.15 | 36.4 | 8122 | 9389 | 1104 | 2376 | 10.6 | 13 | 2.753247 | 3.376623 | 1.160286 | 1.341286 | 0.6425601 | 3.194553 | 4.529017 | 2.042342 | 3.350285 | 1.15731 | 1.338799 | 0.6454088 | 2.363622 | 4.485359
PreconditioningA | 2-Recover | 78.21 | 36.4 | 8120 | 9387 | 1102 | 2374 | 13.7 | 3.3 | 3.558442 | 0.8571429 | 1.16 | 1.341 | 0.6428553 | 4.127792 | 1.149429 | 2.645882 | 1.169515 | 1.157025 | 1.338514 | 0.6457053 | 3.061351 | 1.565412
PreconditioningA | 2-Recover | 78.28 | 36.4 | 8115 | 9385 | 1097 | 2372 | 7.6 | 16.8 | 1.974026 | 4.363636 | 1.159286 | 1.340714 | 0.6433885 | 2.28846 | 5.85039 | 1.459437 | 4.208347 | 1.156312 | 1.338229 | 0.6462408 | 1.687565 | 5.631732
PreconditioningA | 2-Recover | 78.35 | 36.4 | 8115 | 9381 | 1097 | 2368 | 9.9 | 13.8 | 2.571429 | 3.584416 | 1.159286 | 1.340143 | 0.6436628 | 2.98102 | 4.803629 | 1.907811 | 3.533211 | 1.156312 | 1.337659 | 0.6465164 | 2.206026 | 4.72623
PreconditioningA | 2-Recover | 78.41 | 36.4 | 8114 | 9378 | 1096 | 2365 | 10.6 | 22 | 2.753247 | 5.714286 | 1.159143 | 1.339714 | 0.6439481 | 3.191406 | 7.65551 | 2.044737 | 5.379245 | 1.15617 | 1.337231 | 0.6468029 | 2.364064 | 7.193293
PreconditioningA | 2-Recover | 78.48 | 36.4 | 8114 | 9373 | 1096 | 2360 | 11.4 | 22 | 2.961039 | 5.714286 | 1.159143 | 1.339 | 0.6442916 | 3.432267 | 7.651429 | 2.201701 | 5.379245 | 1.15617 | 1.336518 | 0.647148 | 2.54554 | 7.189457
PreconditioningA | 2-Recover | 78.55 | 36.4 | 8114 | 9367 | 1096 | 2354 | 9.9 | 22.7 | 2.571429 | 5.896104 | 1.159143 | 1.338143 | 0.6447043 | 2.980653 | 7.889829 | 1.910663 | 5.536796 | 1.15617 | 1.335662 | 0.6475625 | 2.20905 | 7.39529
PreconditioningA | 2-Recover | 78.61 | 36.4 | 8114 | 9363 | 1096 | 2350 | 9.1 | 22.7 | 2.363636 | 5.896104 | 1.159143 | 1.337571 | 0.6449797 | 2.739792 | 7.88646 | 1.75544 | 5.536796 | 1.15617 | 1.335092 | 0.6478391 | 2.029586 | 7.392132
PreconditioningA | 2-Recover | 78.68 | 36.4 | 8114 | 9357 | 1096 | 2344 | 9.1 | 22 | 2.363636 | 5.714286 | 1.159143 | 1.336714 | 0.6453933 | 2.739792 | 7.638367 | 1.756565 | 5.379245 | 1.15617 | 1.334236 | 0.6482545 | 2.030888 | 7.177185
PreconditioningA | 2-Recover | 78.75 | 36.4 | 8114 | 9351 | 1096 | 2338 | 9.1 | 18.3 | 2.363636 | 4.753247 | 1.159143 | 1.335857 | 0.6458074 | 2.739792 | 6.349659 | 1.757692 | 4.546475 | 1.15617 | 1.333381 | 0.6486705 | 2.032191 | 6.062183
PreconditioningA | 2-Recover | 78.81 | 36.4 | 8114 | 9347 | 1096 | 2334 | 10.6 | 5.6 | 2.753247 | 1.454545 | 1.159143 | 1.335286 | 0.6460838 | 3.191406 | 1.942234 | 2.051519 | 1.688048 | 1.15617 | 1.33281 | 0.6489481 | 2.371904 | 2.249848
PreconditioningA | 2-Recover | 78.88 | 36.4 | 8114 | 9346 | 1096 | 2333 | 12.9 | 10.1 | 3.350649 | 2.623377 | 1.159143 | 1.335143 | 0.6461529 | 3.883881 | 3.502583 | 2.501167 | 2.700876 | 1.15617 | 1.332668 | 0.6490175 | 2.891773 | 3.599371
PreconditioningA | 2-Recover | 78.95 | 36.4 | 8111 | 9344 | 1093 | 2331 | 12.1 | 9.3 | 3.142857 | 2.415584 | 1.158714 | 1.334857 | 0.6465302 | 3.641673 | 3.22446 | 2.345346 | 2.52175 | 1.155742 | 1.332383 | 0.6493965 | 2.710615 | 3.359936
PreconditioningA | 2-Recover | 79.01 | 36.4 | 8111 | 9342 | 1093 | 2329 | 11.4 | -1.9 | 2.961039 | -0.4935065 | 1.158714 | 1.334571 | 0.6466687 | 3.430998 | -0.6586197 | 2.209007 | 0 | 1.155742 | 1.332098 | 0.6495356 | 2.553043 | 0
PreconditioningA | 2-Recover | 79.08 | 36.4 | 8110 | 9342 | 1092 | 2329 | 9.9 | 20.5 | 2.571429 | 5.324675 | 1.158571 | 1.334571 | 0.6467484 | 2.979184 | 7.10616 | 1.915776 | 5.044122 | 1.1556 | 1.332098 | 0.6496157 | 2.21387 | 6.719263
PreconditioningA | 2-Recover | 79.15 | 36.4 | 8110 | 9335 | 1092 | 2322 | 9.1 | 19 | 2.363636 | 4.935065 | 1.158571 | 1.333571 | 0.6472334 | 2.738442 | 6.581262 | 1.760705 | 4.706346 | 1.1556 | 1.331099 | 0.6501028 | 2.034671 | 6.264614
PreconditioningA | 2-Recover | 79.21 | 36.4 | 8110 | 9332 | 1092 | 2319 | 10.6 | 22 | 2.753247 | 5.714286 | 1.158571 | 1.333143 | 0.6474414 | 3.189833 | 7.617959 | 2.054816 | 5.381898 | 1.1556 | 1.330672 | 0.6503118 | 2.374545 | 7.161539
PreconditioningA | 2-Recover | 79.28 | 36.4 | 8110 | 9325 | 1092 | 2312 | 9.9 | 22.7 | 2.571429 | 5.896104 | 1.158571 | 1.332143 | 0.6479275 | 2.979184 | 7.854453 | 1.919268 | 5.539527 | 1.1556 | 1.329673 | 0.6507999 | 2.217906 | 7.365762
PreconditioningA | 2-Recover | 79.35 | 36.4 | 8110 | 9320 | 1092 | 2307 | 9.9 | 23.5 | 2.571429 | 6.103896 | 1.158571 | 1.331429 | 0.6482751 | 2.979184 | 8.126902 | 1.920298 | 5.719674 | 1.1556 | 1.328961 | 0.6511491 | 2.219096 | 7.601221
PreconditioningA | 2-Recover | 79.41 | 36.4 | 8110 | 9316 | 1092 | 2303 | 9.1 | 22 | 2.363636 | 5.714286 | 1.158571 | 1.330857 | 0.6485534 | 2.738442 | 7.604898 | 1.764296 | 5.381898 | 1.1556 | 1.32839 | 0.6514287 | 2.03882 | 7.14926
PreconditioningA | 2-Recover | 79.48 | 36.4 | 8110 | 9310 | 1092 | 2297 | 8.4 | 17.5 | 2.181818 | 4.545455 | 1.158571 | 1.33 | 0.6489714 | 2.527792 | 6.045455 | 1.628122 | 4.36857 | 1.1556 | 1.327535 | 0.6518485 | 1.881457 | 5.799428
PreconditioningA | 2-Recover | 79.55 | 36.4 | 8110 | 9306 | 1092 | 2293 | 9.1 | 14.5 | 2.363636 | 3.766234 | 1.158571 | 1.329429 | 0.6492503 | 2.738442 | 5.006939 | 1.766192 | 3.693018 | 1.1556 | 1.326964 | 0.6521287 | 2.041011 | 4.900503
PreconditioningA | 2-Recover | 79.61 | 36.4 | 8110 | 9304 | 1092 | 2291 | 9.9 | 8.6 | 2.571429 | 2.233766 | 1.158571 | 1.329143 | 0.6493899 | 2.979184 | 2.968994 | 1.9236 | 2.364432 | 1.1556 | 1.326679 | 0.6522689 | 2.222912 | 3.136843
PreconditioningA | 2-Recover | 79.68 | 36.4 | 8110 | 9303 | 1092 | 2290 | 10.6 | 12.3 | 2.753247 | 3.194805 | 1.158571 | 1.329 | 0.6494597 | 3.189833 | 4.245896 | 2.061222 | 3.197613 | 1.1556 | 1.326536 | 0.652339 | 2.381948 | 4.24175
PreconditioningA | 2-Recover | 79.75 | 36.4 | 8108 | 9301 | 1090 | 2288 | 11.4 | 7.8 | 2.961039 | 2.025974 | 1.158286 | 1.328714 | 0.6497596 | 3.429729 | 2.691941 | 2.218744 | 2.184824 | 1.155315 | 1.326251 | 0.6526402 | 2.563348 | 2.897625
PreconditioningA | 2-Recover | 79.81 | 36.4 | 8107 | 9299 | 1089 | 2286 | 9.9 | 30.9 | 2.571429 | 8.025974 | 1.158143 | 1.328429 | 0.6499795 | 2.978082 | 10.66193 | 1.924634 | 7.388769 | 1.155172 | 1.325966 | 0.6528611 | 2.223285 | 9.797257
PreconditioningA | 2-Recover | 79.88 | 36.4 | 8107 | 9293 | 1089 | 2280 | 12.1 | 22 | 3.142857 | 5.714286 | 1.158143 | 1.327571 | 0.6503992 | 3.639878 | 7.586122 | 2.358217 | 5.38389 | 1.155172 | 1.325111 | 0.6532826 | 2.724147 | 7.134249
PreconditioningA | 2-Recover | 79.95 | 36.4 | 8106 | 9288 | 1088 | 2275 | 7.6 | 20.5 | 1.974026 | 5.324675 | 1.158 | 1.326857 | 0.6508296 | 2.285922 | 7.065083 | 1.474679 | 5.046611 | 1.15503 | 1.324398 | 0.6537149 | 1.703298 | 6.68372
PreconditioningA | 2-Recover | 80.01 | 36.4 | 8106 | 9282 | 1088 | 2269 | 9.9 | 22 | 2.571429 | 5.714286 | 1.158 | 1.326 | 0.6512503 | 2.977714 | 7.577143 | 1.928159 | 5.384554 | 1.15503 | 1.323542 | 0.6541375 | 2.227082 | 7.126683
PreconditioningA | 2-Recover | 80.08 | 36.4 | 8106 | 9277 | 1088 | 2264 | 9.1 | 21.2 | 2.363636 | 5.506494 | 1.158 | 1.325286 | 0.6516013 | 2.737091 | 7.297677 | 1.771713 | 5.204318 | 1.15503 | 1.322829 | 0.65449 | 2.046382 | 6.884423
PreconditioningA | 2-Recover | 80.15 | 36.4 | 8106 | 9272 | 1088 | 2259 | 8.4 | 20.5 | 2.181818 | 5.324675 | 1.158 | 1.324571 | 0.6519527 | 2.526545 | 7.052913 | 1.634794 | 5.046611 | 1.15503 | 1.322116 | 0.654843 | 1.888236 | 6.672206
PreconditioningA | 2-Recover | 80.21 | 36.4 | 8106 | 9268 | 1088 | 2255 | 8.4 | 15.3 | 2.181818 | 3.974026 | 1.158 | 1.324 | 0.652234 | 2.526545 | 5.26161 | 1.6355 | 3.875077 | 1.15503 | 1.321546 | 0.6551256 | 1.889051 | 5.121091
PreconditioningA | 2-Recover | 80.28 | 36.4 | 8106 | 9265 | 1088 | 2252 | 7.6 | 13 | 1.974026 | 3.376623 | 1.158 | 1.323571 | 0.6524452 | 2.285922 | 4.469202 | 1.47834 | 3.356898 | 1.15503 | 1.321118 | 0.6553377 | 1.707527 | 4.434858
PreconditioningA | 2-Recover | 80.35 | 36.4 | 8106 | 9262 | 1088 | 2249 | 10.6 | 9.3 | 2.753247 | 2.415584 | 1.158 | 1.323143 | 0.6526566 | 3.18826 | 3.196163 | 2.070346 | 2.523306 | 1.15503 | 1.32069 | 0.65555 | 2.391312 | 3.332505
PreconditioningA | 2-Recover | 80.41 | 36.4 | 8106 | 9261 | 1088 | 2248 | 10.6 | 10.8 | 2.753247 | 2.805195 | 1.158 | 1.323 | 0.652727 | 3.18826 | 3.711273 | 2.07057 | 2.861248 | 1.15503 | 1.320548 | 0.6556208 | 2.39157 | 3.778415
PreconditioningA | 2-Recover | 80.48 | 36.4 | 8104 | 9259 | 1086 | 2246 | 11.4 | 10.8 | 2.961039 | 2.805195 | 1.157714 | 1.322714 | 0.6530291 | 3.428037 | 3.710471 | 2.228809 | 2.861954 | 1.154745 | 1.320262 | 0.6559242 | 2.573706 | 3.778531
PreconditioningA | 2-Recover | 80.55 | 36.4 | 8104 | 9257 | 1086 | 2244 | 13.7 | 2.6 | 3.558442 | 0.6753247 | 1.157714 | 1.322429 | 0.6531702 | 4.119659 | 0.8930686 | 2.68304 | 1.014078 | 1.154745 | 1.319977 | 0.656066 | 3.098226 | 1.33856
PreconditioningA | 2-Recover | 80.61 | 36.4 | 8099 | 9257 | 1081 | 2244 | 12.1 | 25.7 | 3.142857 | 6.675325 | 1.157 | 1.322429 | 0.6535735 | 3.636286 | 8.82764 | 2.367388 | 6.22352 | 1.154032 | 1.319977 | 0.656471 | 2.732042 | 8.214905
PreconditioningA | 2-Recover | 80.68 | 36.4 | 8098 | 9251 | 1080 | 2238 | 0.9 | 19.8 | 0.2337662 | 5.142857 | 1.156857 | 1.321571 | 0.6540781 | 0.2704341 | 6.796653 | 0.1579282 | 4.893734 | 1.15389 | 1.319122 | 0.6569779 | 0.1822318 | 6.455431
PreconditioningA | 2-Recover | 80.75 | 36.4 | 8098 | 9245 | 1080 | 2232 | 9.9 | 21.2 | 2.571429 | 5.506494 | 1.156857 | 1.320714 | 0.6545026 | 2.974776 | 7.272505 | 1.935876 | 5.209459 | 1.15389 | 1.318266 | 0.6574043 | 2.233788 | 6.867453
PreconditioningA | 2-Recover | 80.81 | 36.4 | 8098 | 9240 | 1080 | 2227 | 9.1 | 22 | 2.363636 | 5.714286 | 1.156857 | 1.32 | 0.6548568 | 2.73439 | 7.542857 | 1.778808 | 5.389873 | 1.15389 | 1.317553 | 0.65776 | 2.052548 | 7.101444
PreconditioningA | 2-Recover | 80.88 | 36.4 | 8098 | 9235 | 1080 | 2222 | 8.4 | 19.8 | 2.181818 | 5.142857 | 1.156857 | 1.319286 | 0.6552113 | 2.524052 | 6.784898 | 1.641344 | 4.893734 | 1.15389 | 1.31684 | 0.6581161 | 1.89393 | 6.444266
PreconditioningA | 2-Recover | 80.95 | 36.4 | 8098 | 9229 | 1080 | 2216 | 9.1 | 19 | 2.363636 | 4.935065 | 1.156857 | 1.318429 | 0.6556373 | 2.73439 | 6.506531 | 1.780928 | 4.71332 | 1.15389 | 1.315985 | 0.658544 | 2.054995 | 6.202657
PreconditioningA | 2-Recover | 81.01 | 36.4 | 8098 | 9225 | 1080 | 2212 | 6.9 | 17.5 | 1.792208 | 4.545455 | 1.156857 | 1.317857 | 0.6559216 | 2.073328 | 5.99026 | 1.346173 | 4.375044 | 1.15389 | 1.315414 | 0.6588295 | 1.553336 | 5.754995
PreconditioningA | 2-Recover | 81.08 | 36.4 | 8098 | 9220 | 1080 | 2207 | 10.6 | 4.8 | 2.753247 | 1.246753 | 1.156857 | 1.317143 | 0.6562773 | 3.185113 | 1.642152 | 2.079777 | 1.510969 | 1.15389 | 1.314701 | 0.6591868 | 2.399834 | 1.986472
PreconditioningA | 2-Recover | 81.15 | 36.4 | 8098 | 9219 | 1080 | 2206 | 13.7 | 4.1 | 3.558442 | 1.064935 | 1.156857 | 1.317 | 0.6563485 | 4.116609 | 1.402519 | 2.694099 | 1.353106 | 1.15389 | 1.314559 | 0.6592583 | 3.108694 | 1.778738
PreconditioningA | 2-Recover | 81.21 | 36.4 | 8097 | 9219 | 1079 | 2206 | 9.9 | 15.3 | 2.571429 | 3.974026 | 1.156714 | 1.317 | 0.6564296 | 2.974408 | 5.233792 | 1.941336 | 3.879384 | 1.153748 | 1.314559 | 0.6593397 | 2.239811 | 5.099678
PreconditioningA | 2-Recover | 81.28 | 36.4 | 8096 | 9217 | 1078 | 2204 | 11.4 | 7.8 | 2.961039 | 2.025974 | 1.156571 | 1.316714 | 0.6566531 | 3.424653 | 2.667629 | 2.238965 | 2.188062 | 1.153605 | 1.314273 | 0.6595643 | 2.582881 | 2.875712
PreconditioningA | 2-Recover | 81.35 | 36.4 | 8096 | 9214 | 1078 | 2201 | 11.4 | -7.1 | 2.961039 | -1.844156 | 1.156571 | 1.316286 | 0.6568669 | 3.424653 | -2.427436 | 2.239694 | -1.172982 | 1.153605 | 1.313846 | 0.659779 | 2.583722 | -1.541117
PreconditioningA | 2-Recover | 81.41 | 36.4 | 8096 | 9214 | 1078 | 2201 | 12.1 | 12.3 | 3.142857 | 3.194805 | 1.156571 | 1.316286 | 0.6568669 | 3.634939 | 4.205276 | 2.378436 | 3.203143 | 1.153605 | 1.313846 | 0.659779 | 2.743776 | 4.208435
PreconditioningA | 2-Recover | 81.48 | 36.4 | 8096 | 9211 | 1078 | 2198 | 12.9 | 7.1 | 3.350649 | 1.844156 | 1.156571 | 1.315857 | 0.6570808 | 3.875265 | 2.426646 | 2.537825 | 2.030161 | 1.153605 | 1.313418 | 0.6599939 | 2.927647 | 2.66645
PreconditioningA | 2-Recover | 81.55 | 36.4 | 8093 | 9209 | 1075 | 2196 | 9.1 | 21.2 | 2.363636 | 5.506494 | 1.156143 | 1.315571 | 0.6574672 | 2.732701 | 7.244186 | 1.784796 | 5.212678 | 1.153178 | 1.313133 | 0.6603819 | 2.058186 | 6.844938
PreconditioningA | 2-Recover | 81.61 | 36.4 | 8093 | 9204 | 1075 | 2191 | 9.9 | 16.8 | 2.571429 | 4.363636 | 1.156143 | 1.314857 | 0.6578243 | 2.972939 | 5.737558 | 1.9445 | 4.219787 | 1.153178 | 1.31242 | 0.6607407 | 2.242353 | 5.538132
PreconditioningA | 2-Recover | 81.68 | 36.4 | 8093 | 9198 | 1075 | 2185 | 8.4 | 19.8 | 2.181818 | 5.142857 | 1.156143 | 1.314 | 0.6582534 | 2.522494 | 6.757714 | 1.647947 | 4.896758 | 1.153178 | 1.311564 | 0.6611717 | 1.900375 | 6.422412
PreconditioningA | 2-Recover | 81.75 | 36.4 | 8093 | 9192 | 1075 | 2179 | 9.9 | 19.8 | 2.571429 | 5.142857 | 1.156143 | 1.313143 | 0.6586831 | 2.972939 | 6.753306 | 1.947038 | 4.896758 | 1.153178 | 1.310709 | 0.6616033 | 2.245281 | 6.418223
PreconditioningA | 2-Recover | 81.81 | 36.4 | 8093 | 9187 | 1075 | 2174 | 8.4 | 18.3 | 2.181818 | 4.753247 | 1.156143 | 1.312429 | 0.6590416 | 2.522494 | 6.238297 | 1.64992 | 4.558272 | 1.153178 | 1.309996 | 0.6619634 | 1.90265 | 5.971317
PreconditioningA | 2-Recover | 81.88 | 36.4 | 8093 | 9183 | 1075 | 2170 | 6.9 | 13.8 | 1.792208 | 3.584416 | 1.156143 | 1.311857 | 0.6593287 | 2.072048 | 4.702241 | 1.35233 | 3.542816 | 1.153178 | 1.309425 | 0.6622517 | 1.559477 | 4.639053
PreconditioningA | 2-Recover | 81.95 | 36.4 | 8093 | 9179 | 1075 | 2166 | 8.4 | 21.2 | 2.181818 | 5.506494 | 1.156143 | 1.311286 | 0.659616 | 2.522494 | 7.220586 | 1.651358 | 5.212678 | 1.153178 | 1.308855 | 0.6625403 | 1.904309 | 6.822639
PreconditioningA | 2-Recover | 82.01 | 36.4 | 8093 | 9177 | 1075 | 2164 | 9.9 | 12.3 | 2.571429 | 3.194805 | 1.156143 | 1.311 | 0.6597597 | 2.972939 | 4.18839 | 1.950221 | 3.20433 | 1.153178 | 1.30857 | 0.6626847 | 2.248951 | 4.193089
PreconditioningA | 2-Recover | 82.08 | 36.4 | 8093 | 9175 | 1075 | 2162 | 9.1 | 0.4 | 2.363636 | 0.1038961 | 1.156143 | 1.310714 | 0.6599036 | 2.732701 | 0.1361781 | 1.791409 | 0.5190112 | 1.153178 | 1.308285 | 0.6628291 | 2.065813 | 0.6790144
PreconditioningA | 2-Recover | 82.15 | 36.4 | 8093 | 9175 | 1075 | 2162 | 8.4 | 20.5 | 2.181818 | 5.324675 | 1.156143 | 1.310714 | 0.6599036 | 2.522494 | 6.979128 | 1.652078 | 5.054718 | 1.153178 | 1.308285 | 0.6628291 | 1.905139 | 6.613009
PreconditioningA | 2-Recover | 82.21 | 36.4 | 8092 | 9173 | 1074 | 2160 | 13.7 | -4.1 | 3.558442 | -1.064935 | 1.156 | 1.310429 | 0.660129 | 4.113558 | -1.395521 | 2.707609 | -0.4965068 | 1.153035 | 1.307999 | 0.6630556 | 3.121968 | -0.6494307
PreconditioningA | 2-Recover | 82.28 | 36.4 | 8089 | 9170 | 1071 | 2157 | 9.9 | 5.6 | 2.571429 | 1.454545 | 1.155571 | 1.31 | 0.6605899 | 2.971469 | 1.905455 | 1.951709 | 1.693265 | 1.152608 | 1.307572 | 0.6635185 | 2.249555 | 2.214065
PreconditioningA | 2-Recover | 82.35 | 36.4 | 8089 | 9170 | 1071 | 2157 | 12.1 | 16 | 3.142857 | 4.155844 | 1.155571 | 1.31 | 0.6605899 | 3.631796 | 5.444156 | 2.389848 | 4.041258 | 1.152608 | 1.307572 | 0.6635185 | 2.754557 | 5.284235
PreconditioningA | 2-Recover | 82.41 | 36.4 | 8089 | 9166 | 1071 | 2153 | 9.1 | 13.8 | 2.363636 | 3.584416 | 1.155571 | 1.309429 | 0.6608781 | 2.731351 | 4.693536 | 1.793168 | 3.544567 | 1.152608 | 1.307001 | 0.663808 | 2.06682 | 4.632754
PreconditioningA | 2-Recover | 82.48 | 36.4 | 8089 | 9161 | 1071 | 2148 | 8.4 | 18.3 | 2.181818 | 4.753247 | 1.155571 | 1.308714 | 0.6612388 | 2.521247 | 6.220642 | 1.654602 | 4.560526 | 1.152608 | 1.306288 | 0.6641704 | 1.907107 | 5.957362
PreconditioningA | 2-Recover | 82.55 | 36.4 | 8089 | 9156 | 1071 | 2143 | 9.1 | 19.8 | 2.363636 | 5.142857 | 1.155571 | 1.308 | 0.6615999 | 2.731351 | 6.726857 | 1.795127 | 4.899179 | 1.152608 | 1.305575 | 0.664533 | 2.069077 | 6.396248
PreconditioningA | 2-Recover | 82.61 | 36.4 | 8089 | 9150 | 1071 | 2137 | 9.1 | 19.8 | 2.363636 | 5.142857 | 1.155571 | 1.307143 | 0.6620338 | 2.731351 | 6.722449 | 1.796304 | 4.899179 | 1.152608 | 1.30472 | 0.6649688 | 2.070434 | 6.392056
PreconditioningA | 2-Recover | 82.68 | 36.4 | 8089 | 9144 | 1071 | 2131 | 9.1 | 15.3 | 2.363636 | 3.974026 | 1.155571 | 1.306286 | 0.6624682 | 2.731351 | 5.191213 | 1.797483 | 3.88322 | 1.152608 | 1.303864 | 0.6654051 | 2.071792 | 5.063192
PreconditioningA | 2-Recover | 82.75 | 36.4 | 8089 | 9140 | 1071 | 2127 | 9.1 | 13 | 2.363636 | 3.376623 | 1.155571 | 1.305714 | 0.6627581 | 2.731351 | 4.408905 | 1.798269 | 3.363953 | 1.152608 | 1.303294 | 0.6656963 | 2.072699 | 4.384219
PreconditioningA | 2-Recover | 82.81 | 36.4 | 8089 | 9137 | 1071 | 2124 | 7.6 | 11.5 | 1.974026 | 2.987013 | 1.155571 | 1.305286 | 0.6629757 | 2.281128 | 3.898905 | 1.49905 | 3.0253 | 1.152608 | 1.302866 | 0.6659149 | 1.727816 | 3.94156
PreconditioningA | 2-Recover | 82.88 | 36.4 | 8089 | 9136 | 1071 | 2123 | 8.4 | 7.8 | 2.181818 | 2.025974 | 1.155571 | 1.305143 | 0.6630483 | 2.521247 | 2.644186 | 1.65913 | 2.189956 | 1.152608 | 1.302724 | 0.6659878 | 1.912326 | 2.852907
PreconditioningA | 2-Recover | 82.95 | 36.4 | 8089 | 9134 | 1071 | 2121 | 7.6 | 11.5 | 1.974026 | 2.987013 | 1.155571 | 1.304857 | 0.6631935 | 2.281128 | 3.897625 | 1.499542 | 3.0253 | 1.152608 | 1.302438 | 0.6661336 | 1.728384 | 3.940266
PreconditioningA | 2-Recover | 83.01 | 36.4 | 8089 | 9133 | 1071 | 2120 | 9.1 | -1.1 | 2.363636 | -0.2857143 | 1.155571 | 1.304714 | 0.6632661 | 2.731351 | -0.3727755 | 1.799648 | 0.1806149 | 1.152608 | 1.302296 | 0.6662066 | 2.074288 | 0.235214
PreconditioningA | 2-Recover | 83.08 | 36.4 | 8089 | 9133 | 1071 | 2120 | 10.6 | 9.3 | 2.753247 | 2.415584 | 1.155571 | 1.304714 | 0.6632661 | 3.181573 | 3.151647 | 2.099589 | 2.528609 | 1.152608 | 1.302296 | 0.6662066 | 2.420002 | 3.292996
PreconditioningA | 3-Stretch | 83.09 | 36.4 | 8089 | 9133 | 1071 | 2120 | 8.4 | 22 | 2.181818 | 5.714286 | 1.155571 | 1.304714 | 0.6632661 | 2.521247 | 7.45551 | 1.659675 | 5.39587 | 1.152608 | 1.302296 | 0.6662066 | 1.912954 | 7.027019
PreconditioningA | 3-Stretch | 83.16 | 36.4 | 8097 | 9140 | 1079 | 2127 | 15.9 | 1.9 | 4.12987 | 0.4935065 | 1.156714 | 1.305714 | 0.6621033 | 4.77708 | 0.6443785 | 3.156962 | 0.8570732 | 1.153748 | 1.303294 | 0.6650386 | 3.642337 | 1.117018
PreconditioningA | 3-Stretch | 83.22 | 36.4 | 8104 | 9147 | 1086 | 2134 | 11.4 | 18.3 | 2.961039 | 4.753247 | 1.157714 | 1.306714 | 0.6610251 | 3.428037 | 6.211135 | 2.256099 | 4.552085 | 1.154745 | 1.304292 | 0.6639557 | 2.605219 | 5.937248
PreconditioningA | 3-Stretch | 83.29 | 36.4 | 8113 | 9156 | 1095 | 2143 | 7.6 | 19.8 | 1.974026 | 5.142857 | 1.159 | 1.308 | 0.6596428 | 2.287896 | 6.726857 | 1.495939 | 4.884686 | 1.156027 | 1.305575 | 0.6625672 | 1.729347 | 6.377326
PreconditioningA | 3-Stretch | 83.36 | 36.4 | 8122 | 9164 | 1104 | 2151 | 9.1 | 19 | 2.363636 | 4.935065 | 1.160286 | 1.309143 | 0.6583366 | 2.742494 | 6.460705 | 1.79356 | 4.699393 | 1.15731 | 1.306716 | 0.6612553 | 2.075704 | 6.140772
PreconditioningA | 3-Stretch | 83.42 | 36.4 | 8129 | 9172 | 1111 | 2159 | 7.6 | 21.2 | 1.974026 | 5.506494 | 1.161286 | 1.310286 | 0.657196 | 2.292408 | 7.21508 | 1.49333 | 5.189593 | 1.158307 | 1.307857 | 0.6601096 | 1.729734 | 6.787245
PreconditioningA | 3-Stretch | 83.49 | 36.4 | 8138 | 9180 | 1120 | 2167 | 9.9 | 21.2 | 2.571429 | 5.506494 | 1.162571 | 1.311429 | 0.6558971 | 2.989469 | 7.221373 | 1.949583 | 5.183854 | 1.15959 | 1.308998 | 0.6588049 | 2.260717 | 6.785652
PreconditioningA | 3-Stretch | 83.56 | 36.4 | 8147 | 9189 | 1129 | 2176 | 7.6 | 20.5 | 1.974026 | 5.324675 | 1.163857 | 1.312714 | 0.6545308 | 2.297484 | 6.989777 | 1.490567 | 5.021214 | 1.160872 | 1.310281 | 0.6574326 | 1.730357 | 6.579201
PreconditioningA | 3-Stretch | 83.62 | 36.4 | 8154 | 9196 | 1136 | 2183 | 8.4 | 18.3 | 2.181818 | 4.753247 | 1.164857 | 1.313714 | 0.6534711 | 2.541506 | 6.244408 | 1.648305 | 4.524172 | 1.161869 | 1.311279 | 0.6563682 | 1.915115 | 5.932452
PreconditioningA | 3-Stretch | 83.69 | 36.4 | 8163 | 9205 | 1145 | 2192 | 9.9 | 19.8 | 2.571429 | 5.142857 | 1.166143 | 1.315 | 0.6521124 | 2.998653 | 6.762857 | 1.944289 | 4.854767 | 1.163152 | 1.312562 | 0.6550035 | 2.261503 | 6.372184
PreconditioningA | 3-Stretch | 83.76 | 36.4 | 8170 | 9212 | 1152 | 2199 | 6.9 | 21.2 | 1.792208 | 5.506494 | 1.167143 | 1.316 | 0.6510586 | 2.091763 | 7.246545 | 1.348073 | 5.16355 | 1.164149 | 1.313561 | 0.653945 | 1.569358 | 6.782635
PreconditioningA | 3-Stretch | 83.82 | 36.4 | 8177 | 9219 | 1159 | 2206 | 9.9 | 21.2 | 2.571429 | 5.506494 | 1.168143 | 1.317 | 0.6500073 | 3.003796 | 7.252052 | 1.941336 | 5.159129 | 1.165147 | 1.314559 | 0.6528891 | 2.261941 | 6.781978
PreconditioningA | 3-Stretch | 83.89 | 36.4 | 8186 | 9228 | 1168 | 2215 | 9.1 | 23.5 | 2.363636 | 6.103896 | 1.169429 | 1.318286 | 0.6486595 | 2.764104 | 8.046679 | 1.781121 | 5.666572 | 1.166429 | 1.315842 | 0.6515352 | 2.077551 | 7.456313
PreconditioningA | 3-Stretch | 83.96 | 36.4 | 8195 | 9237 | 1177 | 2224 | 9.9 | 22.7 | 2.571429 | 5.896104 | 1.170714 | 1.319571 | 0.6473158 | 3.010408 | 7.78033 | 1.937553 | 5.48207 | 1.167712 | 1.317125 | 0.6501855 | 2.262503 | 7.220573
PreconditioningA | 3-Stretch | 84.02 | 36.4 | 8202 | 9244 | 1184 | 2231 | 9.9 | 22 | 2.571429 | 5.714286 | 1.171714 | 1.320571 | 0.6462735 | 3.01298 | 7.546122 | 1.936086 | 5.321531 | 1.168709 | 1.318123 | 0.6491387 | 2.262721 | 7.014435
PreconditioningA | 3-Stretch | 84.09 | 36.4 | 8211 | 9253 | 1193 | 2240 | 11.4 | 22.7 | 2.961039 | 5.896104 | 1.173 | 1.321857 | 0.6449373 | 3.473299 | 7.793807 | 2.230254 | 5.471388 | 1.169991 | 1.319407 | 0.6477965 | 2.609378 | 7.218986
PreconditioningA | 3-Stretch | 84.16 | 36.4 | 8219 | 9261 | 1201 | 2248 | 9.9 | 22 | 2.571429 | 5.714286 | 1.174143 | 1.323 | 0.6437529 | 3.019224 | 7.56 | 1.932532 | 5.310524 | 1.171131 | 1.320548 | 0.6466069 | 2.263249 | 7.012799
PreconditioningA | 3-Stretch | 84.22 | 36.4 | 8227 | 9269 | 1209 | 2256 | 10.6 | 22.7 | 2.753247 | 5.896104 | 1.175286 | 1.324143 | 0.6425719 | 3.235852 | 7.807284 | 2.068783 | 5.460747 | 1.172271 | 1.321688 | 0.6454206 | 2.425174 | 7.217405
PreconditioningA | 3-Stretch | 84.29 | 36.4 | 8236 | 9277 | 1218 | 2264 | 9.9 | 22.7 | 2.571429 | 5.896104 | 1.176571 | 1.325286 | 0.6413162 | 3.025469 | 7.814022 | 1.929199 | 5.45478 | 1.173554 | 1.322829 | 0.6441593 | 2.264018 | 7.215741
PreconditioningA | 3-Stretch | 84.36 | 36.4 | 8243 | 9284 | 1225 | 2271 | 10.6 | 21.2 | 2.753247 | 5.506494 | 1.177571 | 1.326286 | 0.6402884 | 3.242145 | 7.303184 | 2.06544 | 5.117821 | 1.174551 | 1.323827 | 0.643127 | 2.425965 | 6.775111
PreconditioningA | 3-Stretch | 84.42 | 36.4 | 8250 | 9292 | 1232 | 2279 | 8.4 | 15.3 | 2.181818 | 3.974026 | 1.178571 | 1.327429 | 0.6391944 | 2.571429 | 5.275236 | 1.631276 | 3.807439 | 1.175549 | 1.324968 | 0.6420281 | 1.917644 | 5.044734
PreconditioningA | 3-Stretch | 84.49 | 36.4 | 8259 | 9300 | 1241 | 2287 | 10.6 | 25.7 | 2.753247 | 6.675325 | 1.179857 | 1.328571 | 0.6379486 | 3.248438 | 8.868646 | 2.061887 | 6.102953 | 1.176831 | 1.326109 | 0.6407768 | 2.426492 | 8.093179
PreconditioningA | 3-Stretch | 84.56 | 36.4 | 8268 | 9309 | 1250 | 2296 | 10.6 | 24.2 | 2.753247 | 6.285714 | 1.181143 | 1.329857 | 0.636638 | 3.251978 | 8.359102 | 2.059893 | 5.764989 | 1.178113 | 1.327392 | 0.6394605 | 2.426788 | 7.6524
PreconditioningA | 3-Stretch | 84.62 | 36.4 | 8275 | 9316 | 1257 | 2303 | 11.4 | 25 | 2.961039 | 6.493506 | 1.182143 | 1.330857 | 0.6356215 | 3.500371 | 8.641929 | 2.215172 | 5.936667 | 1.179111 | 1.32839 | 0.6384395 | 2.611933 | 7.88621
PreconditioningA | 3-Stretch | 84.69 | 36.4 | 8284 | 9325 | 1266 | 2312 | 10.6 | 25.7 | 2.753247 | 6.675325 | 1.183429 | 1.332143 | 0.6343182 | 3.258271 | 8.892486 | 2.056359 | 6.084535 | 1.180393 | 1.329673 | 0.6371303 | 2.427312 | 8.090445
PreconditioningA | 3-Stretch | 84.76 | 36.4 | 8293 | 9334 | 1275 | 2321 | 11.4 | 25 | 2.961039 | 6.493506 | 1.184714 | 1.333429 | 0.6330188 | 3.507985 | 8.658627 | 2.2109 | 5.923782 | 1.181676 | 1.330957 | 0.6358252 | 2.612567 | 7.884298
PreconditioningA | 3-Stretch | 84.82 | 36.4 | 8300 | 9341 | 1282 | 2328 | 11.4 | 25 | 2.961039 | 6.493506 | 1.185714 | 1.334429 | 0.632011 | 3.510946 | 8.665121 | 2.209243 | 5.918786 | 1.182673 | 1.331955 | 0.6348129 | 2.612812 | 7.883556
PreconditioningA | 3-Stretch | 84.89 | 36.4 | 8308 | 9350 | 1290 | 2337 | 12.9 | 26.5 | 3.350649 | 6.883117 | 1.186857 | 1.335714 | 0.6307946 | 3.976742 | 9.193878 | 2.500097 | 6.242812 | 1.183813 | 1.333238 | 0.6335912 | 2.959647 | 8.323156
PreconditioningA | 3-Stretch | 84.96 | 36.4 | 8316 | 9358 | 1298 | 2345 | 11.4 | 27.2 | 2.961039 | 7.064935 | 1.188 | 1.336857 | 0.6296491 | 3.517714 | 9.444809 | 2.20523 | 6.390531 | 1.184953 | 1.334379 | 0.6324405 | 2.613094 | 8.52739
PreconditioningA | 3-Stretch | 85.02 | 36.4 | 8323 | 9364 | 1305 | 2351 | 12.1 | 28.7 | 3.142857 | 7.454545 | 1.189 | 1.337714 | 0.6287164 | 3.736857 | 9.972052 | 2.340336 | 6.714288 | 1.18595 | 1.335235 | 0.6315037 | 2.775523 | 8.965149
PreconditioningA | 3-Stretch | 85.09 | 36.4 | 8331 | 9372 | 1313 | 2359 | 12.1 | 28 | 3.142857 | 7.272727 | 1.190143 | 1.338857 | 0.6275765 | 3.740449 | 9.737143 | 2.338339 | 6.554393 | 1.18709 | 1.336375 | 0.6303588 | 2.775819 | 8.759129
PreconditioningA | 3-Stretch | 85.16 | 36.4 | 8340 | 9381 | 1322 | 2368 | 14.4 | 27.2 | 3.74026 | 7.064935 | 1.191429 | 1.340143 | 0.6262978 | 4.456252 | 9.468022 | 2.783847 | 6.372141 | 1.188373 | 1.337659 | 0.6290744 | 3.308248 | 8.523749
PreconditioningA | 3-Stretch | 85.22 | 36.4 | 8348 | 9388 | 1330 | 2375 | 12.9 | 27.2 | 3.350649 | 7.064935 | 1.192571 | 1.341143 | 0.6252311 | 3.995889 | 9.475087 | 2.489977 | 6.366034 | 1.189513 | 1.338657 | 0.6280029 | 2.961859 | 8.521935
PreconditioningA | 3-Stretch | 85.29 | 36.4 | 8356 | 9397 | 1338 | 2384 | 13.7 | 27.2 | 3.558442 | 7.064935 | 1.193714 | 1.342429 | 0.6240342 | 4.247763 | 9.484171 | 2.643067 | 6.35994 | 1.190653 | 1.33994 | 0.6268008 | 3.146974 | 8.521938
PreconditioningA | 3-Stretch | 85.36 | 36.4 | 8365 | 9406 | 1347 | 2393 | 12.9 | 28.7 | 3.350649 | 7.454545 | 1.195 | 1.343714 | 0.6227664 | 4.004026 | 10.01678 | 2.485212 | 6.680576 | 1.191935 | 1.341223 | 0.6255273 | 2.962211 | 8.960145
PreconditioningA | 3-Stretch | 85.42 | 36.4 | 8372 | 9413 | 1354 | 2400 | 14.4 | 28 | 3.74026 | 7.272727 | 1.196 | 1.344714 | 0.6217829 | 4.473351 | 9.77974 | 2.774383 | 6.522294 | 1.192932 | 1.342222 | 0.6245395 | 3.309652 | 8.754364
PreconditioningA | 3-Stretch | 85.49 | 36.4 | 8381 | 9422 | 1363 | 2409 | 14.4 | 28.7 | 3.74026 | 7.454545 | 1.197286 | 1.346 | 0.6205219 | 4.47816 | 10.03382 | 2.771733 | 6.667822 | 1.194215 | 1.343505 | 0.6232729 | 3.310045 | 8.958252
PreconditioningA | 3-Stretch | 85.56 | 36.4 | 8390 | 9431 | 1372 | 2418 | 13.7 | 30.2 | 3.558442 | 7.844156 | 1.198571 | 1.347286 | 0.6192648 | 4.265046 | 10.56832 | 2.633538 | 6.987173 | 1.195497 | 1.344788 | 0.6220102 | 3.148388 | 9.396268
PreconditioningA | 3-Stretch | 85.62 | 36.4 | 8396 | 9436 | 1378 | 2423 | 15.2 | 30.2 | 3.948052 | 7.844156 | 1.199429 | 1.348 | 0.6184943 | 4.735406 | 10.57392 | 2.922452 | 6.98218 | 1.196352 | 1.345501 | 0.6212363 | 3.496282 | 9.394532
PreconditioningA | 3-Stretch | 85.69 | 36.4 | 8404 | 9444 | 1386 | 2431 | 15.2 | 30.9 | 3.948052 | 8.025974 | 1.200571 | 1.349143 | 0.6173821 | 4.739918 | 10.82819 | 2.919977 | 7.127648 | 1.197492 | 1.346642 | 0.6201192 | 3.496649 | 9.59839
PreconditioningA | 3-Stretch | 85.76 | 36.4 | 8413 | 9453 | 1395 | 2440 | 15.2 | 30.9 | 3.948052 | 8.025974 | 1.201857 | 1.350429 | 0.6161345 | 4.744994 | 10.8385 | 2.917197 | 7.120023 | 1.198775 | 1.347925 | 0.618866 | 3.497061 | 9.597259
PreconditioningA | 3-Stretch | 85.82 | 36.4 | 8420 | 9461 | 1402 | 2448 | 16.7 | 30.2 | 4.337662 | 7.844156 | 1.202857 | 1.351571 | 0.6151017 | 5.217588 | 10.60194 | 3.204273 | 6.962278 | 1.199772 | 1.349066 | 0.6178287 | 3.844397 | 9.392573
PreconditioningA | 3-Stretch | 85.89 | 36.4 | 8429 | 9469 | 1411 | 2456 | 17.4 | 29.5 | 4.519481 | 7.662338 | 1.204143 | 1.352714 | 0.6139258 | 5.4421 | 10.36495 | 3.336571 | 6.803181 | 1.201054 | 1.350207 | 0.6166476 | 4.007404 | 9.185701
PreconditioningA | 3-Stretch | 85.96 | 36.4 | 8438 | 9478 | 1420 | 2465 | 16.7 | 30.2 | 4.337662 | 7.844156 | 1.205429 | 1.354 | 0.6126887 | 5.228742 | 10.62099 | 3.198525 | 6.947426 | 1.202337 | 1.35149 | 0.6154049 | 3.845705 | 9.389378
PreconditioningA | 3-Stretch | 86.02 | 36.4 | 8445 | 9485 | 1427 | 2472 | 15.9 | 31.7 | 4.12987 | 8.233766 | 1.206429 | 1.355 | 0.611729 | 4.982393 | 11.15675 | 3.042133 | 7.266045 | 1.203334 | 1.352488 | 0.614441 | 3.660703 | 9.82724
PreconditioningA | 3-Stretch | 86.09 | 36.4 | 8454 | 9494 | 1436 | 2481 | 16.7 | 32.4 | 4.337662 | 8.415584 | 1.207714 | 1.356286 | 0.6104985 | 5.238657 | 11.41394 | 3.193135 | 7.409524 | 1.204617 | 1.353772 | 0.6132051 | 3.846504 | 10.0308
PreconditioningA | 3-Stretch | 86.16 | 36.4 | 8463 | 9503 | 1445 | 2490 | 18.2 | 33.2 | 4.727273 | 8.623377 | 1.209 | 1.357571 | 0.6092717 | 5.715273 | 11.70685 | 3.478374 | 7.574277 | 1.205899 | 1.355055 | 0.6119728 | 4.194568 | 10.26356
PreconditioningA | 3-Stretch | 86.22 | 36.4 | 8469 | 9507 | 1451 | 2494 | 17.4 | 33.9 | 4.519481 | 8.805195 | 1.209857 | 1.358143 | 0.6085839 | 5.467926 | 11.95871 | 3.323235 | 7.719858 | 1.206754 | 1.355625 | 0.611282 | 4.010327 | 10.46523
PreconditioningA | 3-Stretch | 86.29 | 36.4 | 8477 | 9516 | 1459 | 2503 | 17.4 | 32.4 | 4.519481 | 8.415584 | 1.211 | 1.359429 | 0.6074345 | 5.473091 | 11.44039 | 3.320092 | 7.38942 | 1.207894 | 1.356909 | 0.6101275 | 4.010319 | 10.02677
PreconditioningA | 3-Stretch | 86.36 | 36.4 | 8486 | 9525 | 1468 | 2512 | 17.4 | 32.4 | 4.519481 | 8.415584 | 1.212286 | 1.360714 | 0.6062169 | 5.478902 | 11.45121 | 3.316955 | 7.381583 | 1.209176 | 1.358192 | 0.6089045 | 4.010783 | 10.02561
PreconditioningA | 3-Stretch | 86.42 | 36.4 | 8493 | 9532 | 1475 | 2519 | 18.2 | 33.9 | 4.727273 | 8.805195 | 1.213286 | 1.361714 | 0.6052725 | 5.735532 | 11.99016 | 3.467791 | 7.698043 | 1.210174 | 1.35919 | 0.6079559 | 4.196631 | 10.4631
PreconditioningA | 3-Stretch | 86.49 | 36.4 | 8502 | 9541 | 1484 | 2528 | 18.2 | 33.9 | 4.727273 | 8.805195 | 1.214571 | 1.363 | 0.6040614 | 5.74161 | 12.00148 | 3.46452 | 7.689894 | 1.211456 | 1.360473 | 0.6067394 | 4.197115 | 10.4619
PreconditioningA | 3-Stretch | 86.56 | 36.4 | 8511 | 9550 | 1493 | 2537 | 18.2 | 34.7 | 4.727273 | 9.012987 | 1.215857 | 1.364286 | 0.602854 | 5.747688 | 12.29629 | 3.461255 | 7.853422 | 1.212739 | 1.361757 | 0.6055266 | 4.197598 | 10.69445
PreconditioningA | 3-Stretch | 86.62 | 36.4 | 8518 | 9557 | 1500 | 2544 | 18.9 | 34.7 | 4.909091 | 9.012987 | 1.216857 | 1.365286 | 0.6019173 | 5.973662 | 12.3053 | 3.592483 | 7.846968 | 1.213736 | 1.362755 | 0.6045859 | 4.360326 | 10.69349
PreconditioningA | 3-Stretch | 86.69 | 36.4 | 8527 | 9566 | 1509 | 2553 | 20.4 | 34.7 | 5.298701 | 9.012987 | 1.218143 | 1.366571 | 0.6007163 | 6.454575 | 12.31689 | 3.875467 | 7.838686 | 1.215019 | 1.364038 | 0.6033795 | 4.708765 | 10.69227
PreconditioningA | 3-Stretch | 86.76 | 36.4 | 8535 | 9574 | 1517 | 2561 | 20.4 | 36.2 | 5.298701 | 9.402597 | 1.219286 | 1.367714 | 0.5996518 | 6.460631 | 12.86007 | 3.872229 | 8.152295 | 1.216158 | 1.365179 | 0.6023103 | 4.709244 | 11.12934
PreconditioningA | 3-Stretch | 86.82 | 36.4 | 8542 | 9580 | 1524 | 2567 | 21.2 | 35.4 | 5.506494 | 9.194805 | 1.220286 | 1.368571 | 0.5987851 | 6.719495 | 12.58375 | 4.022309 | 7.974578 | 1.217156 | 1.366035 | 0.6014397 | 4.895776 | 10.89355
PreconditioningA | 3-Stretch | 86.89 | 36.4 | 8551 | 9588 | 1533 | 2575 | 17.4 | 35.4 | 4.519481 | 9.194805 | 1.221571 | 1.369714 | 0.5976558 | 5.520868 | 12.59426 | 3.29516 | 7.966184 | 1.218438 | 1.367175 | 0.6003054 | 4.014949 | 10.89117
PreconditioningA | 3-Stretch | 86.96 | 36.4 | 8559 | 9597 | 1541 | 2584 | 21.2 | 36.9 | 5.506494 | 9.584416 | 1.222714 | 1.371 | 0.5965372 | 6.732868 | 13.14023 | 4.015183 | 8.278795 | 1.219578 | 1.368459 | 0.5991819 | 4.89683 | 11.32919
PreconditioningA | 3-Stretch | 87.02 | 36.4 | 8567 | 9604 | 1549 | 2591 | 21.2 | 37.7 | 5.506494 | 9.792208 | 1.223857 | 1.372 | 0.5955458 | 6.739161 | 13.43491 | 4.012257 | 8.441602 | 1.220718 | 1.369457 | 0.5981861 | 4.897835 | 11.56041
PreconditioningA | 3-Stretch | 87.09 | 36.4 | 8575 | 9613 | 1557 | 2600 | 23.4 | 36.2 | 6.077922 | 9.402597 | 1.225 | 1.373286 | 0.5944331 | 7.445455 | 12.91245 | 4.426448 | 8.114267 | 1.221858 | 1.37074 | 0.5970685 | 5.408492 | 11.12255
PreconditioningA | 3-Stretch | 87.16 | 36.4 | 8584 | 9622 | 1566 | 2609 | 21.9 | 36.9 | 5.688312 | 9.584416 | 1.226286 | 1.374571 | 0.5932545 | 6.975495 | 13.17446 | 4.13761 | 8.254684 | 1.22314 | 1.372023 | 0.5958846 | 5.060879 | 11.32562
PreconditioningA | 3-Stretch | 87.22 | 36.4 | 8591 | 9629 | 1573 | 2616 | 21.2 | 37.7 | 5.506494 | 9.792208 | 1.227286 | 1.375571 | 0.5923402 | 6.758041 | 13.46988 | 4.00184 | 8.418019 | 1.224138 | 1.373022 | 0.5949662 | 4.898804 | 11.55812
PreconditioningA | 3-Stretch | 87.29 | 36.4 | 8600 | 9638 | 1582 | 2625 | 23.4 | 39.9 | 6.077922 | 10.36364 | 1.228571 | 1.376857 | 0.5911677 | 7.467161 | 14.26925 | 4.414967 | 8.876388 | 1.22542 | 1.374305 | 0.5937886 | 5.41019 | 12.19886
PreconditioningA | 3-Stretch | 87.36 | 36.4 | 8609 | 9647 | 1591 | 2634 | 23.4 | 39.9 | 6.077922 | 10.36364 | 1.229857 | 1.378143 | 0.5899988 | 7.474976 | 14.28257 | 4.410848 | 8.867108 | 1.226703 | 1.375588 | 0.5926144 | 5.410799 | 12.19749
PreconditioningA | 3-Stretch | 87.42 | 36.4 | 8616 | 9654 | 1598 | 2641 | 24.9 | 39.2 | 6.467532 | 10.18182 | 1.230857 | 1.379143 | 0.589092 | 7.960609 | 14.04218 | 4.691404 | 8.711533 | 1.2277 | 1.376586 | 0.5917036 | 5.759637 | 11.99218
PreconditioningA | 3-Stretch | 87.49 | 36.4 | 8624 | 9661 | 1606 | 2648 | 24.2 | 42.9 | 6.285714 | 11.14286 | 1.232 | 1.380143 | 0.5881191 | 7.744 | 15.37873 | 4.555682 | 9.486974 | 1.22884 | 1.377584 | 0.5907264 | 5.598205 | 13.06911
PreconditioningA | 3-Stretch | 87.56 | 36.4 | 8632 | 9669 | 1614 | 2656 | 25.7 | 40.6 | 6.675325 | 10.54545 | 1.233143 | 1.381286 | 0.5870878 | 8.231629 | 14.56629 | 4.835227 | 8.991578 | 1.22998 | 1.378725 | 0.5896906 | 5.947232 | 12.39692
PreconditioningA | 3-Stretch | 87.62 | 36.4 | 8640 | 9677 | 1622 | 2664 | 24.9 | 41.4 | 6.467532 | 10.75325 | 1.234286 | 1.382429 | 0.5860593 | 7.982783 | 14.8656 | 4.680253 | 9.152349 | 1.23112 | 1.379866 | 0.5886576 | 5.761954 | 12.62902
PreconditioningA | 3-Stretch | 87.69 | 36.4 | 8648 | 9685 | 1630 | 2672 | 26.4 | 42.9 | 6.857143 | 11.14286 | 1.235429 | 1.383571 | 0.5850336 | 8.47151 | 15.41694 | 4.959233 | 9.460645 | 1.23226 | 1.381007 | 0.5876272 | 6.111065 | 13.06521
PreconditioningA | 3-Stretch | 87.76 | 36.4 | 8657 | 9694 | 1639 | 2681 | 25.7 | 42.9 | 6.675325 | 11.14286 | 1.236714 | 1.384857 | 0.5838828 | 8.255469 | 15.43127 | 4.822757 | 9.45081 | 1.233542 | 1.38229 | 0.5864713 | 5.949075 | 13.06376
PreconditioningA | 3-Stretch | 87.82 | 36.4 | 8664 | 9701 | 1646 | 2688 | 27.9 | 43.6 | 7.246753 | 11.32468 | 1.237714 | 1.385857 | 0.58299 | 8.96941 | 15.69438 | 5.233434 | 9.590724 | 1.23454 | 1.383288 | 0.5855746 | 6.460882 | 13.26673
PreconditioningA | 3-Stretch | 87.89 | 36.4 | 8673 | 9710 | 1655 | 2697 | 28.7 | 44.4 | 7.454545 | 11.53247 | 1.239 | 1.387143 | 0.5818453 | 9.236182 | 15.99718 | 5.379046 | 9.749225 | 1.235822 | 1.384572 | 0.5844248 | 6.647544 | 13.4985
PreconditioningA | 3-Stretch | 87.96 | 36.4 | 8682 | 9719 | 1664 | 2706 | 30.2 | 45.1 | 7.844156 | 11.71429 | 1.240286 | 1.388429 | 0.5807039 | 9.728994 | 16.26445 | 5.655921 | 9.886362 | 1.237105 | 1.385855 | 0.5832783 | 6.996966 | 13.70106
PreconditioningA | 3-Stretch | 88.02 | 36.4 | 8689 | 9726 | 1671 | 2713 | 30.9 | 44.4 | 8.025974 | 11.53247 | 1.241286 | 1.389429 | 0.5798184 | 9.962527 | 16.02354 | 5.783289 | 9.731272 | 1.238102 | 1.386853 | 0.582389 | 7.160302 | 13.49584
PreconditioningA | 3-Stretch | 88.09 | 36.4 | 8696 | 9732 | 1678 | 2719 | 31.7 | 41.4 | 8.233766 | 10.75325 | 1.242286 | 1.390286 | 0.5789945 | 10.22869 | 14.95009 | 5.929846 | 9.093411 | 1.239099 | 1.387709 | 0.5815614 | 7.347669 | 12.619
PreconditioningA | 3-Stretch | 88.16 | 36.4 | 8705 | 9741 | 1687 | 2728 | 31.7 | 45.9 | 8.233766 | 11.92208 | 1.243571 | 1.391571 | 0.5778615 | 10.23928 | 16.59042 | 5.924367 | 10.02807 | 1.240382 | 1.388992 | 0.5804234 | 7.348478 | 13.92891
PreconditioningA | 3-Stretch | 88.22 | 36.4 | 8712 | 9748 | 1694 | 2735 | 31.7 | 46.6 | 8.233766 | 12.1039 | 1.244571 | 1.392571 | 0.5769826 | 10.24751 | 16.85554 | 5.920113 | 10.16675 | 1.241379 | 1.38999 | 0.5795405 | 7.349106 | 14.13169
PreconditioningA | 3-Stretch | 88.29 | 36.4 | 8721 | 9757 | 1703 | 2744 | 33.2 | 46.6 | 8.623377 | 12.1039 | 1.245857 | 1.393857 | 0.5758555 | 10.7435 | 16.8711 | 6.195411 | 10.15626 | 1.242662 | 1.391273 | 0.5784084 | 7.6988 | 14.13014
PreconditioningA | 3-Stretch | 88.36 | 36.4 | 8730 | 9766 | 1712 | 2753 | 36.2 | 46.6 | 9.402597 | 12.1039 | 1.247143 | 1.395143 | 0.5747317 | 11.72638 | 16.88666 | 6.750702 | 10.14579 | 1.243944 | 1.392557 | 0.5772796 | 8.397496 | 14.12859
PreconditioningA | 3-Stretch | 88.42 | 36.4 | 8737 | 9773 | 1719 | 2760 | 36.2 | 49.6 | 9.402597 | 12.88312 | 1.248143 | 1.396143 | 0.5738599 | 11.73578 | 17.98667 | 6.745866 | 10.76473 | 1.244942 | 1.393555 | 0.576404 | 8.39821 | 15.00125
PreconditioningA | 3-Stretch | 88.49 | 36.4 | 8746 | 9782 | 1728 | 2769 | 36.2 | 50.3 | 9.402597 | 13.06494 | 1.249429 | 1.397429 | 0.5727419 | 11.74787 | 18.25731 | 6.73966 | 10.89982 | 1.246224 | 1.394838 | 0.5752811 | 8.399126 | 15.20349
PreconditioningA | 3-Stretch | 88.56 | 36.4 | 8755 | 9790 | 1737 | 2777 | 37 | 49.6 | 9.61039 | 12.88312 | 1.250714 | 1.398571 | 0.5716856 | 12.01985 | 18.01796 | 6.883386 | 10.7426 | 1.247506 | 1.395979 | 0.5742201 | 8.587068 | 14.99645
PreconditioningA | 3-Stretch | 88.62 | 36.4 | 8762 | 9798 | 1744 | 2785 | 39.2 | 50.3 | 10.18182 | 13.06494 | 1.251714 | 1.399714 | 0.5707625 | 12.74473 | 18.28718 | 7.287822 | 10.87992 | 1.248504 | 1.39712 | 0.5732928 | 9.098874 | 15.20055
PreconditioningA | 3-Stretch | 88.69 | 36.4 | 8770 | 9804 | 1752 | 2791 | 37.7 | 56.3 | 9.792208 | 14.62338 | 1.252857 | 1.400571 | 0.5698928 | 12.26824 | 20.48108 | 7.003949 | 12.11942 | 1.249644 | 1.397975 | 0.5724194 | 8.752441 | 16.94265
PreconditioningA | 3-Stretch | 88.76 | 36.4 | 8778 | 9813 | 1760 | 2800 | 40.7 | 51.1 | 10.57143 | 13.27273 | 1.254 | 1.401857 | 0.5688512 | 13.25657 | 18.60647 | 7.555839 | 11.02653 | 1.250784 | 1.399259 | 0.5713731 | 9.45072 | 15.42896
PreconditioningA | 3-Stretch | 88.82 | 36.4 | 8786 | 9821 | 1768 | 2808 | 40.7 | 51.8 | 10.57143 | 13.45455 | 1.255143 | 1.403 | 0.5678703 | 13.26865 | 18.87673 | 7.549684 | 11.16199 | 1.251924 | 1.400399 | 0.5703879 | 9.451627 | 15.63124
PreconditioningA | 3-Stretch | 88.89 | 36.4 | 8794 | 9829 | 1776 | 2816 | 43.7 | 51.8 | 11.35065 | 13.45455 | 1.256286 | 1.404143 | 0.5668919 | 14.25966 | 18.8921 | 8.100943 | 11.15183 | 1.253064 | 1.40154 | 0.5694052 | 10.151 | 15.62974
PreconditioningA | 3-Stretch | 88.96 | 36.4 | 8803 | 9838 | 1785 | 2825 | 46 | 52.6 | 11.94805 | 13.66234 | 1.257571 | 1.405429 | 0.5657943 | 15.02553 | 19.20144 | 8.520485 | 11.3064 | 1.254346 | 1.402823 | 0.5683027 | 10.68764 | 15.86088
PreconditioningA | 3-Stretch | 89.02 | 36.4 | 8810 | 9845 | 1792 | 2832 | 49 | 54.8 | 12.72727 | 14.23377 | 1.258571 | 1.406429 | 0.5649428 | 16.01818 | 20.01878 | 9.070925 | 11.75346 | 1.255343 | 1.403821 | 0.5674474 | 11.38713 | 16.49975
PreconditioningA | 3-Stretch | 89.09 | 36.4 | 8819 | 9854 | 1801 | 2841 | 50.5 | 55.6 | 13.11688 | 14.44156 | 1.259857 | 1.407714 | 0.5638508 | 16.5254 | 20.32959 | 9.340635 | 11.90713 | 1.256626 | 1.405105 | 0.5663505 | 11.73768 | 16.73076
PreconditioningA | 3-Stretch | 89.16 | 36.4 | 8828 | 9863 | 1810 | 2850 | 51.2 | 56.3 | 13.2987 | 14.62338 | 1.261143 | 1.409 | 0.5627619 | 16.77156 | 20.60434 | 9.461725 | 12.0398 | 1.257908 | 1.406388 | 0.5652569 | 11.90198 | 16.93262
PreconditioningA | 3-Stretch | 89.22 | 36.4 | 8835 | 9870 | 1817 | 2857 | 55 | 57.8 | 14.28571 | 15.01299 | 1.262143 | 1.41 | 0.5619173 | 18.03061 | 21.16831 | 10.15813 | 12.34031 | 1.258906 | 1.407386 | 0.5644084 | 12.78812 | 17.36759
PreconditioningA | 3-Stretch | 89.29 | 36.4 | 8843 | 9876 | 1825 | 2863 | 59.5 | 42.1 | 15.45455 | 10.93506 | 1.263286 | 1.410857 | 0.5610678 | 19.52351 | 15.42781 | 10.98408 | 9.086811 | 1.260046 | 1.408242 | 0.5635552 | 13.84045 | 12.79643
PreconditioningA | 3-Stretch | 89.36 | 36.4 | 8852 | 9885 | 1834 | 2872 | 59.5 | 58.6 | 15.45455 | 15.22078 | 1.264571 | 1.412143 | 0.5599871 | 19.54338 | 21.49391 | 10.97408 | 12.48166 | 1.261328 | 1.409525 | 0.5624697 | 13.84192 | 17.59322
PreconditioningA | 3-Stretch | 89.42 | 36.4 | 8859 | 9893 | 1841 | 2880 | 62.5 | 60 | 16.23377 | 15.58442 | 1.265571 | 1.413286 | 0.5590921 | 20.54499 | 22.02523 | 11.51901 | 12.7604 | 1.262325 | 1.410666 | 0.5615708 | 14.54073 | 18.00067
PreconditioningA | 3-Stretch | 89.49 | 36.4 | 8868 | 9901 | 1850 | 2888 | 64.8 | 57.8 | 16.83117 | 15.01299 | 1.266857 | 1.414429 | 0.5580734 | 21.32269 | 21.2348 | 11.93393 | 12.29439 | 1.263608 | 1.411807 | 0.5605475 | 15.07981 | 17.35731
PreconditioningA | 3-Stretch | 89.56 | 36.4 | 8877 | 9910 | 1859 | 2897 | 67.8 | 60.8 | 17.61039 | 15.79221 | 1.268143 | 1.415714 | 0.5570013 | 22.33249 | 22.35725 | 12.47594 | 12.89911 | 1.26489 | 1.41309 | 0.5594707 | 15.7807 | 18.2276
PreconditioningA | 3-Stretch | 89.62 | 36.4 | 8884 | 9917 | 1866 | 2904 | 70.8 | 61.5 | 18.38961 | 15.97403 | 1.269143 | 1.416714 | 0.5561696 | 23.33904 | 22.63063 | 13.0196 | 13.03284 | 1.265888 | 1.414088 | 0.5586353 | 16.48135 | 18.42959
PreconditioningA | 3-Stretch | 89.69 | 36.4 | 8893 | 9926 | 1875 | 2913 | 76 | 63.8 | 19.74026 | 16.57143 | 1.270429 | 1.418 | 0.5551029 | 25.07859 | 23.49829 | 13.96452 | 13.49197 | 1.26717 | 1.415371 | 0.5575639 | 17.69542 | 19.09616
PreconditioningA | 3-Stretch | 89.76 | 36.4 | 8901 | 9934 | 1883 | 2921 | 79 | 64.5 | 20.51948 | 16.75325 | 1.271571 | 1.419143 | 0.5541574 | 26.09199 | 23.77525 | 14.50478 | 13.62347 | 1.26831 | 1.416512 | 0.5566142 | 18.39656 | 19.29781
PreconditioningA | 3-Stretch | 89.82 | 36.4 | 8908 | 9941 | 1890 | 2928 | 81.3 | 66 | 21.11688 | 17.14286 | 1.272571 | 1.420143 | 0.553332 | 26.87274 | 24.34531 | 14.9171 | 13.92028 | 1.269307 | 1.41751 | 0.5557851 | 18.93439 | 19.73214
PreconditioningA | 3-Stretch | 89.89 | 36.4 | 8916 | 9949 | 1898 | 2936 | 85.8 | 64.5 | 22.28571 | 16.75325 | 1.273714 | 1.421286 | 0.552391 | 28.38563 | 23.81115 | 15.73113 | 13.60055 | 1.270447 | 1.418651 | 0.5548399 | 19.98557 | 19.29443
PreconditioningA | 3-Stretch | 89.96 | 36.4 | 8925 | 9958 | 1907 | 2945 | 91.8 | 67.5 | 23.84416 | 17.53247 | 1.275 | 1.422571 | 0.5513352 | 30.4013 | 24.94119 | 16.81728 | 14.2007 | 1.27173 | 1.419934 | 0.5537795 | 21.38703 | 20.16406
PreconditioningA | 3-Stretch | 90.02 | 36.4 | 8932 | 9966 | 1914 | 2953 | 97.8 | 69.7 | 25.4026 | 18.1039 | 1.276 | 1.423714 | 0.5504609 | 32.41371 | 25.77478 | 17.90326 | 14.63938 | 1.272727 | 1.421075 | 0.5529013 | 22.78597 | 20.80366
PreconditioningA | 3-Stretch | 90.09 | 36.4 | 8941 | 9974 | 1923 | 2961 | 104.6 | 70.5 | 27.16883 | 18.31169 | 1.277286 | 1.424857 | 0.5494657 | 34.70236 | 26.09154 | 19.13398 | 14.78805 | 1.27401 | 1.422216 | 0.5519017 | 24.37688 | 21.0318
PreconditioningA | 3-Stretch | 90.16 | 36.4 | 8950 | 9983 | 1932 | 2970 | 107.6 | 72.7 | 27.94805 | 18.88312 | 1.278571 | 1.426143 | 0.5484183 | 35.73358 | 26.93002 | 19.66554 | 15.22209 | 1.275292 | 1.423499 | 0.5508497 | 25.07931 | 21.66863
PreconditioningA | 3-Stretch | 90.22 | 36.4 | 8957 | 9990 | 1939 | 2977 | 114.4 | 72 | 29.71429 | 18.7013 | 1.279571 | 1.427143 | 0.5476058 | 38.02155 | 26.68942 | 20.89485 | 15.06747 | 1.27629 | 1.424497 | 0.5500335 | 26.66787 | 21.46357
PreconditioningA | 3-Stretch | 90.29 | 36.4 | 8966 | 9999 | 1948 | 2986 | 120.4 | 72.7 | 31.27273 | 18.88312 | 1.280857 | 1.428429 | 0.5465637 | 40.0559 | 26.97318 | 21.97189 | 15.19492 | 1.277572 | 1.425781 | 0.5489868 | 28.07068 | 21.66463
PreconditioningA | 3-Stretch | 90.36 | 36.4 | 8973 | 10008 | 1955 | 2995 | 126.4 | 77.2 | 32.83117 | 20.05195 | 1.281857 | 1.429714 | 0.5456462 | 42.08487 | 28.66856 | 23.047 | 16.09894 | 1.278569 | 1.427064 | 0.5480652 | 29.46719 | 22.97422
PreconditioningA | 3-Stretch | 90.42 | 36.4 | 8980 | 10013 | 1962 | 3000 | 131.7 | 75 | 34.20779 | 19.48052 | 1.282857 | 1.430429 | 0.5449486 | 43.88371 | 27.86549 | 24.00215 | 15.63898 | 1.279567 | 1.427777 | 0.5473645 | 30.71235 | 22.32898
PreconditioningA | 3-Stretch | 90.49 | 36.4 | 8989 | 10022 | 1971 | 3009 | 139.2 | 76.5 | 36.15584 | 19.87013 | 1.284143 | 1.431714 | 0.5439141 | 46.42927 | 28.44835 | 25.34727 | 15.92807 | 1.280849 | 1.42906 | 0.5463254 | 32.46603 | 22.76217
PreconditioningA | 3-Stretch | 90.56 | 36.4 | 8997 | 10031 | 1979 | 3018 | 148.2 | 80.9 | 38.49351 | 21.01299 | 1.285286 | 1.433 | 0.5429429 | 49.47515 | 30.11161 | 26.96307 | 16.80703 | 1.281989 | 1.430344 | 0.5453499 | 34.56636 | 24.03983
PreconditioningA | 3-Stretch | 90.62 | 36.4 | 9005 | 10038 | 1987 | 3025 | 158 | 81.7 | 41.03896 | 21.22078 | 1.286429 | 1.434 | 0.5420822 | 52.79369 | 30.4306 | 28.7272 | 16.95434 | 1.283129 | 1.431342 | 0.5444855 | 36.86071 | 24.26746
PreconditioningA | 3-Stretch | 90.69 | 36.4 | 9013 | 10047 | 1995 | 3034 | 166.2 | 84.7 | 43.16883 | 22 | 1.287571 | 1.435286 | 0.5411159 | 55.58295 | 31.57629 | 30.19198 | 17.54716 | 1.284269 | 1.432625 | 0.5435149 | 38.77463 | 25.13851
PreconditioningA | 3-Stretch | 90.76 | 36.4 | 9022 | 10055 | 2004 | 3042 | 176.8 | 86.2 | 45.92208 | 22.38961 | 1.288857 | 1.436429 | 0.540146 | 59.187 | 32.16108 | 32.09319 | 17.83329 | 1.285551 | 1.433766 | 0.5425407 | 41.25745 | 25.56877
PreconditioningA | 3-Stretch | 90.82 | 36.4 | 9030 | 10063 | 2012 | 3050 | 184.3 | 86.9 | 47.87013 | 22.57143 | 1.29 | 1.437571 | 0.5392385 | 61.75247 | 32.44804 | 33.42878 | 17.95906 | 1.286691 | 1.434907 | 0.5416291 | 43.01253 | 25.76958
PreconditioningA | 3-Stretch | 90.89 | 36.4 | 9037 | 10071 | 2019 | 3058 | 195.6 | 89.1 | 50.80519 | 23.14286 | 1.291 | 1.438714 | 0.5383927 | 65.58951 | 33.29596 | 35.45134 | 18.38974 | 1.287689 | 1.436047 | 0.5407796 | 45.65029 | 26.40853
PreconditioningA | 3-Stretch | 90.96 | 36.4 | 9045 | 10080 | 2027 | 3067 | 203.8 | 91.4 | 52.93506 | 23.74026 | 1.292143 | 1.44 | 0.5374363 | 68.39967 | 34.18597 | 36.90532 | 18.83786 | 1.288829 | 1.437331 | 0.5398189 | 47.56463 | 27.07623
PreconditioningA | 3-Stretch | 91.02 | 36.4 | 9053 | 10086 | 2035 | 3073 | 212.1 | 96.6 | 55.09091 | 25.09091 | 1.293286 | 1.440857 | 0.5366419 | 71.24829 | 36.15242 | 38.38622 | 19.8702 | 1.289969 | 1.438186 | 0.539021 | 49.51702 | 28.57704
PreconditioningA | 3-Stretch | 91.09 | 36.4 | 9061 | 10095 | 2043 | 3082 | 226.4 | 96.6 | 58.80519 | 25.09091 | 1.294429 | 1.442143 | 0.5356901 | 76.11912 | 36.18468 | 40.93895 | 19.85265 | 1.291109 | 1.43947 | 0.538065 | 52.85663 | 28.57729
PreconditioningA | 3-Stretch | 91.16 | 36.4 | 9070 | 10103 | 2052 | 3090 | 242.2 | 97.3 | 62.90909 | 25.27273 | 1.295714 | 1.443286 | 0.5347348 | 81.51221 | 36.47577 | 43.76258 | 19.9739 | 1.292391 | 1.44061 | 0.5371055 | 56.55836 | 28.7746
PreconditioningA | 3-Stretch | 91.22 | 36.4 | 9077 | 10111 | 2059 | 3098 | 252.7 | 100.3 | 65.63636 | 26.05195 | 1.296714 | 1.444429 | 0.5338996 | 85.11161 | 37.63018 | 45.62445 | 20.56208 | 1.293388 | 1.441751 | 0.5362666 | 59.01014 | 29.6454
PreconditioningA | 3-Stretch | 91.29 | 36.4 | 9086 | 10119 | 2068 | 3106 | 268.5 | 104.1 | 69.74026 | 27.03896 | 1.298 | 1.445571 | 0.5329491 | 90.52286 | 39.08675 | 48.43991 | 21.30549 | 1.294671 | 1.442892 | 0.5353119 | 62.71374 | 30.74152
PreconditioningA | 3-Stretch | 91.36 | 36.4 | 9093 | 10128 | 2075 | 3115 | 283.5 | 106.3 | 73.63636 | 27.61039 | 1.299 | 1.446857 | 0.5320656 | 95.65364 | 39.94829 | 51.10161 | 21.73094 | 1.295668 | 1.444175 | 0.5344245 | 66.21074 | 31.38328
PreconditioningA | 3-Stretch | 91.42 | 36.4 | 9101 | 10135 | 2083 | 3122 | 294.8 | 108.5 | 76.57143 | 28.18182 | 1.300143 | 1.447857 | 0.5312308 | 99.5538 | 40.80325 | 53.10248 | 22.1533 | 1.296808 | 1.445173 | 0.5335859 | 68.86373 | 32.01535
PreconditioningA | 3-Stretch | 91.49 | 36.4 | 9109 | 10144 | 2091 | 3131 | 311.3 | 112.3 | 80.85714 | 29.16883 | 1.301286 | 1.449143 | 0.5302933 | 105.2182 | 42.2698 | 56.02589 | 22.8957 | 1.297948 | 1.446457 | 0.5326443 | 72.7187 | 33.11763
PreconditioningA | 3-Stretch | 91.56 | 36.3 | 9118 | 10152 | 2100 | 3139 | 329.4 | 112.3 | 85.55844 | 29.16883 | 1.302571 | 1.450286 | 0.5293524 | 111.446 | 42.30314 | 59.23775 | 22.8731 | 1.299231 | 1.447597 | 0.5316992 | 76.96349 | 33.11103
PreconditioningA | 3-Stretch | 91.62 | 36.3 | 9125 | 10159 | 2107 | 3146 | 345.1 | 116 | 89.63636 | 30.12987 | 1.303571 | 1.451286 | 0.5285818 | 116.8474 | 43.72705 | 62.01926 | 23.59605 | 1.300228 | 1.448595 | 0.5309252 | 80.63918 | 34.18114
PreconditioningA | 3-Stretch | 91.69 | 36.3 | 9134 | 10168 | 2116 | 3155 | 363.9 | 120.5 | 94.51948 | 31.2987 | 1.304857 | 1.452571 | 0.5275936 | 123.3344 | 45.4636 | 65.34097 | 24.47253 | 1.30151 | 1.449879 | 0.5299326 | 85.04195 | 35.4822
PreconditioningA | 3-Stretch | 91.76 | 36.3 | 9142 | 10177 | 2124 | 3164 | 381.2 | 125 | 99.01299 | 32.46753 | 1.306 | 1.453857 | 0.5266658 | 129.311 | 47.20315 | 68.38764 | 25.35005 | 1.30265 | 1.451162 | 0.5290007 | 89.08518 | 36.78703
PreconditioningA | 3-Stretch | 91.82 | 36.3 | 9149 | 10184 | 2131 | 3171 | 399.3 | 126.4 | 103.7143 | 32.83117 | 1.307 | 1.454857 | 0.5259011 | 135.5546 | 47.76466 | 71.58641 | 25.61011 | 1.303648 | 1.45216 | 0.5282326 | 93.32346 | 37.18999
PreconditioningA | 3-Stretch | 91.89 | 36.3 | 9158 | 10193 | 2140 | 3180 | 421.8 | 131.7 | 109.5584 | 34.20779 | 1.308286 | 1.456143 | 0.5249204 | 143.3337 | 49.81143 | 75.55444 | 26.64184 | 1.30493 | 1.453444 | 0.5272475 | 98.59327 | 38.72242
PreconditioningA | 3-Stretch | 91.96 | 36.3 | 9166 | 10201 | 2148 | 3188 | 445.1 | 136.1 | 115.6104 | 35.35065 | 1.309429 | 1.457286 | 0.5240509 | 151.3835 | 51.516 | 79.66649 | 27.49525 | 1.30607 | 1.454584 | 0.5263742 | 104.05 | 39.99416
PreconditioningA | 3-Stretch | 92.02 | 36.3 | 9173 | 10209 | 2155 | 3196 | 466.9 | 137.6 | 121.2727 | 35.74026 | 1.310429 | 1.458429 | 0.5232407 | 158.9192 | 52.12462 | 83.50377 | 27.7729 | 1.307068 | 1.455725 | 0.5255604 | 109.1451 | 40.42971
PreconditioningA | 3-Stretch | 92.09 | 36.3 | 9181 | 10216 | 2163 | 3203 | 487.2 | 133.2 | 126.5455 | 34.5974 | 1.311571 | 1.459429 | 0.5224265 | 165.9734 | 50.49244 | 87.07544 | 26.87347 | 1.308207 | 1.456723 | 0.5247426 | 113.9127 | 39.14721
PreconditioningA | 3-Stretch | 92.16 | 36.3 | 9190 | 10224 | 2172 | 3211 | 513.5 | 140.6 | 133.3766 | 36.51948 | 1.312857 | 1.460571 | 0.5215065 | 175.1045 | 53.33931 | 91.70509 | 28.31769 | 1.30949 | 1.457864 | 0.5238185 | 120.0869 | 41.28334
PreconditioningA | 3-Stretch | 92.22 | 36.3 | 9198 | 10232 | 2180 | 3219 | 535.3 | 151.8 | 139.039 | 39.42857 | 1.314 | 1.461714 | 0.5206455 | 182.6972 | 57.63331 | 95.52433 | 30.51679 | 1.31063 | 1.459005 | 0.5229537 | 125.197 | 44.52414
PreconditioningA | 3-Stretch | 92.29 | 36.3 | 9206 | 10240 | 2188 | 3227 | 560.9 | 156.3 | 145.6883 | 40.5974 | 1.315143 | 1.462857 | 0.5197867 | 191.6009 | 59.3882 | 100.0153 | 31.38296 | 1.31177 | 1.460145 | 0.5220911 | 131.1971 | 45.82369
PreconditioningA | 3-Stretch | 92.36 | 36.3 | 9214 | 10249 | 2196 | 3236 | 590.9 | 161.5 | 153.4805 | 41.94805 | 1.316286 | 1.464143 | 0.5188793 | 202.0242 | 61.41794 | 105.2731 | 32.38637 | 1.31291 | 1.461429 | 0.5211797 | 138.2141 | 47.33037
PreconditioningA | 3-Stretch | 92.42 | 36.3 | 9221 | 10257 | 2203 | 3244 | 614.2 | 163.8 | 159.5325 | 42.54545 | 1.317286 | 1.465286 | 0.518081 | 210.1498 | 62.34125 | 109.3395 | 32.81731 | 1.313907 | 1.46257 | 0.5203779 | 143.662 | 47.99759
PreconditioningA | 3-Stretch | 92.49 | 36.3 | 9228 | 10265 | 2210 | 3252 | 642.8 | 169 | 166.961 | 43.8961 | 1.318286 | 1.466429 | 0.5172846 | 220.1024 | 64.3705 | 114.3425 | 33.8215 | 1.314905 | 1.46371 | 0.5195779 | 150.3495 | 49.50488
PreconditioningA | 3-Stretch | 92.56 | 36.3 | 9236 | 10274 | 2218 | 3261 | 669.1 | 174.2 | 173.7922 | 45.24675 | 1.319429 | 1.467714 | 0.5163838 | 229.3064 | 66.40931 | 118.9173 | 34.82041 | 1.316044 | 1.464994 | 0.5186731 | 156.5004 | 51.01168
PreconditioningA | 3-Stretch | 92.62 | 36.3 | 9240 | 10280 | 2222 | 3267 | 690.9 | 175.7 | 179.4545 | 45.63636 | 1.32 | 1.468571 | 0.515859 | 236.88 | 67.02026 | 122.7207 | 35.1018 | 1.316614 | 1.465849 | 0.518146 | 161.5758 | 51.45395
PreconditioningA | 3-Stretch | 92.69 | 36.3 | 9240 | 10289 | 2222 | 3276 | 699.2 | 180.2 | 181.6104 | 46.80519 | 1.32 | 1.469857 | 0.5154077 | 239.7257 | 68.79695 | 124.0865 | 35.99121 | 1.316614 | 1.467132 | 0.5176927 | 163.3741 | 52.80387
PreconditioningA | 3-Stretch | 92.76 | 36.3 | 9240 | 10297 | 2222 | 3284 | 699.9 | 180.9 | 181.7922 | 46.98701 | 1.32 | 1.471 | 0.5150073 | 239.9657 | 69.1179 | 124.1143 | 36.12956 | 1.316614 | 1.468273 | 0.5172905 | 163.4106 | 53.04806
PreconditioningA | 3-Stretch | 92.82 | 36.3 | 9240 | 10305 | 2222 | 3292 | 700.7 | 183.1 | 182 | 47.55844 | 1.32 | 1.472143 | 0.5146075 | 240.24 | 70.01282 | 124.1597 | 36.56438 | 1.316614 | 1.469414 | 0.5168889 | 163.4704 | 53.72821
PreconditioningA | 3-Stretch | 92.89 | 36.3 | 9240 | 10313 | 2222 | 3300 | 702.9 | 183.1 | 182.5714 | 47.55844 | 1.32 | 1.473286 | 0.5142083 | 240.9943 | 70.06717 | 124.4529 | 36.56438 | 1.316614 | 1.470555 | 0.516488 | 163.8565 | 53.76992
PreconditioningA | 3-Stretch | 92.96 | 36.3 | 9240 | 10322 | 2222 | 3309 | 703.7 | 185.4 | 182.7792 | 48.15584 | 1.32 | 1.474571 | 0.51376 | 241.2686 | 71.00923 | 124.486 | 37.01896 | 1.316614 | 1.471838 | 0.5160376 | 163.9 | 54.48592
PreconditioningA | 3-Stretch | 93.02 | 36.3 | 9240 | 10329 | 2222 | 3316 | 704.4 | 185.4 | 182.961 | 48.15584 | 1.32 | 1.475571 | 0.5134118 | 241.5086 | 71.05739 | 124.5254 | 37.01896 | 1.316614 | 1.472836 | 0.5156879 | 163.9519 | 54.52287
PreconditioningA | 3-Stretch | 93.09 | 36.3 | 9240 | 10337 | 2222 | 3324 | 705.2 | 183.9 | 183.1688 | 47.76623 | 1.32 | 1.476714 | 0.5130144 | 241.7829 | 70.53708 | 124.5703 | 36.72249 | 1.316614 | 1.473977 | 0.5152888 | 164.0111 | 54.12811
PreconditioningA | 3-Stretch | 93.16 | 36.3 | 9240 | 10345 | 2222 | 3332 | 707.4 | 189.1 | 183.7403 | 49.11688 | 1.32 | 1.477857 | 0.5126177 | 242.5371 | 72.58774 | 124.8624 | 37.75025 | 1.316614 | 1.475118 | 0.5148903 | 164.3956 | 55.68606
PreconditioningA | 3-Stretch | 93.22 | 36.3 | 9240 | 10353 | 2222 | 3340 | 710.4 | 190.6 | 184.5195 | 49.50649 | 1.32 | 1.479 | 0.5122216 | 243.5657 | 73.2201 | 125.2951 | 38.04672 | 1.316614 | 1.476258 | 0.5144925 | 164.9653 | 56.16679
PreconditioningA | 3-Stretch | 93.29 | 36.3 | 9239 | 10362 | 2221 | 3349 | 714.2 | 189.1 | 185.5065 | 49.11688 | 1.319857 | 1.480286 | 0.5118321 | 244.8421 | 72.70702 | 125.856 | 37.75434 | 1.316472 | 1.477542 | 0.5141012 | 165.6859 | 55.78361
PreconditioningA | 3-Stretch | 93.36 | 36.3 | 9236 | 10370 | 2218 | 3357 | 705.9 | 191.4 | 183.3506 | 49.71429 | 1.319429 | 1.481429 | 0.5116034 | 241.9181 | 73.64816 | 124.2972 | 38.22138 | 1.316044 | 1.478682 | 0.5138715 | 163.5806 | 56.51728
PreconditioningA | 3-Stretch | 93.42 | 36.3 | 9236 | 10378 | 2218 | 3365 | 706.7 | 192.1 | 183.5584 | 49.8961 | 1.319429 | 1.482571 | 0.511209 | 242.1923 | 73.97454 | 124.3422 | 38.35979 | 1.316044 | 1.479823 | 0.5134754 | 163.6398 | 56.76571
PreconditioningA | 3-Stretch | 93.49 | 36.3 | 9236 | 10386 | 2218 | 3373 | 708.2 | 193.6 | 183.9481 | 50.28571 | 1.319429 | 1.483714 | 0.5108152 | 242.7063 | 74.60963 | 124.5101 | 38.65639 | 1.316044 | 1.480964 | 0.5130799 | 163.8609 | 57.24872
PreconditioningA | 3-Stretch | 93.56 | 36.3 | 9236 | 10394 | 2218 | 3381 | 709.7 | 192.1 | 184.3377 | 49.8961 | 1.319429 | 1.484857 | 0.5104221 | 243.2204 | 74.08859 | 124.6779 | 38.35979 | 1.316044 | 1.482105 | 0.5126849 | 164.0816 | 56.85323
PreconditioningA | 3-Stretch | 93.62 | 36.3 | 9236 | 10401 | 2218 | 3388 | 712.7 | 197.3 | 185.1169 | 51.24675 | 1.319429 | 1.485857 | 0.5100785 | 244.2485 | 76.14535 | 125.1207 | 39.38799 | 1.316044 | 1.483103 | 0.5123399 | 164.6644 | 58.41644
PreconditioningA | 3-Stretch | 93.69 | 36.3 | 9232 | 10410 | 2214 | 3397 | 707.4 | 199.6 | 183.7403 | 51.84416 | 1.318857 | 1.487143 | 0.5098584 | 242.3272 | 77.09967 | 124.0827 | 39.86004 | 1.315474 | 1.484386 | 0.5121188 | 163.2277 | 59.16769
PreconditioningA | 3-Stretch | 93.76 | 36.3 | 9232 | 10418 | 2214 | 3405 | 705.2 | 195.1 | 183.1688 | 50.67532 | 1.318857 | 1.488286 | 0.5094669 | 241.5735 | 75.41936 | 123.6018 | 38.96986 | 1.315474 | 1.485527 | 0.5117255 | 162.595 | 57.89078
PreconditioningA | 3-Stretch | 93.82 | 36.3 | 9232 | 10426 | 2214 | 3413 | 708.2 | 198.1 | 183.9481 | 51.45455 | 1.318857 | 1.489429 | 0.5090759 | 242.6012 | 76.63787 | 124.0324 | 39.56331 | 1.315474 | 1.486668 | 0.5113328 | 163.1615 | 58.81749
PreconditioningA | 3-Stretch | 93.89 | 36.3 | 9232 | 10434 | 2214 | 3421 | 712 | 200.3 | 184.9351 | 52.02597 | 1.318857 | 1.490571 | 0.5086856 | 243.9029 | 77.54843 | 124.6025 | 39.99851 | 1.315474 | 1.487808 | 0.5109408 | 163.9113 | 59.51011
PreconditioningA | 3-Stretch | 93.96 | 36.3 | 9229 | 10443 | 2211 | 3430 | 712 | 203.3 | 184.9351 | 52.80519 | 1.318429 | 1.491857 | 0.5084124 | 243.8237 | 78.77781 | 124.4951 | 40.60515 | 1.315047 | 1.489092 | 0.5106664 | 163.7169 | 60.46479
PreconditioningA | 3-Stretch | 94.02 | 36.3 | 9228 | 10450 | 2210 | 3437 | 705.2 | 201.8 | 183.1688 | 52.41558 | 1.318286 | 1.492857 | 0.5081269 | 241.4689 | 78.24898 | 123.2233 | 40.3127 | 1.314905 | 1.49009 | 0.5103796 | 162.0269 | 60.06954
PreconditioningA | 3-Stretch | 94.09 | 36.3 | 9228 | 10458 | 2210 | 3445 | 708.9 | 202.5 | 184.1299 | 52.5974 | 1.318286 | 1.494 | 0.5077382 | 242.7358 | 78.58052 | 123.7752 | 40.45123 | 1.314905 | 1.491231 | 0.5099892 | 162.7525 | 60.32211
PreconditioningA | 3-Stretch | 94.16 | 36.3 | 9228 | 10467 | 2210 | 3454 | 709.7 | 205.5 | 184.3377 | 53.37662 | 1.318286 | 1.495286 | 0.5073016 | 243.0097 | 79.8133 | 123.8083 | 41.04494 | 1.314905 | 1.492514 | 0.5095507 | 162.7961 | 61.26014
PreconditioningA | 3-Stretch | 94.22 | 36.3 | 9228 | 10474 | 2210 | 3461 | 712.7 | 207.8 | 185.1169 | 53.97403 | 1.318286 | 1.496286 | 0.5069626 | 244.0369 | 80.76056 | 124.2487 | 41.50011 | 1.314905 | 1.493512 | 0.5092101 | 163.3751 | 61.98092
PreconditioningA | 3-Stretch | 94.29 | 36.3 | 9226 | 10483 | 2208 | 3470 | 708.2 | 206.3 | 183.9481 | 53.58442 | 1.318 | 1.497571 | 0.5066372 | 242.4435 | 80.24649 | 123.358 | 41.21219 | 1.31462 | 1.494795 | 0.5088833 | 162.1689 | 61.60379
PreconditioningA | 3-Stretch | 94.36 | 36.3 | 9226 | 10492 | 2208 | 3479 | 709.7 | 207.8 | 184.3377 | 53.97403 | 1.318 | 1.498857 | 0.5062026 | 242.957 | 80.89935 | 123.5133 | 41.50911 | 1.31462 | 1.496079 | 0.5084467 | 162.373 | 62.10089
PreconditioningA | 3-Stretch | 94.42 | 36.3 | 9225 | 10499 | 2207 | 3486 | 712.7 | 210 | 185.1169 | 54.54545 | 1.317857 | 1.499857 | 0.5059199 | 243.9576 | 81.81039 | 123.9528 | 41.94914 | 1.314477 | 1.497077 | 0.5081628 | 162.9331 | 62.80108
PreconditioningA | 3-Stretch | 94.49 | 36.3 | 9223 | 10506 | 2205 | 3493 | 707.4 | 207 | 183.7403 | 53.76623 | 1.317571 | 1.500857 | 0.5056925 | 242.0909 | 80.69544 | 122.9489 | 41.3642 | 1.314192 | 1.498075 | 0.5079344 | 161.5785 | 61.96668
PreconditioningA | 3-Stretch | 94.56 | 36.3 | 9223 | 10515 | 2205 | 3502 | 711.2 | 210.8 | 184.7273 | 54.75325 | 1.317571 | 1.502143 | 0.5052596 | 243.3914 | 82.2472 | 123.5037 | 42.11664 | 1.314192 | 1.499358 | 0.5074996 | 162.3075 | 63.14793
PreconditioningA | 3-Stretch | 94.62 | 36.3 | 9222 | 10522 | 2204 | 3509 | 711.2 | 215.2 | 184.7273 | 55.8961 | 1.317429 | 1.503143 | 0.5049782 | 243.365 | 84.01983 | 123.4215 | 42.99254 | 1.31405 | 1.500356 | 0.507217 | 162.182 | 64.50414
PreconditioningA | 3-Stretch | 94.69 | 36.3 | 9222 | 10531 | 2204 | 3518 | 710.4 | 214.5 | 184.5195 | 55.71429 | 1.317429 | 1.504429 | 0.5045467 | 243.0912 | 83.81816 | 123.1773 | 42.85392 | 1.31405 | 1.50164 | 0.5067835 | 161.8611 | 64.35115
PreconditioningA | 3-Stretch | 94.76 | 36.3 | 9220 | 10540 | 2202 | 3527 | 714.2 | 214.5 | 185.5065 | 55.71429 | 1.317143 | 1.505714 | 0.5042252 | 244.3386 | 83.8898 | 123.7305 | 42.86322 | 1.313765 | 1.502923 | 0.5064606 | 162.5528 | 64.42012
PreconditioningA | 3-Stretch | 94.82 | 36.3 | 9218 | 10547 | 2200 | 3534 | 705.9 | 214.5 | 183.3506 | 55.71429 | 1.316857 | 1.506714 | 0.5039999 | 241.4466 | 83.94551 | 122.2112 | 42.87252 | 1.31348 | 1.503921 | 0.5062343 | 160.522 | 64.47689
PreconditioningA | 3-Stretch | 94.89 | 36.3 | 9218 | 10555 | 2200 | 3542 | 706.7 | 215.2 | 183.5584 | 55.8961 | 1.316857 | 1.507857 | 0.5036179 | 241.7202 | 84.28334 | 122.257 | 43.0112 | 1.31348 | 1.505062 | 0.5058506 | 160.5821 | 64.73452
PreconditioningA | 3-Stretch | 94.96 | 36.3 | 9216 | 10563 | 2198 | 3550 | 712 | 212.2 | 184.9351 | 55.11688 | 1.316571 | 1.509 | 0.5033457 | 243.4802 | 83.17138 | 123.0808 | 42.42605 | 1.313195 | 1.506203 | 0.5055772 | 161.629 | 63.90224
PreconditioningA | 3-Stretch | 95.02 | 36.3 | 9216 | 10571 | 2198 | 3558 | 708.9 | 217.5 | 184.1299 | 56.49351 | 1.316571 | 1.510143 | 0.5029647 | 242.4201 | 85.31327 | 122.4521 | 43.4763 | 1.313195 | 1.507344 | 0.5051946 | 160.8034 | 65.53372
PreconditioningA | 3-Stretch | 95.09 | 36.3 | 9216 | 10579 | 2198 | 3566 | 713.5 | 220.5 | 185.3247 | 57.27273 | 1.316571 | 1.511286 | 0.5025844 | 243.9932 | 86.55545 | 123.1535 | 44.07078 | 1.313195 | 1.508484 | 0.5048125 | 161.7246 | 66.48008
PreconditioningA | 3-Stretch | 95.16 | 36.3 | 9212 | 10588 | 2194 | 3575 | 706.7 | 221.2 | 183.5584 | 57.45455 | 1.316 | 1.512571 | 0.5023752 | 241.5629 | 86.9041 | 121.876 | 44.22869 | 1.312625 | 1.509768 | 0.5046024 | 159.9774 | 66.77504
PreconditioningA | 3-Stretch | 95.22 | 36.3 | 9212 | 10595 | 2194 | 3582 | 706.7 | 223.4 | 183.5584 | 58.02597 | 1.316 | 1.513571 | 0.5020433 | 241.5629 | 87.82646 | 121.7955 | 44.66483 | 1.312625 | 1.510766 | 0.504269 | 159.8717 | 67.4781
PreconditioningA | 3-Stretch | 95.29 | 36.3 | 9212 | 10604 | 2194 | 3591 | 711.2 | 224.2 | 184.7273 | 58.23377 | 1.316 | 1.514857 | 0.5016172 | 243.1011 | 88.21584 | 122.4671 | 44.82343 | 1.312625 | 1.512049 | 0.5038411 | 160.7533 | 67.77522
PreconditioningA | 3-Stretch | 95.36 | 36.3 | 9211 | 10612 | 2193 | 3599 | 711.2 | 225.7 | 184.7273 | 58.62338 | 1.315857 | 1.516 | 0.5012935 | 243.0747 | 88.87304 | 122.3748 | 45.1257 | 1.312482 | 1.51319 | 0.5035159 | 160.6147 | 68.28374
PreconditioningA | 3-Stretch | 95.42 | 36.3 | 9210 | 10619 | 2192 | 3606 | 712.7 | 227.2 | 185.1169 | 59.01299 | 1.315714 | 1.517 | 0.5010174 | 243.5609 | 89.5227 | 122.5521 | 45.42803 | 1.31234 | 1.514188 | 0.5032386 | 160.8299 | 68.78657
PreconditioningA | 3-Stretch | 95.49 | 36.3 | 9207 | 10628 | 2189 | 3615 | 708.2 | 228.7 | 183.9481 | 59.4026 | 1.315286 | 1.518286 | 0.5007563 | 241.9442 | 90.19012 | 121.675 | 45.74036 | 1.311912 | 1.515471 | 0.5029763 | 159.627 | 69.3182
PreconditioningA | 3-Stretch | 95.56 | 36.3 | 9207 | 10637 | 2189 | 3624 | 707.4 | 230.2 | 183.7403 | 59.79221 | 1.315286 | 1.519571 | 0.5003326 | 241.6709 | 90.85853 | 121.4347 | 46.03789 | 1.311912 | 1.516755 | 0.5025507 | 159.3117 | 69.82818
PreconditioningA | 3-Stretch | 95.62 | 36.3 | 9207 | 10644 | 2189 | 3631 | 712.7 | 231.6 | 185.1169 | 60.15584 | 1.315286 | 1.520571 | 0.5000035 | 243.4816 | 91.47126 | 122.2642 | 46.31559 | 1.311912 | 1.517753 | 0.5022202 | 160.3999 | 70.29561
PreconditioningA | 3-Stretch | 95.69 | 36.3 | 9204 | 10653 | 2186 | 3640 | 707.4 | 233.9 | 183.7403 | 60.75325 | 1.314857 | 1.521857 | 0.4997439 | 241.5922 | 92.45776 | 121.2523 | 46.78705 | 1.311485 | 1.519036 | 0.5019595 | 159.0206 | 71.07121
PreconditioningA | 3-Stretch | 95.76 | 36.3 | 9204 | 10660 | 2186 | 3647 | 711.2 | 233.1 | 184.7273 | 60.54545 | 1.314857 | 1.522857 | 0.4994158 | 242.89 | 92.20208 | 121.8237 | 46.62831 | 1.311485 | 1.520034 | 0.5016299 | 159.77 | 70.87663
PreconditioningA | 3-Stretch | 95.82 | 36.3 | 9202 | 10668 | 2184 | 3655 | 710.4 | 235.4 | 184.5195 | 61.14286 | 1.314571 | 1.524 | 0.4991497 | 242.564 | 93.18171 | 121.5954 | 47.09491 | 1.3112 | 1.521175 | 0.5013626 | 159.4359 | 71.63959
PreconditioningA | 3-Stretch | 95.89 | 36.3 | 9202 | 10676 | 2184 | 3663 | 708.2 | 235.4 | 183.9481 | 61.14286 | 1.314571 | 1.525143 | 0.4987757 | 241.8129 | 93.25159 | 121.128 | 47.09491 | 1.3112 | 1.522316 | 0.5009869 | 158.823 | 71.69332
PreconditioningA | 3-Stretch | 95.96 | 36.3 | 9201 | 10685 | 2183 | 3672 | 712.7 | 238.4 | 185.1169 | 61.92208 | 1.314429 | 1.526429 | 0.4984097 | 243.3229 | 94.51963 | 121.7951 | 47.69547 | 1.311057 | 1.523599 | 0.5006194 | 159.6803 | 72.66878
PreconditioningA | 3-Stretch | 96.02 | 36.3 | 9199 | 10692 | 2181 | 3679 | 709.7 | 239.1 | 184.3377 | 62.1039 | 1.314143 | 1.527429 | 0.4981917 | 242.246 | 94.85927 | 121.2029 | 47.84481 | 1.310772 | 1.524597 | 0.5004004 | 158.8694 | 72.94407
PreconditioningA | 3-Stretch | 96.09 | 36.3 | 9199 | 10701 | 2181 | 3688 | 712 | 241.3 | 184.9351 | 62.67532 | 1.314143 | 1.528714 | 0.4977727 | 243.0311 | 95.81266 | 121.4935 | 48.28157 | 1.310772 | 1.525881 | 0.4999795 | 159.2503 | 73.67191
PreconditioningA | 3-Stretch | 96.16 | 36.3 | 9198 | 10710 | 2180 | 3697 | 711.2 | 243.6 | 184.7273 | 63.27273 | 1.314 | 1.53 | 0.4974085 | 242.7316 | 96.80727 | 121.255 | 48.74348 | 1.31063 | 1.527164 | 0.4996137 | 158.9204 | 74.43928
PreconditioningA | 3-Stretch | 96.22 | 36.3 | 9196 | 10716 | 2178 | 3703 | 712.7 | 239.9 | 185.1169 | 62.31169 | 1.313714 | 1.530857 | 0.4972381 | 243.1907 | 95.39029 | 121.4427 | 48.01929 | 1.310345 | 1.528019 | 0.4994425 | 159.1319 | 73.37441
PreconditioningA | 3-Stretch | 96.29 | 36.3 | 9195 | 10724 | 2177 | 3711 | 708.2 | 245.1 | 183.9481 | 63.66234 | 1.313571 | 1.532 | 0.4969212 | 241.6289 | 97.5307 | 120.5858 | 49.0573 | 1.310202 | 1.52916 | 0.4991242 | 157.9918 | 75.01647
PreconditioningA | 3-Stretch | 96.36 | 36.3 | 9194 | 10733 | 2176 | 3720 | 712.7 | 247.3 | 185.1169 | 64.23377 | 1.313429 | 1.533286 | 0.4965585 | 243.1378 | 98.48872 | 121.2504 | 49.49963 | 1.31006 | 1.530443 | 0.49876 | 158.8453 | 75.75639
PreconditioningA | 3-Stretch | 96.42 | 36.3 | 9192 | 10740 | 2174 | 3727 | 708.2 | 245.8 | 183.9481 | 63.84416 | 1.313143 | 1.534286 | 0.4963429 | 241.5501 | 97.95518 | 120.4062 | 49.21239 | 1.309775 | 1.531442 | 0.4985433 | 157.705 | 75.3659
PreconditioningA | 3-Stretch | 96.49 | 36.3 | 9192 | 10749 | 2174 | 3736 | 712.7 | 248.8 | 185.1169 | 64.62338 | 1.313143 | 1.535571 | 0.4959273 | 243.0849 | 99.23381 | 121.0699 | 49.80842 | 1.309775 | 1.532725 | 0.4981259 | 158.5743 | 76.34261
PreconditioningA | 3-Stretch | 96.56 | 36.3 | 9190 | 10758 | 2172 | 3745 | 708.2 | 249.6 | 183.9481 | 64.83117 | 1.312857 | 1.536857 | 0.4956202 | 241.4975 | 99.63624 | 120.2047 | 49.97823 | 1.30949 | 1.534008 | 0.4978175 | 157.4069 | 76.66703
PreconditioningA | 3-Stretch | 96.62 | 36.3 | 9190 | 10763 | 2172 | 3750 | 710.4 | 246.6 | 184.5195 | 64.05195 | 1.312857 | 1.537571 | 0.49539 | 242.2477 | 98.48445 | 120.5222 | 49.38207 | 1.30949 | 1.534721 | 0.4975862 | 157.8225 | 75.78772
PreconditioningA | 3-Stretch | 96.69 | 36.3 | 9188 | 10772 | 2170 | 3759 | 713.5 | 249.6 | 185.3247 | 64.83117 | 1.312571 | 1.538857 | 0.4950838 | 243.2519 | 99.76591 | 120.947 | 49.98911 | 1.309205 | 1.536005 | 0.4972787 | 158.3444 | 76.78351
PreconditioningA | 3-Stretch | 96.76 | 36.3 | 9186 | 10781 | 2168 | 3768 | 707.4 | 254 | 183.7403 | 65.97403 | 1.312286 | 1.540143 | 0.4947782 | 241.1197 | 101.6094 | 119.8128 | 50.87475 | 1.30892 | 1.537288 | 0.4969718 | 156.8253 | 78.20914
PreconditioningA | 3-Stretch | 96.82 | 36.3 | 9186 | 10788 | 2168 | 3775 | 712.7 | 254.8 | 185.1169 | 66.18182 | 1.312286 | 1.541143 | 0.4944572 | 242.9262 | 101.9956 | 120.6322 | 51.03379 | 1.30892 | 1.538286 | 0.4966493 | 157.8979 | 78.50457
PreconditioningA | 3-Stretch | 96.89 | 36.3 | 9185 | 10797 | 2167 | 3784 | 712 | 258.5 | 184.9351 | 67.14286 | 1.312143 | 1.542429 | 0.4940988 | 242.6612 | 103.5631 | 120.4133 | 51.77502 | 1.308777 | 1.539569 | 0.4962893 | 157.5942 | 79.71123
PreconditioningA | 3-Stretch | 96.96 | 36.3 | 9181 | 10805 | 2163 | 3792 | 712.7 | 257.8 | 185.1169 | 66.96104 | 1.311571 | 1.543571 | 0.4939481 | 242.794 | 103.3591 | 120.4424 | 51.65833 | 1.308207 | 1.54071 | 0.4961379 | 157.5637 | 79.59052
PreconditioningA | 3-Stretch | 97.02 | 36.3 | 9181 | 10811 | 2163 | 3798 | 705.9 | 258.5 | 183.3506 | 67.14286 | 1.311571 | 1.544429 | 0.493674 | 240.4775 | 103.6973 | 119.2269 | 51.79757 | 1.308207 | 1.541566 | 0.4958626 | 155.9735 | 79.84936
PreconditioningA | 3-Stretch | 97.09 | 36.3 | 9181 | 10820 | 2163 | 3807 | 708.9 | 259.2 | 184.1299 | 67.32468 | 1.311571 | 1.545714 | 0.4932633 | 241.4995 | 104.0647 | 119.6341 | 51.93682 | 1.308207 | 1.542849 | 0.4954501 | 156.5062 | 80.13066
PreconditioningA | 3-Stretch | 97.16 | 36.3 | 9178 | 10829 | 2160 | 3816 | 711.2 | 266 | 184.7273 | 69.09091 | 1.311143 | 1.547 | 0.4930145 | 242.2038 | 106.8836 | 119.9225 | 53.30686 | 1.30778 | 1.544132 | 0.4952002 | 156.8323 | 82.31284
PreconditioningA | 3-Stretch | 97.22 | 36.3 | 9178 | 10836 | 2160 | 3823 | 708.9 | 263.7 | 184.1299 | 68.49351 | 1.311143 | 1.548 | 0.492696 | 241.4206 | 106.0279 | 119.4574 | 52.8492 | 1.30778 | 1.54513 | 0.4948803 | 156.224 | 81.65892
PreconditioningA | 3-Stretch | 97.29 | 36.3 | 9176 | 10845 | 2158 | 3832 | 713.5 | 265.2 | 185.3247 | 68.88312 | 1.310857 | 1.549286 | 0.4923944 | 242.9342 | 106.7196 | 120.1329 | 53.15926 | 1.307495 | 1.546414 | 0.4945774 | 157.0732 | 82.20621
PreconditioningA | 3-Stretch | 97.36 | 36.3 | 9174 | 10854 | 2156 | 3841 | 705.9 | 266 | 183.3506 | 69.09091 | 1.310571 | 1.550571 | 0.4920934 | 240.2941 | 107.1304 | 118.7546 | 53.3301 | 1.30721 | 1.547697 | 0.494275 | 155.2371 | 82.53885
PreconditioningA | 3-Stretch | 97.42 | 36.3 | 9174 | 10860 | 2156 | 3847 | 708.9 | 269.7 | 184.1299 | 70.05195 | 1.310571 | 1.551429 | 0.4918215 | 241.3153 | 108.6806 | 119.1934 | 54.06665 | 1.30721 | 1.548553 | 0.4940019 | 155.8108 | 83.72506
PreconditioningA | 3-Stretch | 97.49 | 36.3 | 9173 | 10868 | 2155 | 3855 | 713.5 | 271.2 | 185.3247 | 70.44156 | 1.310429 | 1.552571 | 0.4915131 | 242.8547 | 109.3656 | 119.8787 | 54.37118 | 1.307068 | 1.549693 | 0.4936921 | 156.6895 | 84.25866
PreconditioningA | 3-Stretch | 97.56 | 36.3 | 9170 | 10876 | 2152 | 3863 | 707.4 | 272.7 | 183.7403 | 70.83117 | 1.31 | 1.553714 | 0.4913122 | 240.6997 | 110.0514 | 118.7662 | 54.6877 | 1.30664 | 1.550834 | 0.4934904 | 155.1847 | 84.81155
PreconditioningA | 3-Stretch | 97.62 | 36.3 | 9170 | 10884 | 2152 | 3871 | 712 | 274.2 | 184.9351 | 71.22078 | 1.31 | 1.554857 | 0.4909511 | 242.2649 | 110.7381 | 119.4508 | 54.98643 | 1.30664 | 1.551975 | 0.4931276 | 156.0791 | 85.33756
PreconditioningA | 3-Stretch | 97.69 | 36.3 | 9167 | 10892 | 2149 | 3879 | 710.4 | 274.2 | 184.5195 | 71.22078 | 1.309571 | 1.556 | 0.490751 | 241.6414 | 110.8195 | 119.0947 | 55.00442 | 1.306213 | 1.553116 | 0.4929267 | 155.5631 | 85.42823
PreconditioningA | 3-Stretch | 97.76 | 36.3 | 9167 | 10901 | 2149 | 3888 | 712.7 | 277.9 | 185.1169 | 72.18182 | 1.309571 | 1.557286 | 0.4903459 | 242.4238 | 112.4077 | 119.3817 | 55.74153 | 1.306213 | 1.554399 | 0.4925197 | 155.9379 | 86.64458
PreconditioningA | 3-Stretch | 97.82 | 36.3 | 9163 | 10908 | 2145 | 3895 | 709.7 | 277.9 | 184.3377 | 72.18182 | 1.309 | 1.558286 | 0.4902451 | 241.298 | 112.4799 | 118.8029 | 55.76587 | 1.305643 | 1.555397 | 0.4924185 | 155.1141 | 86.73807
PreconditioningA | 3-Stretch | 97.89 | 36.3 | 9163 | 10916 | 2145 | 3903 | 708.2 | 280.1 | 183.9481 | 72.75325 | 1.309 | 1.559429 | 0.4898858 | 240.788 | 113.4535 | 118.4648 | 56.20434 | 1.305643 | 1.556538 | 0.4920577 | 154.6728 | 87.48418
PreconditioningA | 3-Stretch | 97.96 | 36.3 | 9163 | 10925 | 2145 | 3912 | 713.5 | 281.6 | 185.3247 | 73.14286 | 1.309 | 1.560714 | 0.4894823 | 242.59 | 114.1551 | 119.2532 | 56.5033 | 1.305643 | 1.557821 | 0.4916523 | 155.7021 | 88.02204
PreconditioningA | 3-Stretch | 98.02 | 36.3 | 9158 | 10933 | 2140 | 3920 | 708.2 | 280.9 | 183.9481 | 72.96104 | 1.308286 | 1.561857 | 0.4893911 | 240.6566 | 113.9547 | 118.2806 | 56.39456 | 1.30493 | 1.558962 | 0.4915608 | 154.348 | 87.91697
PreconditioningA | 3-Stretch | 98.09 | 36.3 | 9158 | 10941 | 2140 | 3928 | 703.7 | 283.1 | 182.7792 | 73.53247 | 1.308286 | 1.563 | 0.4890333 | 239.1274 | 114.9312 | 117.443 | 56.83327 | 1.30493 | 1.560103 | 0.4912013 | 153.255 | 88.66574
PreconditioningA | 3-Stretch | 98.16 | 36.3 | 9158 | 10950 | 2140 | 3937 | 709.7 | 287.6 | 184.3377 | 74.7013 | 1.308286 | 1.564286 | 0.4886313 | 241.1663 | 116.8542 | 118.3472 | 57.73064 | 1.30493 | 1.561386 | 0.4907976 | 154.4348 | 90.13981
PreconditioningA | 3-Stretch | 98.22 | 36.3 | 9157 | 10955 | 2139 | 3942 | 713.5 | 291.3 | 185.3247 | 75.66234 | 1.308143 | 1.565 | 0.4884617 | 242.4312 | 118.4116 | 118.9266 | 58.47486 | 1.304788 | 1.562099 | 0.4906272 | 155.174 | 91.34352
PreconditioningA | 3-Stretch | 98.29 | 36.3 | 9154 | 10964 | 2136 | 3951 | 706.7 | 289.1 | 183.5584 | 75.09091 | 1.307714 | 1.566286 | 0.4882207 | 240.042 | 117.6138 | 117.6964 | 58.05512 | 1.30436 | 1.563382 | 0.4903851 | 153.5185 | 90.76234
PreconditioningA | 3-Stretch | 98.36 | 36.3 | 9154 | 10972 | 2136 | 3959 | 710.4 | 290.6 | 184.5195 | 75.48052 | 1.307714 | 1.567429 | 0.4878647 | 241.2988 | 118.3103 | 118.2264 | 58.35437 | 1.30436 | 1.564523 | 0.4900275 | 154.2098 | 91.29676
PreconditioningA | 3-Stretch | 98.42 | 36.3 | 9152 | 10980 | 2134 | 3967 | 712 | 295.8 | 184.9351 | 76.83117 | 1.307429 | 1.568571 | 0.4876158 | 241.7894 | 120.5152 | 118.4064 | 59.40476 | 1.304075 | 1.565664 | 0.4897775 | 154.4108 | 93.00788
PreconditioningA | 3-Stretch | 98.49 | 36.3 | 9150 | 10989 | 2132 | 3976 | 707.4 | 295.8 | 183.7403 | 76.83117 | 1.307143 | 1.569857 | 0.4873229 | 240.1748 | 120.614 | 117.5449 | 59.41775 | 1.30379 | 1.566947 | 0.4894834 | 153.2539 | 93.10446
PreconditioningA | 3-Stretch | 98.56 | 36.3 | 9150 | 10997 | 2132 | 3984 | 712.7 | 298.8 | 185.1169 | 77.61039 | 1.307143 | 1.571 | 0.4869684 | 241.9742 | 121.9259 | 118.3396 | 60.01651 | 1.30379 | 1.568088 | 0.4891273 | 154.29 | 94.11117
PreconditioningA | 3-Stretch | 98.62 | 36.3 | 9146 | 11003 | 2128 | 3990 | 709.7 | 300.3 | 184.3377 | 78 | 1.306571 | 1.571857 | 0.4869157 | 240.8503 | 122.6049 | 117.7771 | 60.34228 | 1.30322 | 1.568943 | 0.4890744 | 153.4895 | 94.67362
PreconditioningA | 3-Stretch | 98.69 | 36.3 | 9146 | 11011 | 2128 | 3998 | 708.2 | 300.3 | 183.9481 | 78 | 1.306571 | 1.573 | 0.4865619 | 240.3413 | 122.694 | 117.4428 | 60.34228 | 1.30322 | 1.570084 | 0.488719 | 153.0538 | 94.74245
PreconditioningA | 3-Stretch | 98.76 | 36.3 | 9144 | 11020 | 2126 | 4007 | 713.5 | 304.8 | 185.3247 | 79.16883 | 1.306286 | 1.574286 | 0.4862709 | 242.087 | 124.6344 | 118.2252 | 61.25422 | 1.302935 | 1.571367 | 0.4884267 | 154.0397 | 96.25288
PreconditioningA | 3-Stretch | 98.82 | 36.3 | 9142 | 11027 | 2124 | 4014 | 707.4 | 304.8 | 183.7403 | 79.16883 | 1.306 | 1.575286 | 0.4860685 | 239.9648 | 124.7135 | 117.1399 | 61.26762 | 1.30265 | 1.572366 | 0.4882234 | 152.5923 | 96.33509
PreconditioningA | 3-Stretch | 98.89 | 36.3 | 9142 | 11036 | 2124 | 4023 | 711.2 | 307 | 184.7273 | 79.74026 | 1.306 | 1.576571 | 0.4856721 | 241.2538 | 125.7162 | 117.6732 | 61.7071 | 1.30265 | 1.573649 | 0.4878253 | 153.287 | 97.10531
PreconditioningA | 3-Stretch | 98.96 | 36.3 | 9140 | 11044 | 2122 | 4031 | 712 | 311.5 | 184.9351 | 80.90909 | 1.305714 | 1.577714 | 0.4854265 | 241.4724 | 127.6514 | 117.7202 | 62.61974 | 1.302365 | 1.57479 | 0.4875786 | 153.3147 | 98.61291
PreconditioningA | 3-Stretch | 99.02 | 36.3 | 9140 | 11051 | 2122 | 4038 | 711.2 | 311.5 | 184.7273 | 80.90909 | 1.305714 | 1.578714 | 0.485119 | 241.201 | 127.7323 | 117.5134 | 62.61974 | 1.302365 | 1.575788 | 0.4872697 | 153.0454 | 98.67542
PreconditioningA | 3-Stretch | 99.09 | 36.3 | 9136 | 11060 | 2118 | 4047 | 711.2 | 315.2 | 184.7273 | 81.87013 | 1.305143 | 1.58 | 0.4849365 | 241.0955 | 129.3548 | 117.4178 | 63.38676 | 1.301795 | 1.577071 | 0.4870864 | 152.854 | 99.96544
PreconditioningA | 3-Stretch | 99.16 | 36.3 | 9136 | 11069 | 2118 | 4056 | 709.7 | 314.5 | 184.3377 | 81.68831 | 1.305143 | 1.581286 | 0.4845422 | 240.587 | 129.1726 | 117.0749 | 63.24684 | 1.301795 | 1.578354 | 0.4866903 | 152.4075 | 99.82593
PreconditioningA | 3-Stretch | 99.22 | 36.3 | 9134 | 11076 | 2116 | 4063 | 713.5 | 319.7 | 185.3247 | 83.03896 | 1.304857 | 1.582286 | 0.484342 | 241.8222 | 131.3914 | 117.6274 | 64.30037 | 1.30151 | 1.579353 | 0.4864893 | 153.0933 | 101.553
PreconditioningA | 3-Stretch | 99.29 | 36.3 | 9130 | 11085 | 2112 | 4072 | 708.9 | 318.9 | 184.1299 | 82.83117 | 1.304286 | 1.583571 | 0.4841608 | 240.158 | 131.1691 | 116.7741 | 64.16852 | 1.30094 | 1.580636 | 0.4863072 | 151.9161 | 101.4271
PreconditioningA | 3-Stretch | 99.36 | 36.3 | 9130 | 11092 | 2112 | 4079 | 706.7 | 321.9 | 183.5584 | 83.61039 | 1.304286 | 1.584571 | 0.4838552 | 239.4127 | 132.4866 | 116.3382 | 64.7686 | 1.30094 | 1.581634 | 0.4860003 | 151.349 | 102.4402
PreconditioningA | 3-Stretch | 99.42 | 36.3 | 9130 | 11099 | 2112 | 4086 | 712 | 323.4 | 184.9351 | 84 | 1.304286 | 1.585571 | 0.4835501 | 241.2082 | 133.188 | 117.1369 | 65.06864 | 1.30094 | 1.582632 | 0.4856938 | 152.3881 | 102.9797
PreconditioningA | 3-Stretch | 99.49 | 36.3 | 9126 | 11108 | 2108 | 4095 | 712.7 | 327.1 | 185.1169 | 84.96104 | 1.303714 | 1.586857 | 0.4833701 | 241.3395 | 134.821 | 117.157 | 65.83758 | 1.30037 | 1.583916 | 0.485513 | 152.3476 | 104.2812
PreconditioningA | 3-Stretch | 99.56 | 36.3 | 9125 | 11116 | 2107 | 4103 | 708.9 | 327.1 | 184.1299 | 84.96104 | 1.303571 | 1.588 | 0.4830751 | 240.0264 | 134.9181 | 116.4484 | 65.8448 | 1.300228 | 1.585056 | 0.4852168 | 151.4095 | 104.3677
PreconditioningA | 3-Stretch | 99.62 | 36.3 | 9124 | 11124 | 2106 | 4111 | 713.5 | 330.9 | 185.3247 | 85.94805 | 1.303429 | 1.589143 | 0.4827806 | 241.5575 | 136.5837 | 117.1199 | 66.61261 | 1.300085 | 1.586197 | 0.4849209 | 152.2658 | 105.6607
PreconditioningA | 3-Stretch | 99.69 | 36.3 | 9121 | 11131 | 2103 | 4118 | 706.7 | 331.6 | 183.5584 | 86.12987 | 1.303 | 1.590143 | 0.4826357 | 239.1766 | 136.9588 | 115.9305 | 66.77468 | 1.299658 | 1.587195 | 0.4847754 | 150.6701 | 105.9845
PreconditioningA | 3-Stretch | 99.76 | 36.3 | 9121 | 11140 | 2103 | 4127 | 712 | 336.1 | 184.9351 | 87.2987 | 1.303 | 1.591429 | 0.4822458 | 240.9704 | 138.9296 | 116.7057 | 67.67569 | 1.299658 | 1.588479 | 0.4843837 | 151.6776 | 107.5014
PreconditioningA | 3-Stretch | 99.82 | 36.3 | 9117 | 11147 | 2099 | 4134 | 710.4 | 338.3 | 184.5195 | 87.87013 | 1.302429 | 1.592429 | 0.4821544 | 240.3234 | 139.9269 | 116.3703 | 68.14607 | 1.299088 | 1.589477 | 0.4842919 | 151.1753 | 108.3166
PreconditioningA | 3-Stretch | 99.89 | 36.3 | 9117 | 11156 | 2099 | 4143 | 710.4 | 338.3 | 184.5195 | 87.87013 | 1.302429 | 1.593714 | 0.4817654 | 240.3234 | 140.0399 | 116.2764 | 68.14607 | 1.299088 | 1.59076 | 0.4839012 | 151.0533 | 108.404
PreconditioningA | 3-Stretch | 99.96 | 36.3 | 9114 | 11164 | 2096 | 4151 | 713.5 | 344.3 | 185.3247 | 89.42857 | 1.302 | 1.594857 | 0.4815787 | 241.2927 | 142.6258 | 116.7002 | 69.37076 | 1.298661 | 1.591901 | 0.4837137 | 151.554 | 110.4314
PreconditioningA | 3-Stretch | 100.02 | 36.3 | 9113 | 11171 | 2095 | 4158 | 706.7 | 343.6 | 183.5584 | 89.24675 | 1.301857 | 1.595857 | 0.4813297 | 238.9669 | 142.4251 | 115.5154 | 69.2381 | 1.298518 | 1.592899 | 0.4834636 | 149.9989 | 110.2893
PreconditioningA | 3-Stretch | 100.09 | 36.3 | 9113 | 11179 | 2095 | 4166 | 714.2 | 345.8 | 185.5065 | 89.81818 | 1.301857 | 1.597 | 0.4809852 | 241.503 | 143.4396 | 116.658 | 69.67898 | 1.298518 | 1.59404 | 0.4831176 | 151.4825 | 111.071
PreconditioningA | 3-Stretch | 100.16 | 36.3 | 9109 | 11188 | 2091 | 4175 | 706.7 | 348.8 | 183.5584 | 90.5974 | 1.301286 | 1.598286 | 0.4808094 | 238.862 | 144.8005 | 115.3399 | 70.31104 | 1.297948 | 1.595323 | 0.482941 | 149.7052 | 112.1688
PreconditioningA | 3-Stretch | 100.22 | 36.3 | 9109 | 11195 | 2091 | 4182 | 707.4 | 348 | 183.7403 | 90.38961 | 1.301286 | 1.599286 | 0.4805087 | 239.0986 | 144.5588 | 115.382 | 70.15065 | 1.297948 | 1.596321 | 0.482639 | 149.7598 | 111.983
PreconditioningA | 3-Stretch | 100.29 | 36.3 | 9108 | 11204 | 2090 | 4191 | 714.2 | 354 | 185.5065 | 91.94805 | 1.301143 | 1.600571 | 0.4801755 | 241.3704 | 147.1694 | 116.3977 | 71.36141 | 1.297806 | 1.597604 | 0.4823042 | 151.0616 | 114.0073
PreconditioningA | 3-Stretch | 100.36 | 36.3 | 9104 | 11210 | 2086 | 4197 | 707.4 | 357 | 183.7403 | 92.72727 | 1.300571 | 1.601429 | 0.4801293 | 238.9673 | 148.4961 | 115.2276 | 71.99455 | 1.297236 | 1.59846 | 0.4822579 | 149.4773 | 115.0804
PreconditioningA | 3-Stretch | 100.42 | 36.3 | 9104 | 11218 | 2086 | 4205 | 710.4 | 358.5 | 184.5195 | 93.11688 | 1.300571 | 1.602571 | 0.4797869 | 239.9808 | 149.2265 | 115.6338 | 72.29545 | 1.297236 | 1.599601 | 0.481914 | 150.0043 | 115.6439
PreconditioningA | 3-Stretch | 100.49 | 36.3 | 9100 | 11226 | 2082 | 4213 | 712 | 361.5 | 184.9351 | 93.8961 | 1.3 | 1.603714 | 0.4796557 | 240.4156 | 150.5825 | 115.8117 | 72.92929 | 1.296666 | 1.600741 | 0.4817822 | 150.169 | 116.7409
PreconditioningA | 3-Stretch | 100.56 | 36.3 | 9100 | 11235 | 2082 | 4222 | 708.2 | 361.5 | 183.9481 | 93.8961 | 1.3 | 1.605 | 0.4792715 | 239.1325 | 150.7032 | 115.1012 | 72.92929 | 1.296666 | 1.602025 | 0.4813963 | 149.2478 | 116.8345
PreconditioningA | 3-Stretch | 100.62 | 36.3 | 9098 | 11242 | 2080 | 4229 | 715 | 367.4 | 185.7143 | 95.42857 | 1.299714 | 1.606 | 0.4790784 | 241.3755 | 153.2583 | 116.1342 | 74.12963 | 1.296381 | 1.603023 | 0.4812023 | 150.5541 | 118.8315
PreconditioningA | 3-Stretch | 100.69 | 36.3 | 9094 | 11250 | 2076 | 4237 | 703.7 | 368.2 | 182.7792 | 95.63636 | 1.299143 | 1.607143 | 0.4789483 | 237.4563 | 153.7013 | 114.2173 | 74.32289 | 1.295811 | 1.604164 | 0.4810716 | 148.004 | 119.2261
PreconditioningA | 3-Stretch | 100.76 | 36.3 | 9094 | 11259 | 2076 | 4246 | 708.2 | 367.4 | 183.9481 | 95.42857 | 1.299143 | 1.608429 | 0.4785654 | 238.9748 | 153.49 | 114.8559 | 74.16223 | 1.295811 | 1.605447 | 0.4806871 | 148.8315 | 119.0635
PreconditioningA | 3-Stretch | 100.82 | 36.3 | 9093 | 11266 | 2075 | 4253 | 714.2 | 372.7 | 185.5065 | 96.80519 | 1.299 | 1.609429 | 0.4783207 | 240.9729 | 155.801 | 115.7571 | 75.23484 | 1.295668 | 1.606445 | 0.4804412 | 149.9828 | 120.8606
PreconditioningA | 3-Stretch | 100.89 | 36.3 | 9090 | 11275 | 2072 | 4262 | 710.4 | 377.1 | 184.5195 | 97.94805 | 1.298571 | 1.610714 | 0.4780966 | 239.6117 | 157.7663 | 115.0492 | 76.14366 | 1.295241 | 1.607729 | 0.4802162 | 149.0165 | 122.4183
PreconditioningA | 3-Stretch | 100.96 | 36.3 | 9090 | 11283 | 2072 | 4270 | 712.7 | 379.4 | 185.1169 | 98.54545 | 1.298571 | 1.611857 | 0.4777576 | 240.3875 | 158.8412 | 115.3399 | 76.60575 | 1.295241 | 1.608869 | 0.4798757 | 149.393 | 123.2486
PreconditioningA | 3-Stretch | 101.02 | 36.3 | 9087 | 11288 | 2069 | 4275 | 711.2 | 381.6 | 184.7273 | 99.11688 | 1.298143 | 1.612571 | 0.4777036 | 239.8024 | 159.8331 | 115.0462 | 77.07318 | 1.294813 | 1.609582 | 0.4798215 | 148.9633 | 124.0556
PreconditioningA | 3-Stretch | 101.09 | 36.3 | 9085 | 11297 | 2067 | 4284 | 715 | 383.8 | 185.7143 | 99.68831 | 1.297857 | 1.613857 | 0.4774281 | 241.0306 | 160.8827 | 115.5688 | 77.53238 | 1.294528 | 1.610866 | 0.4795448 | 149.6071 | 124.8942
PreconditioningA | 3-Stretch | 101.16 | 36.3 | 9081 | 11306 | 2063 | 4293 | 707.4 | 385.3 | 183.7403 | 100.0779 | 1.297286 | 1.615143 | 0.4772582 | 238.3636 | 161.6401 | 114.2492 | 77.86819 | 1.293958 | 1.612149 | 0.4793741 | 147.8337 | 125.5351
PreconditioningA | 3-Stretch | 101.22 | 36.3 | 9081 | 11313 | 2063 | 4300 | 711.2 | 389.1 | 184.7273 | 101.0649 | 1.297286 | 1.616143 | 0.4769629 | 239.6441 | 163.3354 | 114.7919 | 78.6324 | 1.293958 | 1.613147 | 0.4790775 | 148.536 | 126.8456
PreconditioningA | 3-Stretch | 101.29 | 36.3 | 9078 | 11320 | 2060 | 4307 | 713.5 | 389.8 | 185.3247 | 101.2468 | 1.296857 | 1.617143 | 0.4768255 | 240.3396 | 163.7305 | 115.092 | 78.7992 | 1.293531 | 1.614145 | 0.4789394 | 148.8751 | 127.1934
PreconditioningA | 3-Stretch | 101.36 | 36.3 | 9076 | 11329 | 2058 | 4316 | 707.4 | 389.1 | 183.7403 | 101.0649 | 1.296571 | 1.618429 | 0.4765517 | 238.2324 | 163.5664 | 114.0172 | 78.67572 | 1.293246 | 1.615428 | 0.4786644 | 147.4523 | 127.095
PreconditioningA | 3-Stretch | 101.42 | 36.3 | 9076 | 11336 | 2058 | 4323 | 712.7 | 397.3 | 185.1169 | 103.1948 | 1.296571 | 1.619429 | 0.4762574 | 240.0173 | 167.1166 | 114.8007 | 80.32569 | 1.293246 | 1.616427 | 0.4783688 | 148.4655 | 129.8406
PreconditioningA | 3-Stretch | 101.49 | 36.3 | 9072 | 11345 | 2054 | 4332 | 708.9 | 403.2 | 184.1299 | 104.7273 | 1.296 | 1.620714 | 0.4760894 | 238.6323 | 169.733 | 114.0979 | 81.54881 | 1.292676 | 1.61771 | 0.4782001 | 147.4916 | 131.9223
PreconditioningA | 3-Stretch | 101.56 | 36.3 | 9071 | 11352 | 2053 | 4339 | 712.7 | 404 | 185.1169 | 104.9351 | 1.295857 | 1.621714 | 0.4758483 | 239.885 | 170.1747 | 114.6389 | 81.71886 | 1.292533 | 1.618708 | 0.4779579 | 148.1746 | 132.279
PreconditioningA | 3-Stretch | 101.62 | 36.3 | 9068 | 11359 | 2050 | 4346 | 710.4 | 398.8 | 184.5195 | 103.5844 | 1.295429 | 1.622714 | 0.4757124 | 239.0318 | 168.0879 | 114.1984 | 80.69865 | 1.292106 | 1.619706 | 0.4778214 | 147.5565 | 130.7081
PreconditioningA | 3-Stretch | 101.69 | 36.3 | 9068 | 11368 | 2050 | 4355 | 711.2 | 406.2 | 184.7273 | 105.5065 | 1.295429 | 1.624 | 0.4753358 | 239.301 | 171.3425 | 114.2365 | 82.18897 | 1.292106 | 1.62099 | 0.4774431 | 147.6057 | 133.2275
PreconditioningA | 3-Stretch | 101.76 | 36.3 | 9065 | 11376 | 2047 | 4363 | 713.5 | 412.9 | 185.3247 | 107.2468 | 1.295 | 1.625143 | 0.4751587 | 239.9955 | 174.2913 | 114.5254 | 83.56595 | 1.291679 | 1.62213 | 0.4772652 | 147.93 | 135.5549
PreconditioningA | 3-Stretch | 101.82 | 36.3 | 9063 | 11384 | 2045 | 4371 | 709.7 | 413.7 | 184.3377 | 107.4545 | 1.294714 | 1.626286 | 0.4749296 | 238.6646 | 174.7518 | 113.8354 | 83.7456 | 1.291394 | 1.623271 | 0.4770351 | 147.0062 | 135.9418
PreconditioningA | 3-Stretch | 101.89 | 36.3 | 9062 | 11392 | 2044 | 4379 | 713.5 | 420.4 | 185.3247 | 109.1948 | 1.294571 | 1.627429 | 0.4746484 | 239.916 | 177.7067 | 114.3646 | 85.10507 | 1.291251 | 1.624412 | 0.4767527 | 147.6734 | 138.2457
PreconditioningA | 3-Stretch | 101.96 | 36.3 | 9057 | 11400 | 2039 | 4387 | 712 | 422.6 | 184.9351 | 109.7662 | 1.293857 | 1.628571 | 0.4745772 | 239.2796 | 178.7622 | 114.044 | 85.59566 | 1.290539 | 1.625553 | 0.4766812 | 147.1782 | 139.1402
PreconditioningA | 3-Stretch | 102.02 | 36.3 | 9057 | 11408 | 2039 | 4395 | 709.7 | 423.4 | 184.3377 | 109.974 | 1.293857 | 1.629714 | 0.4742444 | 238.5066 | 179.2262 | 113.5959 | 85.75697 | 1.290539 | 1.626693 | 0.4763469 | 146.5999 | 139.5003
PreconditioningA | 3-Stretch | 102.09 | 36.3 | 9055 | 11416 | 2037 | 4403 | 713.5 | 430.8 | 185.3247 | 111.8961 | 1.293571 | 1.630857 | 0.4740167 | 239.7307 | 182.4866 | 114.1242 | 87.26837 | 1.290254 | 1.627834 | 0.4761182 | 147.2491 | 142.0584
PreconditioningA | 3-Stretch | 102.16 | 36.3 | 9052 | 11424 | 2034 | 4411 | 706.7 | 430.1 | 183.5584 | 111.7143 | 1.293143 | 1.632 | 0.4738418 | 237.3673 | 182.3177 | 112.9572 | 87.15607 | 1.289826 | 1.628975 | 0.4759425 | 145.6951 | 141.975
PreconditioningA | 3-Stretch | 102.22 | 36.3 | 9052 | 11431 | 2034 | 4418 | 712.7 | 433.8 | 185.1169 | 112.6753 | 1.293143 | 1.633 | 0.4735516 | 239.3826 | 183.9988 | 113.8466 | 87.90254 | 1.289826 | 1.629973 | 0.475651 | 146.8423 | 143.2788
PreconditioningA | 3-Stretch | 102.29 | 36.3 | 9047 | 11440 | 2029 | 4427 | 709.7 | 438.3 | 184.3377 | 113.8442 | 1.292429 | 1.634286 | 0.4734406 | 238.2433 | 186.0539 | 113.2781 | 88.8595 | 1.289114 | 1.631256 | 0.4755395 | 146.0284 | 144.9526
PreconditioningA | 3-Stretch | 102.36 | 36.3 | 9047 | 11448 | 2029 | 4435 | 708.9 | 445 | 184.1299 | 115.5844 | 1.292429 | 1.635429 | 0.4731097 | 237.9747 | 189.0301 | 113.0713 | 90.21198 | 1.289114 | 1.632397 | 0.4752072 | 145.7618 | 147.2618
PreconditioningA | 3-Stretch | 102.42 | 36.3 | 9044 | 11455 | 2026 | 4442 | 713.5 | 450.2 | 185.3247 | 116.9351 | 1.292 | 1.636429 | 0.4729774 | 239.4395 | 191.3559 | 113.7356 | 91.29193 | 1.288686 | 1.633395 | 0.4750743 | 146.5695 | 149.1158
PreconditioningA | 3-Stretch | 102.49 | 36.3 | 9041 | 11464 | 2023 | 4451 | 710.4 | 449.5 | 184.5195 | 116.7532 | 1.291571 | 1.637714 | 0.4727629 | 238.3201 | 191.2085 | 113.1525 | 91.18083 | 1.288259 | 1.634678 | 0.4748589 | 145.7697 | 149.0513
PreconditioningA | 3-Stretch | 102.56 | 36.3 | 9039 | 11472 | 2021 | 4459 | 714.2 | 455.5 | 185.5065 | 118.3117 | 1.291286 | 1.638857 | 0.4725378 | 239.5419 | 193.896 | 113.6785 | 92.41324 | 1.287974 | 1.635819 | 0.4746327 | 146.4149 | 151.1714
PreconditioningA | 3-Stretch | 102.62 | 36.3 | 9037 | 11478 | 2019 | 4465 | 711.2 | 455.5 | 184.7273 | 118.3117 | 1.291 | 1.639714 | 0.4723953 | 238.4829 | 193.9974 | 113.1417 | 92.43369 | 1.287689 | 1.636675 | 0.4744896 | 145.6914 | 151.2839
PreconditioningA | 3-Stretch | 102.69 | 36.3 | 9034 | 11487 | 2016 | 4474 | 712.7 | 456.2 | 185.1169 | 118.4935 | 1.290571 | 1.641 | 0.4721819 | 238.9066 | 194.4478 | 113.2916 | 92.6059 | 1.287261 | 1.637958 | 0.4742753 | 145.8359 | 151.6846
PreconditioningA | 3-Stretch | 102.76 | 36.3 | 9033 | 11495 | 2015 | 4482 | 712 | 462.2 | 184.9351 | 120.0519 | 1.290429 | 1.642143 | 0.4719056 | 238.6455 | 197.1424 | 113.1015 | 93.8292 | 1.287119 | 1.639099 | 0.4739977 | 145.5751 | 153.7953
PreconditioningA | 3-Stretch | 102.82 | 36.3 | 9029 | 11502 | 2011 | 4489 | 713.5 | 468.2 | 185.3247 | 121.6104 | 1.289857 | 1.643143 | 0.4718273 | 239.0424 | 199.8232 | 113.2709 | 95.08435 | 1.286549 | 1.640097 | 0.4739191 | 145.7285 | 155.9475
PreconditioningA | 3-Stretch | 102.89 | 36.3 | 9028 | 11509 | 2010 | 4496 | 708.2 | 467.4 | 183.9481 | 121.4026 | 1.289714 | 1.644143 | 0.4715926 | 237.2404 | 199.6032 | 112.361 | 94.93305 | 1.286406 | 1.641095 | 0.4736833 | 144.5419 | 155.7942
PreconditioningA | 3-Stretch | 102.96 | 36.3 | 9027 | 11518 | 2009 | 4505 | 713.5 | 473.4 | 185.3247 | 122.961 | 1.289571 | 1.645429 | 0.4712763 | 238.9894 | 202.3236 | 113.1135 | 96.15742 | 1.286264 | 1.642378 | 0.4733656 | 145.4938 | 157.9269
PreconditioningA | 3-Stretch | 103.02 | 36.3 | 9022 | 11525 | 2004 | 4512 | 713.5 | 476.4 | 185.3247 | 123.7403 | 1.288857 | 1.646429 | 0.471251 | 238.857 | 203.7295 | 113.0448 | 96.81797 | 1.285551 | 1.643377 | 0.4733403 | 145.3249 | 159.1084
PreconditioningA | 3-Stretch | 103.09 | 36.3 | 9021 | 11533 | 2003 | 4520 | 705.2 | 484.6 | 183.1688 | 125.8701 | 1.288714 | 1.647571 | 0.4709764 | 236.0523 | 207.38 | 111.6521 | 98.48874 | 1.285409 | 1.644517 | 0.4730644 | 143.5186 | 161.9664
PreconditioningA | 3-Recover | 103.11 | 36.3 | 9021 | 11535 | 2003 | 4522 | 706.7 | 486.1 | 183.5584 | 126.2597 | 1.288714 | 1.647857 | 0.4708947 | 236.5544 | 208.058 | 111.8702 | 98.79241 | 1.285409 | 1.644803 | 0.4729823 | 143.799 | 162.494
PreconditioningA | 3-Recover | 103.18 | 36.3 | 9012 | 11544 | 1994 | 4531 | 703.7 | 483.1 | 182.7792 | 125.4805 | 1.287429 | 1.649143 | 0.4709975 | 235.3152 | 206.9353 | 111.3084 | 98.28313 | 1.284127 | 1.646086 | 0.4730856 | 142.9341 | 161.7825
PreconditioningA | 3-Recover | 103.24 | 36.3 | 9005 | 11551 | 1987 | 4538 | 684.9 | 480.8 | 177.8961 | 124.8831 | 1.286429 | 1.650143 | 0.471078 | 228.8506 | 206.075 | 108.2686 | 97.89308 | 1.283129 | 1.647084 | 0.4731664 | 138.9226 | 161.2381
PreconditioningA | 3-Recover | 103.31 | 36.3 | 8996 | 11545 | 1978 | 4532 | 662.3 | 471.9 | 172.026 | 122.5714 | 1.285143 | 1.649286 | 0.4717943 | 221.078 | 202.1553 | 104.7499 | 96.18427 | 1.281847 | 1.646228 | 0.4738859 | 134.2733 | 158.3413
PreconditioningA | 3-Recover | 103.38 | 36.3 | 8987 | 11536 | 1969 | 4523 | 627 | 453.2 | 162.8571 | 117.7143 | 1.283857 | 1.648 | 0.4726352 | 209.0853 | 193.9931 | 99.24336 | 92.48058 | 1.280564 | 1.644945 | 0.4747306 | 127.0875 | 152.1255
PreconditioningA | 3-Recover | 103.44 | 36.3 | 8980 | 11529 | 1962 | 4516 | 597.7 | 436.8 | 155.2468 | 113.4545 | 1.282857 | 1.647 | 0.4732908 | 199.1594 | 186.8596 | 94.66237 | 89.21743 | 1.279567 | 1.643947 | 0.4753891 | 121.1268 | 146.6687
PreconditioningA | 3-Recover | 103.51 | 36.3 | 8971 | 11520 | 1953 | 4507 | 567.6 | 418.2 | 147.4286 | 108.6234 | 1.281571 | 1.645714 | 0.4741358 | 188.9402 | 178.763 | 89.96463 | 85.52051 | 1.278284 | 1.642664 | 0.4762378 | 115.0004 | 140.4814
PreconditioningA | 3-Recover | 103.58 | 36.3 | 8962 | 11512 | 1944 | 4499 | 536.1 | 404.7 | 139.2468 | 105.1169 | 1.280286 | 1.644571 | 0.4749418 | 178.2756 | 172.8722 | 85.03005 | 82.85541 | 1.277002 | 1.641523 | 0.4770473 | 108.5835 | 136.0091
PreconditioningA | 3-Recover | 103.64 | 36.3 | 8955 | 11504 | 1937 | 4491 | 512.8 | 390.6 | 133.1948 | 101.4545 | 1.279286 | 1.643429 | 0.4756436 | 170.3942 | 166.7333 | 81.39034 | 80.04469 | 1.276005 | 1.640382 | 0.4777522 | 103.8544 | 131.3039
PreconditioningA | 3-Recover | 103.71 | 36.3 | 8946 | 11497 | 1928 | 4484 | 487.2 | 380.9 | 126.5455 | 98.93506 | 1.278 | 1.642429 | 0.476412 | 161.7251 | 162.4938 | 77.37346 | 78.14505 | 1.274722 | 1.639384 | 0.4785241 | 98.62967 | 128.1097
PreconditioningA | 3-Recover | 103.78 | 36.3 | 8939 | 11489 | 1921 | 4476 | 468.4 | 365.9 | 121.6623 | 95.03896 | 1.277 | 1.641286 | 0.477117 | 155.3628 | 155.9861 | 74.43897 | 75.14174 | 1.273725 | 1.638243 | 0.4792322 | 94.81476 | 123.1004
PreconditioningA | 3-Recover | 103.84 | 36.3 | 8932 | 11481 | 1914 | 4468 | 444.4 | 352.5 | 115.4286 | 91.55844 | 1.276 | 1.640143 | 0.4778237 | 147.2869 | 150.1689 | 70.67324 | 72.46085 | 1.272727 | 1.637103 | 0.479942 | 89.94777 | 118.6258
PreconditioningA | 3-Recover | 103.91 | 36.3 | 8923 | 11472 | 1905 | 4459 | 422.6 | 339.1 | 109.7662 | 88.07792 | 1.274714 | 1.638857 | 0.4786808 | 139.9206 | 144.3471 | 67.25832 | 69.7914 | 1.271445 | 1.635819 | 0.480803 | 85.51524 | 114.1661
PreconditioningA | 3-Recover | 103.98 | 36.3 | 8915 | 11464 | 1897 | 4451 | 400.8 | 327.9 | 104.1039 | 85.16883 | 1.273571 | 1.637714 | 0.4794447 | 132.5837 | 139.4822 | 63.83246 | 67.5597 | 1.270305 | 1.634678 | 0.4815703 | 81.08669 | 110.4384
PreconditioningA | 3-Recover | 104.04 | 36.3 | 8907 | 11457 | 1889 | 4444 | 383.5 | 319.7 | 99.61039 | 83.03896 | 1.272429 | 1.636714 | 0.4801686 | 126.7471 | 135.9111 | 61.11385 | 65.9391 | 1.269165 | 1.63368 | 0.4822973 | 77.56356 | 107.7234
PreconditioningA | 3-Recover | 104.11 | 36.3 | 8899 | 11449 | 1881 | 4436 | 365.4 | 319.7 | 94.90909 | 83.03896 | 1.271286 | 1.635571 | 0.480936 | 120.6566 | 135.8162 | 58.2694 | 65.99838 | 1.268025 | 1.63254 | 0.4830682 | 73.88706 | 107.745
PreconditioningA | 3-Recover | 104.18 | 36.3 | 8891 | 11440 | 1873 | 4427 | 346.6 | 296.6 | 90.02597 | 77.03896 | 1.270143 | 1.634286 | 0.4817475 | 114.3458 | 125.9037 | 55.31407 | 61.31294 | 1.266885 | 1.631256 | 0.4838832 | 70.07658 | 100.0171
PreconditioningA | 3-Recover | 104.24 | 36.3 | 8885 | 11433 | 1867 | 4420 | 334.6 | 289.8 | 86.90909 | 75.27273 | 1.269286 | 1.633286 | 0.482368 | 110.3125 | 122.9419 | 53.43113 | 59.95666 | 1.26603 | 1.630258 | 0.4845065 | 67.64542 | 97.74483
PreconditioningA | 3-Recover | 104.31 | 36.3 | 8876 | 11424 | 1858 | 4411 | 315.1 | 279.4 | 81.84416 | 72.57143 | 1.268 | 1.632 | 0.4832375 | 103.7784 | 118.4366 | 50.35595 | 57.87765 | 1.264748 | 1.628975 | 0.4853798 | 63.68758 | 94.28123
PreconditioningA | 3-Recover | 104.38 | 36.3 | 8867 | 11417 | 1849 | 4404 | 302.3 | 267.5 | 78.51948 | 69.48052 | 1.266714 | 1.631 | 0.4840245 | 99.46175 | 113.3227 | 48.33936 | 55.48548 | 1.263465 | 1.627977 | 0.4861704 | 61.07511 | 90.32906
PreconditioningA | 3-Recover | 104.44 | 36.3 | 8860 | 11410 | 1842 | 4397 | 290.3 | 263 | 75.4026 | 68.31169 | 1.265714 | 1.63 | 0.4847041 | 95.43814 | 111.3481 | 46.44834 | 54.60176 | 1.262468 | 1.626978 | 0.486853 | 58.63954 | 88.83589
PreconditioningA | 3-Recover | 104.51 | 36.3 | 8853 | 11401 | 1835 | 4388 | 273 | 254.8 | 70.90909 | 66.18182 | 1.264714 | 1.628714 | 0.4854703 | 89.67974 | 107.7913 | 43.71385 | 52.9534 | 1.261471 | 1.625695 | 0.4876226 | 55.14373 | 86.08608
PreconditioningA | 3-Recover | 104.58 | 36.3 | 8844 | 11393 | 1826 | 4380 | 260.2 | 248.8 | 67.58442 | 64.62338 | 1.263429 | 1.627571 | 0.4863056 | 85.38808 | 105.1792 | 41.69276 | 51.76832 | 1.260188 | 1.624554 | 0.4884615 | 52.54072 | 84.10044
PreconditioningA | 3-Recover | 104.64 | 36.3 | 8837 | 11387 | 1819 | 4374 | 251.2 | 242.8 | 65.24675 | 63.06494 | 1.262429 | 1.626714 | 0.4869472 | 82.36937 | 102.5886 | 40.27132 | 50.56937 | 1.259191 | 1.623699 | 0.489106 | 50.70927 | 82.10943
PreconditioningA | 3-Recover | 104.71 | 36.3 | 8828 | 11378 | 1810 | 4365 | 238.4 | 234.6 | 61.92208 | 60.93506 | 1.261143 | 1.625429 | 0.4878292 | 78.09259 | 99.0456 | 38.24869 | 48.9246 | 1.257908 | 1.622416 | 0.489992 | 48.11334 | 79.37602
PreconditioningA | 3-Recover | 104.78 | 36.3 | 8820 | 11370 | 1802 | 4357 | 226.4 | 227.2 | 58.80519 | 59.01299 | 1.26 | 1.624286 | 0.4886153 | 74.09455 | 95.85395 | 36.34817 | 47.43675 | 1.256768 | 1.621275 | 0.4907815 | 45.68123 | 76.90801
PreconditioningA | 3-Recover | 104.84 | 36.3 | 8813 | 11364 | 1795 | 4351 | 217.4 | 220.5 | 56.46753 | 57.27273 | 1.259 | 1.623429 | 0.4892615 | 71.09262 | 92.97818 | 34.92102 | 46.08605 | 1.255771 | 1.620419 | 0.4914306 | 43.8528 | 74.67871
PreconditioningA | 3-Recover | 104.91 | 36.3 | 8804 | 11355 | 1786 | 4342 | 208.3 | 215.2 | 54.1039 | 55.8961 | 1.257714 | 1.622143 | 0.4901499 | 68.04724 | 90.67147 | 33.48513 | 45.03376 | 1.254488 | 1.619136 | 0.4923229 | 42.00671 | 72.91578
PreconditioningA | 3-Recover | 104.98 | 36.3 | 8796 | 11346 | 1778 | 4333 | 196.3 | 210 | 50.98701 | 54.54545 | 1.256571 | 1.620857 | 0.4909848 | 64.06882 | 88.41039 | 31.58018 | 43.99509 | 1.253349 | 1.617853 | 0.4931615 | 39.58098 | 71.17756
PreconditioningA | 3-Recover | 105.04 | 36.3 | 8789 | 11340 | 1771 | 4327 | 189.5 | 204 | 49.22078 | 52.98701 | 1.255571 | 1.62 | 0.4916359 | 61.8002 | 85.83896 | 30.50179 | 42.7834 | 1.252351 | 1.616997 | 0.4938155 | 38.19895 | 69.18063
PreconditioningA | 3-Recover | 105.11 | 36.3 | 8780 | 11332 | 1762 | 4319 | 181.3 | 197.3 | 47.09091 | 51.24675 | 1.254286 | 1.618857 | 0.4924873 | 59.06545 | 82.96117 | 29.20183 | 41.43366 | 1.251069 | 1.615856 | 0.4946706 | 36.53349 | 66.95083
PreconditioningA | 3-Recover | 105.18 | 36.3 | 8773 | 11323 | 1755 | 4310 | 172.3 | 195.8 | 44.75325 | 50.85714 | 1.253286 | 1.617571 | 0.493272 | 56.0886 | 82.26506 | 27.77347 | 41.15447 | 1.250071 | 1.614573 | 0.4954588 | 34.71881 | 66.44689
PreconditioningA | 3-Recover | 105.24 | 36.3 | 8766 | 11317 | 1748 | 4304 | 165.5 | 190.6 | 42.98701 | 49.50649 | 1.252286 | 1.616714 | 0.4939276 | 53.83202 | 80.03786 | 26.69086 | 40.104 | 1.249074 | 1.613717 | 0.4961174 | 33.33886 | 64.71652
PreconditioningA | 3-Recover | 105.31 | 36.3 | 8757 | 11308 | 1739 | 4295 | 158.7 | 184.6 | 41.22078 | 47.94805 | 1.251 | 1.615429 | 0.4948288 | 51.56719 | 77.45665 | 25.61391 | 38.89394 | 1.247791 | 1.612434 | 0.4970225 | 31.96081 | 62.71391
PreconditioningA | 3-Recover | 105.38 | 36.3 | 8749 | 11300 | 1731 | 4287 | 151.2 | 178.7 | 39.27273 | 46.41558 | 1.249857 | 1.614286 | 0.4956319 | 49.0853 | 74.92801 | 24.41993 | 37.69795 | 1.246651 | 1.611293 | 0.4978292 | 30.44314 | 60.74246
PreconditioningA | 3-Recover | 105.44 | 36.3 | 8742 | 11293 | 1724 | 4280 | 145.9 | 174.2 | 37.8961 | 45.24675 | 1.248857 | 1.613286 | 0.4963362 | 47.32682 | 72.99594 | 23.57798 | 36.78807 | 1.245654 | 1.610295 | 0.4985366 | 29.37001 | 59.23965
PreconditioningA | 3-Recover | 105.51 | 36.3 | 8734 | 11285 | 1716 | 4272 | 141.4 | 171.2 | 36.72727 | 44.46753 | 1.247714 | 1.612143 | 0.497143 | 45.82514 | 71.68801 | 22.86647 | 36.19448 | 1.244514 | 1.609154 | 0.499347 | 28.45764 | 58.2425
PreconditioningA | 3-Recover | 105.58 | 36.3 | 8726 | 11277 | 1708 | 4264 | 133.2 | 169.7 | 34.5974 | 44.07792 | 1.246571 | 1.611 | 0.4979518 | 43.12813 | 71.00953 | 21.55475 | 35.91373 | 1.243374 | 1.608014 | 0.5001594 | 26.80061 | 57.74977
PreconditioningA | 3-Recover | 105.64 | 36.3 | 8720 | 11270 | 1702 | 4257 | 130.2 | 165.2 | 33.81818 | 42.90909 | 1.245714 | 1.61 | 0.4986039 | 42.12779 | 69.08364 | 21.082 | 34.996 | 1.242519 | 1.607016 | 0.5008144 | 26.19479 | 56.23911
PreconditioningA | 3-Recover | 105.71 | 36.3 | 8712 | 11261 | 1694 | 4248 | 122.6 | 162.3 | 31.84416 | 42.15584 | 1.244571 | 1.608714 | 0.4994606 | 39.63233 | 67.81671 | 19.86633 | 34.42023 | 1.241379 | 1.605732 | 0.5016749 | 24.66165 | 55.26967
PreconditioningA | 3-Recover | 105.78 | 36.3 | 8705 | 11254 | 1687 | 4241 | 117.4 | 158.5 | 30.49351 | 41.16883 | 1.243571 | 1.607714 | 0.5001732 | 37.92085 | 66.18772 | 19.03485 | 33.65069 | 1.240382 | 1.604734 | 0.5023906 | 23.61049 | 54.00041
PreconditioningA | 3-Recover | 105.84 | 36.3 | 8697 | 11247 | 1679 | 4234 | 113.6 | 156.3 | 29.50649 | 40.5974 | 1.242429 | 1.606714 | 0.5009448 | 36.65971 | 65.22843 | 18.42967 | 33.21968 | 1.239242 | 1.603736 | 0.5031657 | 22.83882 | 53.27559
PreconditioningA | 3-Recover | 105.91 | 36.3 | 8690 | 11239 | 1672 | 4226 | 109.9 | 151.1 | 28.54545 | 39.24675 | 1.241429 | 1.605571 | 0.5017052 | 35.43714 | 63.01347 | 17.84157 | 32.15364 | 1.238245 | 1.602595 | 0.5039295 | 22.09223 | 51.52926
PreconditioningA | 3-Recover | 105.98 | 36.3 | 8683 | 11230 | 1665 | 4217 | 107.6 | 148.8 | 27.94805 | 38.64935 | 1.240429 | 1.604286 | 0.5025121 | 34.66756 | 62.0046 | 17.48184 | 31.69581 | 1.237247 | 1.601312 | 0.5047399 | 21.62936 | 50.75488
PreconditioningA | 3-Recover | 106.04 | 36.3 | 8675 | 11224 | 1657 | 4211 | 101.6 | 144.4 | 26.38961 | 37.50649 | 1.239286 | 1.603429 | 0.5032444 | 32.70427 | 60.13898 | 16.51493 | 30.79876 | 1.236107 | 1.600456 | 0.5054754 | 20.41423 | 49.29207
PreconditioningA | 3-Recover | 106.11 | 36.3 | 8668 | 11216 | 1650 | 4203 | 97.8 | 144.4 | 25.4026 | 37.50649 | 1.238286 | 1.602286 | 0.50401 | 31.45567 | 60.09612 | 15.90798 | 30.82364 | 1.23511 | 1.599316 | 0.5062445 | 19.6481 | 49.29672
PreconditioningA | 3-Recover | 106.18 | 36.3 | 8661 | 11208 | 1643 | 4195 | 92.6 | 140.6 | 24.05195 | 36.51948 | 1.237286 | 1.601143 | 0.5047774 | 29.75913 | 58.47291 | 15.07204 | 30.04729 | 1.234112 | 1.598175 | 0.5070153 | 18.60059 | 48.02082
PreconditioningA | 3-Recover | 106.24 | 36.3 | 8654 | 11202 | 1636 | 4189 | 93.3 | 147.3 | 24.23377 | 38.25974 | 1.236286 | 1.600286 | 0.5054563 | 29.95986 | 61.22652 | 15.19423 | 31.48548 | 1.233115 | 1.597319 | 0.5076972 | 18.73623 | 50.29237
PreconditioningA | 3-Recover | 106.31 | 36.3 | 8646 | 11193 | 1628 | 4180 | 88.1 | 134.7 | 22.88312 | 34.98701 | 1.235143 | 1.599 | 0.5063308 | 28.26392 | 55.94423 | 14.35802 | 28.85319 | 1.231975 | 1.596036 | 0.5085755 | 17.68872 | 46.05074
PreconditioningA | 3-Recover | 106.38 | 36.3 | 8638 | 11186 | 1620 | 4173 | 84.3 | 132.4 | 21.8961 | 34.38961 | 1.234 | 1.598 | 0.5071169 | 27.01979 | 54.9546 | 13.74661 | 28.39365 | 1.230835 | 1.595038 | 0.5093651 | 16.91981 | 45.28895
PreconditioningA | 3-Recover | 106.44 | 36.3 | 8632 | 11179 | 1614 | 4166 | 83.6 | 130.9 | 21.71429 | 34 | 1.233143 | 1.597 | 0.5077871 | 26.77682 | 54.298 | 13.64087 | 28.09604 | 1.22998 | 1.59404 | 0.5100383 | 16.77799 | 44.7862
PreconditioningA | 3-Recover | 106.51 | 36.3 | 8624 | 11172 | 1606 | 4159 | 79.8 | 127.2 | 20.72727 | 33.03896 | 1.232 | 1.596 | 0.5085766 | 25.536 | 52.73018 | 13.02824 | 27.33858 | 1.22884 | 1.593041 | 0.5108313 | 16.00963 | 43.55149
PreconditioningA | 3-Recover | 106.58 | 36.3 | 8616 | 11164 | 1598 | 4151 | 77.5 | 127.2 | 20.12987 | 33.03896 | 1.230857 | 1.594857 | 0.5094136 | 24.77699 | 52.69242 | 12.66134 | 27.36396 | 1.2277 | 1.591901 | 0.511672 | 15.54433 | 43.56071
PreconditioningA | 3-Recover | 106.64 | 36.3 | 8610 | 11157 | 1592 | 4144 | 82.1 | 114.5 | 21.32468 | 29.74026 | 1.23 | 1.593857 | 0.5100885 | 26.22935 | 47.40173 | 13.42224 | 24.68927 | 1.226845 | 1.590903 | 0.5123499 | 16.46701 | 39.27823
PreconditioningA | 3-Recover | 106.71 | 36.3 | 8603 | 11150 | 1585 | 4137 | 73.8 | 123.5 | 19.16883 | 32.07792 | 1.229 | 1.592857 | 0.510824 | 23.55849 | 51.09555 | 12.07122 | 26.61988 | 1.225848 | 1.589904 | 0.5130887 | 14.79747 | 42.32306
PreconditioningA | 3-Recover | 106.78 | 36.3 | 8596 | 11141 | 1578 | 4128 | 71.5 | 119.7 | 18.57143 | 31.09091 | 1.228 | 1.591571 | 0.511653 | 22.80571 | 49.4834 | 11.70395 | 25.83423 | 1.22485 | 1.588621 | 0.5139213 | 14.33559 | 41.04081
PreconditioningA | 3-Recover | 106.84 | 36.3 | 8589 | 11135 | 1571 | 4122 | 68.5 | 119.7 | 17.79221 | 31.09091 | 1.227 | 1.590714 | 0.5123459 | 21.83104 | 49.45675 | 11.21823 | 25.85529 | 1.223853 | 1.587766 | 0.5146173 | 13.72946 | 41.05214
PreconditioningA | 3-Recover | 106.91 | 36.3 | 8581 | 11126 | 1563 | 4113 | 65.5 | 119 | 17.01299 | 30.90909 | 1.225857 | 1.589429 | 0.5132384 | 20.85549 | 49.12779 | 10.73488 | 25.73042 | 1.222713 | 1.586482 | 0.5155137 | 13.12568 | 40.82085
PreconditioningA | 3-Recover | 106.98 | 36.3 | 8574 | 11118 | 1556 | 4105 | 65.5 | 111.5 | 17.01299 | 28.96104 | 1.224857 | 1.588286 | 0.514027 | 20.83848 | 45.9984 | 10.7426 | 24.15394 | 1.221716 | 1.585342 | 0.5163059 | 13.12441 | 38.29225
PreconditioningA | 3-Recover | 107.04 | 36.3 | 8567 | 11111 | 1549 | 4098 | 64 | 113.8 | 16.62338 | 29.55844 | 1.223857 | 1.587286 | 0.5147711 | 20.34464 | 46.91769 | 10.50283 | 24.66397 | 1.220718 | 1.584343 | 0.5170533 | 12.82099 | 39.0762
PreconditioningA | 3-Recover | 107.11 | 36.3 | 8561 | 11104 | 1543 | 4091 | 61 | 112.3 | 15.84416 | 29.16883 | 1.223 | 1.586286 | 0.5154566 | 19.3774 | 46.2701 | 10.01605 | 24.36128 | 1.219863 | 1.583345 | 0.5177418 | 12.2182 | 38.57231
PreconditioningA | 3-Recover | 107.18 | 36.3 | 8553 | 11097 | 1535 | 4084 | 59.5 | 111.5 | 15.45455 | 28.96104 | 1.221857 | 1.585286 | 0.5162642 | 18.88325 | 45.91152 | 9.775507 | 24.21325 | 1.218723 | 1.582347 | 0.518553 | 11.91364 | 38.31376
PreconditioningA | 3-Recover | 107.24 | 36.3 | 8547 | 11089 | 1529 | 4076 | 56.5 | 110 | 14.67532 | 28.57143 | 1.221 | 1.584143 | 0.5169993 | 17.91857 | 45.26122 | 9.288491 | 23.90974 | 1.217868 | 1.581206 | 0.5192914 | 11.31216 | 37.80623
PreconditioningA | 3-Recover | 107.31 | 36.3 | 8539 | 11082 | 1521 | 4069 | 57.2 | 102.6 | 14.85714 | 26.64935 | 1.219857 | 1.583143 | 0.5178106 | 18.12359 | 42.18973 | 9.409713 | 22.34949 | 1.216728 | 1.580208 | 0.5201062 | 11.44907 | 35.31685
PreconditioningA | 3-Recover | 107.38 | 36.3 | 8532 | 11074 | 1514 | 4061 | 55.7 | 107.8 | 14.46753 | 28 | 1.218857 | 1.582 | 0.5186098 | 17.63386 | 44.296 | 9.169142 | 23.48087 | 1.215731 | 1.579067 | 0.520909 | 11.14721 | 37.07788
PreconditioningA | 3-Recover | 107.44 | 36.3 | 8526 | 11068 | 1508 | 4055 | 63.3 | 100.3 | 16.44156 | 26.05195 | 1.218 | 1.581143 | 0.5192561 | 20.02582 | 41.19185 | 10.42813 | 21.89092 | 1.214876 | 1.578212 | 0.5215581 | 12.66888 | 34.54851
PreconditioningA | 3-Recover | 107.51 | 36.3 | 8518 | 11061 | 1500 | 4048 | 55 | 103.3 | 14.28571 | 26.83117 | 1.216857 | 1.580143 | 0.5200727 | 17.38367 | 42.39708 | 9.064344 | 22.55467 | 1.213736 | 1.577214 | 0.5223784 | 11.00172 | 35.57354
PreconditioningA | 3-Recover | 107.58 | 36.3 | 8511 | 11052 | 1493 | 4039 | 52 | 103.3 | 13.50649 | 26.83117 | 1.215857 | 1.578857 | 0.5209243 | 16.42197 | 42.36258 | 8.576003 | 22.57322 | 1.212739 | 1.57593 | 0.5232337 | 10.40045 | 35.57383
PreconditioningA | 3-Recover | 107.64 | 36.3 | 8506 | 11045 | 1488 | 4032 | 51.2 | 100.3 | 13.2987 | 26.05195 | 1.215143 | 1.577857 | 0.5215608 | 16.15982 | 41.10625 | 8.449162 | 21.94239 | 1.212026 | 1.574932 | 0.5238731 | 10.24061 | 34.55778
PreconditioningA | 3-Recover | 107.71 | 36.3 | 8499 | 11038 | 1481 | 4025 | 51.2 | 98.8 | 13.2987 | 25.66234 | 1.214143 | 1.576857 | 0.5223214 | 16.14652 | 40.46584 | 8.45452 | 21.63815 | 1.211029 | 1.573934 | 0.5246371 | 10.23867 | 34.05702
PreconditioningA | 3-Recover | 107.78 | 36.3 | 8493 | 11029 | 1475 | 4016 | 52.7 | 95.9 | 13.68831 | 24.90909 | 1.213286 | 1.575571 | 0.523117 | 16.60783 | 39.24605 | 8.709797 | 21.02985 | 1.210174 | 1.572651 | 0.5254361 | 10.54037 | 33.07261
PreconditioningA | 3-Recover | 107.84 | 36.3 | 8488 | 11023 | 1470 | 4010 | 46.7 | 93.6 | 12.12987 | 24.31169 | 1.212571 | 1.574714 | 0.52371 | 14.70833 | 38.28396 | 7.720484 | 20.54738 | 1.209461 | 1.571795 | 0.5260318 | 9.337628 | 32.29627
PreconditioningA | 3-Recover | 107.91 | 36.3 | 8481 | 11017 | 1463 | 4004 | 46.7 | 98.1 | 12.12987 | 25.48052 | 1.211571 | 1.573857 | 0.5244278 | 14.6962 | 40.1027 | 7.724689 | 21.53334 | 1.208464 | 1.57094 | 0.5267527 | 9.335008 | 33.82758
PreconditioningA | 3-Recover | 107.98 | 36.3 | 8473 | 11008 | 1455 | 3995 | 46.7 | 98.1 | 12.12987 | 25.48052 | 1.210429 | 1.572571 | 0.5253521 | 14.68234 | 40.06994 | 7.731005 | 21.55367 | 1.207324 | 1.569656 | 0.5276811 | 9.333828 | 33.83185
PreconditioningA | 3-Recover | 108.04 | 36.3 | 8468 | 11003 | 1450 | 3990 | 46.7 | 94.4 | 12.12987 | 24.51948 | 1.209714 | 1.571857 | 0.5259011 | 14.67368 | 38.54112 | 7.734518 | 20.76844 | 1.206612 | 1.568943 | 0.5282326 | 9.332559 | 32.58451
PreconditioningA | 3-Recover | 108.11 | 36.3 | 8461 | 10996 | 1443 | 3983 | 46 | 92.1 | 11.94805 | 23.92208 | 1.208714 | 1.570857 | 0.5266713 | 14.44178 | 37.57817 | 7.623184 | 20.28918 | 1.205614 | 1.567945 | 0.5290062 | 9.190618 | 31.81233
PreconditioningA | 3-Recover | 108.18 | 36.3 | 8453 | 10988 | 1435 | 3975 | 43.7 | 86.2 | 11.35065 | 22.38961 | 1.207571 | 1.569714 | 0.5275536 | 13.70672 | 35.14529 | 7.246466 | 19.03371 | 1.204474 | 1.566805 | 0.5298924 | 8.728182 | 29.8221
PreconditioningA | 3-Recover | 108.24 | 36.3 | 8449 | 10982 | 1431 | 3969 | 42.2 | 86.9 | 10.96104 | 22.57143 | 1.207 | 1.568857 | 0.5280917 | 13.22997 | 35.41135 | 7.000984 | 19.19403 | 1.203904 | 1.565949 | 0.5304329 | 8.428514 | 30.05687
PreconditioningA | 3-Recover | 108.31 | 36.3 | 8442 | 10976 | 1424 | 3963 | 41.5 | 91.4 | 10.77922 | 23.74026 | 1.206 | 1.568 | 0.5288185 | 12.99974 | 37.22473 | 6.888342 | 20.18342 | 1.202907 | 1.565093 | 0.5311629 | 8.286033 | 31.58894
PreconditioningA | 3-Recover | 108.38 | 36.3 | 8435 | 10968 | 1417 | 3955 | 43.7 | 89.1 | 11.35065 | 23.14286 | 1.205 | 1.566857 | 0.5296434 | 13.67753 | 36.26155 | 7.25968 | 19.7022 | 1.201909 | 1.563953 | 0.5319915 | 8.725478 | 30.81331
PreconditioningA | 3-Recover | 108.44 | 36.3 | 8430 | 10962 | 1412 | 3949 | 42.2 | 89.1 | 10.96104 | 23.14286 | 1.204286 | 1.566 | 0.5302476 | 13.20022 | 36.24171 | 7.013757 | 19.71389 | 1.201197 | 1.563097 | 0.5325984 | 8.424904 | 30.81472
PreconditioningA | 3-Recover | 108.51 | 36.3 | 8423 | 10956 | 1405 | 3943 | 39.2 | 87.7 | 10.18182 | 22.77922 | 1.203286 | 1.565143 | 0.5309789 | 12.25164 | 35.65273 | 6.517532 | 19.42673 | 1.200199 | 1.562242 | 0.5333329 | 7.822338 | 30.34924
PreconditioningA | 3-Recover | 108.58 | 36.3 | 8415 | 10948 | 1397 | 3935 | 40 | 88.4 | 10.38961 | 22.96104 | 1.202143 | 1.564 | 0.5318721 | 12.4898 | 35.91106 | 6.655743 | 19.59711 | 1.19906 | 1.561101 | 0.53423 | 7.980632 | 30.59307
PreconditioningA | 3-Recover | 108.64 | 36.3 | 8410 | 10941 | 1392 | 3928 | 49 | 82.4 | 12.72727 | 21.4026 | 1.201429 | 1.563 | 0.5325288 | 15.29091 | 33.45226 | 8.162257 | 18.30585 | 1.198347 | 1.560103 | 0.5348896 | 9.781217 | 28.55901
PreconditioningA | 3-Recover | 108.71 | 36.3 | 8403 | 10935 | 1385 | 3922 | 39.2 | 85.4 | 10.18182 | 22.18182 | 1.200429 | 1.562143 | 0.5332648 | 12.22255 | 34.65117 | 6.530048 | 18.9731 | 1.19735 | 1.559247 | 0.535629 | 7.818751 | 29.58375
PreconditioningA | 3-Recover | 108.78 | 36.3 | 8397 | 10929 | 1379 | 3916 | 37.7 | 85.4 | 9.792208 | 22.18182 | 1.199571 | 1.561286 | 0.5339388 | 11.74645 | 34.63216 | 6.282983 | 18.98666 | 1.196495 | 1.558392 | 0.536306 | 7.517555 | 29.58865
PreconditioningA | 3-Recover | 108.84 | 36.3 | 8391 | 10921 | 1373 | 3908 | 37.7 | 85.4 | 9.792208 | 22.18182 | 1.198714 | 1.560143 | 0.534712 | 11.73806 | 34.60681 | 6.287585 | 19.00023 | 1.19564 | 1.557251 | 0.5370826 | 7.517687 | 29.58813
PreconditioningA | 3-Recover | 108.91 | 36.3 | 8383 | 10914 | 1365 | 3901 | 37 | 80.9 | 9.61039 | 21.01299 | 1.197571 | 1.559143 | 0.5355656 | 11.50913 | 32.76225 | 6.174487 | 18.03804 | 1.1945 | 1.556253 | 0.5379399 | 7.375423 | 28.07175
PreconditioningA | 3-Recover | 108.98 | 36.3 | 8377 | 10907 | 1359 | 3894 | 40 | 73.5 | 10.38961 | 19.09091 | 1.196714 | 1.558143 | 0.5362932 | 12.4334 | 29.74636 | 6.680762 | 16.43771 | 1.193645 | 1.555255 | 0.5386707 | 7.974458 | 25.56482
PreconditioningA | 3-Recover | 109.04 | 36.3 | 8370 | 10900 | 1352 | 3887 | 41.5 | 74.2 | 10.77922 | 19.27273 | 1.195714 | 1.557143 | 0.5370864 | 12.88887 | 30.01039 | 6.93637 | 16.60419 | 1.192647 | 1.554256 | 0.5394675 | 8.272645 | 25.80716
PreconditioningA | 3-Recover | 109.11 | 36.3 | 8364 | 10893 | 1346 | 3880 | 37 | 80.2 | 9.61039 | 20.83117 | 1.194857 | 1.556143 | 0.537817 | 11.48304 | 32.41627 | 6.18639 | 17.92617 | 1.191793 | 1.553258 | 0.5402014 | 7.372893 | 27.84397
PreconditioningA | 3-Recover | 109.18 | 36.3 | 8358 | 10886 | 1340 | 3873 | 34.7 | 80.2 | 9.012987 | 20.83117 | 1.194 | 1.555143 | 0.5385492 | 10.76151 | 32.39544 | 5.804519 | 17.93904 | 1.190938 | 1.55226 | 0.5409368 | 6.912819 | 27.84606
PreconditioningA | 3-Recover | 109.24 | 36.3 | 8351 | 10879 | 1333 | 3866 | 33.9 | 80.9 | 8.805195 | 21.01299 | 1.193 | 1.554143 | 0.5393474 | 10.5046 | 32.65718 | 5.673959 | 18.10716 | 1.18994 | 1.551262 | 0.5417386 | 6.751671 | 28.08894
PreconditioningA | 3-Recover | 109.31 | 36.3 | 8346 | 10872 | 1328 | 3859 | 33.9 | 78 | 8.805195 | 20.25974 | 1.192286 | 1.553143 | 0.540018 | 10.49831 | 31.46627 | 5.677612 | 17.48344 | 1.189228 | 1.550264 | 0.5424121 | 6.751973 | 27.10394
PreconditioningA | 3-Recover | 109.38 | 36.3 | 8339 | 10865 | 1321 | 3852 | 37 | 72.7 | 9.61039 | 18.88312 | 1.191286 | 1.552143 | 0.5408195 | 11.44872 | 29.30929 | 6.202333 | 16.33741 | 1.18823 | 1.549266 | 0.5432172 | 7.3698 | 25.31099
PreconditioningA | 3-Recover | 109.44 | 36.3 | 8333 | 10859 | 1315 | 3846 | 41.5 | 68.3 | 10.77922 | 17.74026 | 1.190429 | 1.551286 | 0.541508 | 12.83189 | 27.52021 | 6.96256 | 15.38488 | 1.187375 | 1.54841 | 0.5439087 | 8.267172 | 23.82211
PreconditioningA | 3-Recover | 109.51 | 36.3 | 8328 | 10852 | 1310 | 3839 | 37 | 73.5 | 9.61039 | 19.09091 | 1.189714 | 1.550286 | 0.5421826 | 11.43362 | 29.59636 | 6.209763 | 16.53442 | 1.186663 | 1.547412 | 0.5445863 | 7.368895 | 25.58556
PreconditioningA | 3-Recover | 109.58 | 36.3 | 8321 | 10844 | 1303 | 3831 | 33.2 | 78 | 8.623377 | 20.25974 | 1.188714 | 1.549143 | 0.543039 | 10.25073 | 31.38523 | 5.574384 | 17.53597 | 1.185665 | 1.546271 | 0.5454465 | 6.609355 | 27.11536
PreconditioningA | 3-Recover | 109.64 | 36.3 | 8316 | 10836 | 1298 | 3823 | 31.7 | 78 | 8.233766 | 20.25974 | 1.188 | 1.548 | 0.5437667 | 9.781714 | 31.36208 | 5.325698 | 17.54651 | 1.184953 | 1.54513 | 0.5461774 | 6.310701 | 27.11165
PreconditioningA | 3-Recover | 109.71 | 36.3 | 8310 | 10829 | 1292 | 3816 | 31.7 | 75.7 | 8.233766 | 19.66234 | 1.187143 | 1.547 | 0.5445111 | 9.774657 | 30.41764 | 5.32914 | 17.05372 | 1.184098 | 1.544132 | 0.5469251 | 6.310225 | 26.3332
PreconditioningA | 3-Recover | 109.78 | 36.3 | 8304 | 10822 | 1286 | 3809 | 36.2 | 69.7 | 9.402597 | 18.1039 | 1.186286 | 1.546 | 0.545257 | 11.15417 | 27.98862 | 6.091975 | 15.7465 | 1.183243 | 1.543134 | 0.5476743 | 7.208287 | 24.29897
PreconditioningA | 3-Recover | 109.84 | 36.3 | 8299 | 10816 | 1281 | 3803 | 36.2 | 73.5 | 9.402597 | 19.09091 | 1.185571 | 1.545143 | 0.5458881 | 11.14745 | 29.49818 | 6.095354 | 16.5922 | 1.182531 | 1.542279 | 0.5483082 | 7.207943 | 25.5898
PreconditioningA | 3-Recover | 109.91 | 36.3 | 8292 | 10809 | 1274 | 3796 | 32.4 | 75.7 | 8.415584 | 19.66234 | 1.184571 | 1.544143 | 0.5467028 | 9.968861 | 30.36146 | 5.45727 | 17.09074 | 1.181533 | 1.54128 | 0.5491265 | 6.447946 | 26.34162
PreconditioningA | 3-Recover | 109.98 | 36.3 | 8285 | 10802 | 1267 | 3789 | 31.7 | 70.5 | 8.233766 | 18.31169 | 1.183571 | 1.543143 | 0.5475193 | 9.74525 | 28.25755 | 5.342461 | 15.95896 | 1.180536 | 1.540282 | 0.5499466 | 6.306966 | 24.5813
PreconditioningA | 3-Recover | 110.04 | 36.3 | 8282 | 10796 | 1264 | 3783 | 29.4 | 71.2 | 7.636364 | 18.49351 | 1.183143 | 1.542286 | 0.548022 | 9.034909 | 28.52227 | 4.956364 | 16.11909 | 1.180108 | 1.539427 | 0.5504516 | 5.849046 | 24.81416
PreconditioningA | 3-Recover | 110.11 | 36.3 | 8275 | 10789 | 1257 | 3776 | 27.2 | 71.2 | 7.064935 | 18.49351 | 1.182143 | 1.541286 | 0.5488414 | 8.351763 | 28.50378 | 4.587188 | 16.13273 | 1.179111 | 1.538429 | 0.5512746 | 5.408803 | 24.81905
PreconditioningA | 3-Recover | 110.18 | 36.3 | 8268 | 10781 | 1250 | 3768 | 24.2 | 72 | 6.285714 | 18.7013 | 1.181143 | 1.540143 | 0.5497137 | 7.424327 | 28.80267 | 4.082408 | 16.32309 | 1.178113 | 1.537288 | 0.5521508 | 4.80954 | 25.09329
PreconditioningA | 3-Recover | 110.24 | 36.3 | 8263 | 10774 | 1245 | 3761 | 33.2 | 56.3 | 8.623377 | 14.62338 | 1.180429 | 1.539143 | 0.5504037 | 10.17928 | 22.50747 | 5.610602 | 12.86304 | 1.177401 | 1.53629 | 0.5528438 | 6.605928 | 19.76136
PreconditioningA | 3-Recover | 110.31 | 36.3 | 8257 | 10767 | 1239 | 3754 | 30.9 | 69.7 | 8.025974 | 18.1039 | 1.179571 | 1.538143 | 0.5511618 | 9.46721 | 27.84638 | 5.224136 | 15.83613 | 1.176546 | 1.535292 | 0.5536053 | 6.146436 | 24.31308
PreconditioningA | 3-Recover | 110.38 | 36.3 | 8251 | 10759 | 1233 | 3746 | 27.9 | 69.7 | 7.246753 | 18.1039 | 1.178714 | 1.537 | 0.5519727 | 8.541852 | 27.82569 | 4.718797 | 15.84765 | 1.175691 | 1.534151 | 0.5544198 | 5.547848 | 24.31269
PreconditioningA | 3-Recover | 110.44 | 36.3 | 8245 | 10754 | 1227 | 3741 | 25.7 | 69.7 | 6.675325 | 18.1039 | 1.177857 | 1.536286 | 0.5526312 | 7.862579 | 27.81276 | 4.347388 | 15.85918 | 1.174836 | 1.533438 | 0.5550812 | 5.107468 | 24.31907
PreconditioningA | 3-Recover | 110.51 | 36.3 | 8239 | 10746 | 1221 | 3733 | 24.9 | 70.5 | 6.467532 | 18.31169 | 1.177 | 1.535143 | 0.5534453 | 7.612286 | 28.11106 | 4.214667 | 16.04806 | 1.173981 | 1.532297 | 0.555899 | 4.94794 | 24.59039
PreconditioningA | 3-Recover | 110.58 | 36.3 | 8233 | 10740 | 1215 | 3727 | 27.9 | 60.8 | 7.246753 | 15.79221 | 1.176143 | 1.534286 | 0.5541581 | 8.523217 | 24.22976 | 4.727145 | 13.9081 | 1.173126 | 1.531442 | 0.5566149 | 5.545538 | 21.29945
PreconditioningA | 3-Recover | 110.64 | 36.3 | 8227 | 10733 | 1209 | 3720 | 27.2 | 66 | 7.064935 | 17.14286 | 1.175286 | 1.533286 | 0.5549239 | 8.303317 | 26.2849 | 4.611122 | 15.07255 | 1.172271 | 1.530443 | 0.5573841 | 5.405486 | 23.06768
PreconditioningA | 3-Recover | 110.71 | 36.3 | 8220 | 10725 | 1202 | 3712 | 27.9 | 66.8 | 7.246753 | 17.35065 | 1.174286 | 1.532143 | 0.5558108 | 8.509759 | 26.58367 | 4.733757 | 15.26312 | 1.171274 | 1.529303 | 0.5582749 | 5.544525 | 23.34193
PreconditioningA | 3-Recover | 110.78 | 36.3 | 8214 | 10718 | 1196 | 3705 | 22.7 | 69 | 5.896104 | 17.92208 | 1.173429 | 1.531143 | 0.55658 | 6.918657 | 27.44126 | 3.850819 | 15.7634 | 1.170419 | 1.528305 | 0.5590476 | 4.507072 | 24.09128
PreconditioningA | 3-Recover | 110.84 | 36.3 | 8210 | 10713 | 1192 | 3700 | 21.9 | 69 | 5.688312 | 17.92208 | 1.172857 | 1.530429 | 0.5571111 | 6.671577 | 27.42846 | 3.716241 | 15.77108 | 1.169849 | 1.527592 | 0.559581 | 4.34744 | 24.09177
PreconditioningA | 3-Recover | 110.91 | 36.3 | 8204 | 10706 | 1186 | 3693 | 21.9 | 64.5 | 5.688312 | 16.75325 | 1.172 | 1.529429 | 0.5578831 | 6.666701 | 25.62289 | 3.71867 | 14.7809 | 1.168994 | 1.526593 | 0.5603564 | 4.347103 | 22.56442
PreconditioningA | 3-Recover | 110.98 | 36.3 | 8199 | 10699 | 1181 | 3686 | 23.4 | 71.2 | 6.077922 | 18.49351 | 1.171286 | 1.528429 | 0.5585885 | 7.118983 | 28.266 | 3.977143 | 16.28227 | 1.168282 | 1.525595 | 0.5610649 | 4.646422 | 24.84015
PreconditioningA | 3-Recover | 111.04 | 36.3 | 8194 | 10693 | 1176 | 3680 | 19.7 | 79.4 | 5.116883 | 20.62338 | 1.170571 | 1.527571 | 0.559243 | 5.989677 | 31.50368 | 3.347456 | 18.11978 | 1.167569 | 1.52474 | 0.5617223 | 3.908387 | 27.62796
PreconditioningA | 3-Recover | 111.11 | 36.3 | 8188 | 10685 | 1170 | 3672 | 22.7 | 71.2 | 5.896104 | 18.49351 | 1.169714 | 1.526429 | 0.5600718 | 6.896757 | 28.22902 | 3.862712 | 16.30414 | 1.166714 | 1.523599 | 0.5625548 | 4.506681 | 24.84098
PreconditioningA | 3-Recover | 111.18 | 36.3 | 8183 | 10678 | 1165 | 3665 | 20.4 | 69.7 | 5.298701 | 18.1039 | 1.169 | 1.525429 | 0.5607814 | 6.194182 | 27.6162 | 3.471879 | 15.97934 | 1.166002 | 1.522601 | 0.5632676 | 4.048217 | 24.33016
PreconditioningA | 3-Recover | 111.24 | 36.3 | 8178 | 10672 | 1160 | 3659 | 22.7 | 64.5 | 5.896104 | 16.75325 | 1.168286 | 1.524571 | 0.5614397 | 6.888334 | 25.54152 | 3.867417 | 14.82789 | 1.165289 | 1.521745 | 0.5639288 | 4.50666 | 22.56428
PreconditioningA | 3-Recover | 111.31 | 36.3 | 8173 | 10666 | 1155 | 3653 | 18.2 | 64.5 | 4.727273 | 16.75325 | 1.167571 | 1.523714 | 0.5620992 | 5.519429 | 25.52716 | 3.099099 | 14.83696 | 1.164577 | 1.52089 | 0.5645912 | 3.609139 | 22.56539
PreconditioningA | 3-Recover | 111.38 | 36.3 | 8167 | 10659 | 1149 | 3646 | 18.2 | 71.2 | 4.727273 | 18.49351 | 1.166714 | 1.522714 | 0.5628816 | 5.515377 | 28.16033 | 3.101134 | 16.34607 | 1.163722 | 1.519892 | 0.5653771 | 3.608858 | 24.84425
PreconditioningA | 3-Recover | 111.44 | 36.3 | 8161 | 10653 | 1143 | 3640 | 23.4 | 47.4 | 6.077922 | 12.31169 | 1.165857 | 1.521857 | 0.5636127 | 7.085989 | 18.73663 | 3.994316 | 11.0322 | 1.162867 | 1.519036 | 0.5661114 | 4.644858 | 16.7583
PreconditioningA | 3-Recover | 111.51 | 36.3 | 8156 | 10646 | 1138 | 3633 | 24.2 | 54.8 | 6.285714 | 14.23377 | 1.165143 | 1.520857 | 0.564329 | 7.323755 | 21.64753 | 4.134177 | 12.69592 | 1.162154 | 1.518038 | 0.5668309 | 4.804552 | 19.27289
PreconditioningA | 3-Recover | 111.58 | 36.3 | 8150 | 10640 | 1132 | 3627 | 18.9 | 64.5 | 4.909091 | 16.75325 | 1.164286 | 1.52 | 0.565063 | 5.715584 | 25.46494 | 3.226819 | 14.87883 | 1.1613 | 1.517182 | 0.5675681 | 3.747304 | 22.5739
PreconditioningA | 3-Recover | 111.64 | 36.3 | 8145 | 10633 | 1127 | 3620 | 21.2 | 59.3 | 5.506494 | 15.4026 | 1.163571 | 1.519 | 0.5657821 | 6.407199 | 23.39655 | 3.623974 | 13.72204 | 1.160587 | 1.516184 | 0.5682904 | 4.205937 | 20.80514
PreconditioningA | 3-Recover | 111.71 | 36.3 | 8140 | 10627 | 1122 | 3614 | 21.9 | 60 | 5.688312 | 15.58442 | 1.162857 | 1.518143 | 0.5664492 | 6.614694 | 23.65937 | 3.746315 | 13.88752 | 1.159875 | 1.515329 | 0.5689605 | 4.345255 | 21.04416
PreconditioningA | 3-Recover | 111.78 | 36.3 | 8134 | 10620 | 1116 | 3607 | 18.9 | 61.5 | 4.909091 | 15.97403 | 1.162 | 1.517143 | 0.5672407 | 5.704364 | 24.23488 | 3.232896 | 14.23454 | 1.15902 | 1.514331 | 0.5697555 | 3.74699 | 21.5558
PreconditioningA | 3-Recover | 111.84 | 36.3 | 8130 | 10615 | 1112 | 3602 | 18.2 | 65.3 | 4.727273 | 16.96104 | 1.161429 | 1.516429 | 0.5677871 | 5.49039 | 25.7202 | 3.113989 | 15.09514 | 1.15845 | 1.513618 | 0.5703043 | 3.607399 | 22.84827
PreconditioningA | 3-Recover | 111.91 | 36.3 | 8125 | 10609 | 1107 | 3596 | 16.7 | 78 | 4.337662 | 20.25974 | 1.160714 | 1.515571 | 0.5684578 | 5.034787 | 30.70508 | 2.857538 | 17.95899 | 1.157737 | 1.512762 | 0.570978 | 3.308279 | 27.16767
PreconditioningA | 3-Recover | 111.98 | 36.3 | 8120 | 10602 | 1102 | 3589 | 15.2 | 75 | 3.948052 | 19.48052 | 1.16 | 1.514571 | 0.5691834 | 4.57974 | 29.50464 | 2.601043 | 17.29533 | 1.157025 | 1.511764 | 0.5717068 | 3.009472 | 26.14645
PreconditioningA | 3-Recover | 112.04 | 36.3 | 8115 | 10594 | 1097 | 3581 | 18.2 | 60 | 4.727273 | 15.58442 | 1.159286 | 1.513429 | 0.5699642 | 5.48026 | 23.5859 | 3.120161 | 13.9303 | 1.156312 | 1.510623 | 0.5724911 | 3.607881 | 21.04344
PreconditioningA | 3-Recover | 112.11 | 36.3 | 8110 | 10587 | 1092 | 3574 | 21.2 | 56.3 | 5.506494 | 14.62338 | 1.158571 | 1.512429 | 0.5706927 | 6.379666 | 22.11681 | 3.63972 | 13.10571 | 1.1556 | 1.509625 | 0.5732228 | 4.20606 | 19.78471
PreconditioningA | 3-Recover | 112.18 | 36.3 | 8104 | 10581 | 1086 | 3568 | 17.4 | 59.3 | 4.519481 | 15.4026 | 1.157714 | 1.511571 | 0.5714391 | 5.232267 | 23.28213 | 2.985918 | 13.79147 | 1.154745 | 1.508769 | 0.5739725 | 3.447973 | 20.80814
PreconditioningA | 3-Recover | 112.24 | 36.3 | 8100 | 10575 | 1082 | 3562 | 18.9 | 60 | 4.909091 | 15.58442 | 1.157143 | 1.510714 | 0.5720456 | 5.680519 | 23.5436 | 3.246653 | 13.9561 | 1.154175 | 1.507914 | 0.5745817 | 3.747206 | 21.0446
PreconditioningA | 3-Recover | 112.31 | 36.3 | 8094 | 10568 | 1076 | 3555 | 18.2 | 65.3 | 4.727273 | 16.96104 | 1.156286 | 1.509714 | 0.5728489 | 5.466078 | 25.60632 | 3.127838 | 15.16228 | 1.15332 | 1.506916 | 0.5753885 | 3.607398 | 22.84828
PreconditioningA | 3-Recover | 112.38 | 36.3 | 8088 | 10561 | 1070 | 3548 | 11.4 | 79.4 | 2.961039 | 20.62338 | 1.155429 | 1.508714 | 0.5736538 | 3.421269 | 31.11478 | 1.954033 | 18.35726 | 1.152465 | 1.505918 | 0.576197 | 2.251955 | 27.64452
PreconditioningA | 3-Recover | 112.44 | 36.3 | 8086 | 10555 | 1068 | 3542 | 12.9 | 56.3 | 3.350649 | 14.62338 | 1.155143 | 1.507857 | 0.5741219 | 3.870479 | 22.04996 | 2.214676 | 13.14461 | 1.15218 | 1.505062 | 0.5766672 | 2.551705 | 19.78345
PreconditioningA | 3-Recover | 112.51 | 36.3 | 8081 | 10548 | 1063 | 3535 | 15.2 | 58.6 | 3.948052 | 15.22078 | 1.154429 | 1.506857 | 0.5748584 | 4.557744 | 22.93554 | 2.614359 | 13.67252 | 1.151468 | 1.504064 | 0.5774069 | 3.01035 | 20.56435
PreconditioningA | 3-Recover | 112.58 | 36.3 | 8075 | 10542 | 1057 | 3529 | 17.4 | 55.6 | 4.519481 | 14.44156 | 1.153571 | 1.506 | 0.5756129 | 5.213544 | 21.74899 | 2.996964 | 13.0042 | 1.150613 | 1.503208 | 0.5781648 | 3.448345 | 19.54803
PreconditioningA | 3-Recover | 112.64 | 36.3 | 8070 | 10536 | 1052 | 3523 | 17.4 | 54.8 | 4.519481 | 14.23377 | 1.152857 | 1.505143 | 0.5762976 | 5.210315 | 21.42385 | 2.998671 | 12.83122 | 1.1499 | 1.502353 | 0.5788525 | 3.448172 | 19.27702
PreconditioningA | 3-Recover | 112.71 | 36.3 | 8064 | 10529 | 1046 | 3516 | 13.7 | 55.6 | 3.558442 | 14.44156 | 1.152 | 1.504143 | 0.5771098 | 4.099325 | 21.72217 | 2.358904 | 13.02194 | 1.149045 | 1.501355 | 0.5796683 | 2.710487 | 19.55055
PreconditioningA | 3-Recover | 112.78 | 36.3 | 8060 | 10523 | 1042 | 3510 | 22.7 | 56.3 | 5.896104 | 14.62338 | 1.151429 | 1.503286 | 0.5777254 | 6.788942 | 21.98311 | 3.922178 | 13.18701 | 1.148475 | 1.500499 | 0.5802867 | 4.504525 | 19.7871
PreconditioningA | 3-Recover | 112.84 | 36.3 | 8055 | 10517 | 1037 | 3504 | 24.9 | 48.1 | 6.467532 | 12.49351 | 1.150714 | 1.502429 | 0.5784138 | 7.442282 | 18.7706 | 4.306438 | 11.33608 | 1.147763 | 1.499644 | 0.5809781 | 4.94277 | 17.00008
PreconditioningA | 3-Recover | 112.91 | 36.3 | 8050 | 10510 | 1032 | 3497 | 16.7 | 53.3 | 4.337662 | 13.84416 | 1.15 | 1.501429 | 0.5791586 | 4.988312 | 20.78601 | 2.884455 | 12.52281 | 1.14705 | 1.498645 | 0.5817262 | 3.308616 | 18.76724
PreconditioningA | 3-Recover | 112.98 | 36.3 | 8044 | 10503 | 1026 | 3490 | 14.4 | 56.3 | 3.74026 | 14.62338 | 1.149143 | 1.500429 | 0.5799768 | 4.298093 | 21.94133 | 2.486458 | 13.21324 | 1.146195 | 1.497647 | 0.5825481 | 2.849967 | 19.78877
PreconditioningA | 3-Recover | 113.04 | 36.3 | 8040 | 10497 | 1022 | 3484 | 14.4 | 57.8 | 3.74026 | 15.01299 | 1.148571 | 1.499571 | 0.5805971 | 4.295955 | 22.51305 | 2.487879 | 13.56053 | 1.145626 | 1.496792 | 0.5831711 | 2.850178 | 20.29729
PreconditioningA | 3-Recover | 113.11 | 36.3 | 8036 | 10490 | 1018 | 3477 | 15.2 | 56.3 | 3.948052 | 14.62338 | 1.148 | 1.498571 | 0.5812737 | 4.532364 | 21.91417 | 2.628814 | 13.2264 | 1.145056 | 1.495794 | 0.5838507 | 3.010138 | 19.78396
PreconditioningA | 3-Recover | 113.18 | 36.3 | 8031 | 10484 | 1013 | 3471 | 15.2 | 70.5 | 3.948052 | 18.31169 | 1.147286 | 1.497714 | 0.5819685 | 4.529544 | 27.42568 | 2.630319 | 16.4637 | 1.144343 | 1.494938 | 0.5845485 | 3.009987 | 24.61221
PreconditioningA | 3-Recover | 113.24 | 36.3 | 8028 | 10478 | 1010 | 3465 | 12.1 | 72 | 3.142857 | 18.7013 | 1.146857 | 1.496857 | 0.5825193 | 3.604408 | 27.99317 | 2.091516 | 16.81108 | 1.143916 | 1.494082 | 0.5851018 | 2.392518 | 25.11713
PreconditioningA | 3-Recover | 113.31 | 36.3 | 8025 | 10471 | 1007 | 3458 | 13.7 | 52.6 | 3.558442 | 13.66234 | 1.146429 | 1.495857 | 0.5831266 | 4.079499 | 20.43691 | 2.37197 | 12.40252 | 1.143488 | 1.493084 | 0.5857118 | 2.71232 | 18.51801
PreconditioningA | 3-Recover | 113.38 | 36.3 | 8020 | 10464 | 1002 | 3451 | 14.4 | 52.6 | 3.74026 | 13.66234 | 1.145714 | 1.494857 | 0.5838805 | 4.285269 | 20.42324 | 2.495725 | 12.41025 | 1.142776 | 1.492086 | 0.5864691 | 2.852054 | 18.51716
PreconditioningA | 3-Recover | 113.44 | 36.3 | 8016 | 10458 | 998 | 3445 | 13.7 | 54.8 | 3.558442 | 14.23377 | 1.145143 | 1.494 | 0.584507 | 4.074924 | 21.26525 | 2.374918 | 12.91766 | 1.142206 | 1.491231 | 0.5870983 | 2.712646 | 19.26321
PreconditioningA | 3-Recover | 113.51 | 36.3 | 8011 | 10452 | 993 | 3439 | 15.9 | 51.8 | 4.12987 | 13.45455 | 1.144429 | 1.493143 | 0.5852076 | 4.726341 | 20.08956 | 2.76068 | 12.24182 | 1.141493 | 1.490375 | 0.587802 | 3.151298 | 18.2449
PreconditioningA | 3-Recover | 113.58 | 36.3 | 8006 | 10445 | 988 | 3432 | 15.2 | 54.8 | 3.948052 | 14.23377 | 1.143714 | 1.492143 | 0.5859655 | 4.515443 | 21.23881 | 2.64014 | 12.93379 | 1.140781 | 1.489377 | 0.5885633 | 3.011821 | 19.26329
PreconditioningA | 3-Recover | 113.64 | 36.3 | 8002 | 10439 | 984 | 3426 | 8.4 | 78.7 | 2.181818 | 20.44156 | 1.143143 | 1.491286 | 0.5865954 | 2.49413 | 30.4842 | 1.452037 | 18.39479 | 1.140211 | 1.488521 | 0.589196 | 1.655628 | 27.38104
PreconditioningA | 3-Recover | 113.71 | 36.3 | 8001 | 10431 | 983 | 3418 | 15.2 | 48.1 | 3.948052 | 12.49351 | 1.143 | 1.490143 | 0.5871186 | 4.512623 | 18.61711 | 2.643683 | 11.41259 | 1.140068 | 1.487381 | 0.5897215 | 3.01398 | 16.97486
PreconditioningA | 3-Recover | 113.78 | 36.3 | 7997 | 10424 | 979 | 3411 | 12.9 | 50.3 | 3.350649 | 13.06494 | 1.142429 | 1.489143 | 0.5878068 | 3.827878 | 19.45555 | 2.242508 | 11.9207 | 1.139498 | 1.486382 | 0.5904127 | 2.555334 | 17.71872
PreconditioningA | 3-Recover | 113.84 | 36.3 | 7992 | 10419 | 974 | 3406 | 15.2 | 50.3 | 3.948052 | 13.06494 | 1.141714 | 1.488429 | 0.5884568 | 4.507547 | 19.44622 | 2.646728 | 11.92816 | 1.138786 | 1.485669 | 0.5910656 | 3.014057 | 17.7213
PreconditioningA | 3-Recover | 113.91 | 36.3 | 7986 | 10414 | 968 | 3401 | 12.9 | 51.1 | 3.350649 | 13.27273 | 1.140857 | 1.487714 | 0.5891816 | 3.822612 | 19.74603 | 2.244661 | 12.12007 | 1.137931 | 1.484957 | 0.5917937 | 2.55427 | 17.99777
PreconditioningA | 3-Recover | 113.98 | 36.3 | 7981 | 10408 | 963 | 3395 | 13.7 | 50.3 | 3.558442 | 13.06494 | 1.140143 | 1.486857 | 0.5898906 | 4.057132 | 19.42569 | 2.386328 | 11.9446 | 1.137219 | 1.484101 | 0.5925058 | 2.713776 | 17.72699
PreconditioningA | 3-Recover | 114.04 | 36.3 | 7977 | 10403 | 959 | 3390 | 12.1 | 53.3 | 3.142857 | 13.84416 | 1.139571 | 1.486143 | 0.5904701 | 3.58151 | 20.57439 | 2.106595 | 12.63741 | 1.136649 | 1.483388 | 0.5930878 | 2.394458 | 18.74618
PreconditioningA | 3-Recover | 114.11 | 36.3 | 7976 | 10395 | 958 | 3382 | 12.1 | 67.5 | 3.142857 | 17.53247 | 1.139429 | 1.485 | 0.5909986 | 3.581061 | 26.03571 | 2.108216 | 15.89032 | 1.136506 | 1.482247 | 0.5936187 | 2.396001 | 23.55339
PreconditioningA | 3-Recover | 114.18 | 36.3 | 7971 | 10389 | 953 | 3376 | 15.9 | 48.9 | 4.12987 | 12.7013 | 1.138714 | 1.484143 | 0.5917108 | 4.702742 | 18.85054 | 2.777421 | 11.63883 | 1.135794 | 1.481392 | 0.5943341 | 3.154578 | 17.24167
PreconditioningA | 3-Recover | 114.24 | 36.3 | 7967 | 10382 | 949 | 3369 | 13.7 | 47.4 | 3.558442 | 12.31169 | 1.138143 | 1.483143 | 0.5924071 | 4.050015 | 18.25999 | 2.392304 | 11.30084 | 1.135224 | 1.480394 | 0.5950334 | 2.7158 | 16.72968
PreconditioningA | 3-Recover | 114.31 | 36.3 | 7960 | 10375 | 942 | 3362 | 15.2 | 45.1 | 3.948052 | 11.71429 | 1.137143 | 1.482143 | 0.5933281 | 4.489499 | 17.36224 | 2.657953 | 10.78309 | 1.134226 | 1.479395 | 0.5959585 | 3.01472 | 15.95245
PreconditioningA | 3-Recover | 114.38 | 36.3 | 7955 | 10368 | 937 | 3355 | 15.2 | 45.1 | 3.948052 | 11.71429 | 1.136429 | 1.481143 | 0.5941019 | 4.486679 | 17.35053 | 2.659747 | 10.78987 | 1.133514 | 1.478397 | 0.5967357 | 3.01486 | 15.95171
PreconditioningA | 3-Recover | 114.44 | 36.3 | 7950 | 10363 | 932 | 3350 | 13.7 | 52.6 | 3.558442 | 13.66234 | 1.135714 | 1.480429 | 0.5947623 | 4.041373 | 20.22612 | 2.39669 | 12.51952 | 1.132801 | 1.477684 | 0.5973991 | 2.714974 | 18.4999
PreconditioningA | 3-Recover | 114.51 | 36.3 | 7946 | 10357 | 928 | 3344 | 8.4 | 73.5 | 2.181818 | 19.09091 | 1.135143 | 1.479571 | 0.5954065 | 2.476675 | 28.24636 | 1.463533 | 17.32931 | 1.132231 | 1.476829 | 0.5980461 | 1.657058 | 25.59242
PreconditioningA | 3-Recover | 114.58 | 36.3 | 7946 | 10349 | 928 | 3336 | 9.1 | 51.1 | 2.363636 | 13.27273 | 1.135143 | 1.478429 | 0.5958667 | 2.683065 | 19.62278 | 1.58819 | 12.18108 | 1.132231 | 1.475688 | 0.5985084 | 1.798199 | 17.97547
PreconditioningA | 3-Recover | 114.64 | 36.3 | 7946 | 10342 | 928 | 3329 | 12.9 | 46.6 | 3.350649 | 12.1039 | 1.135143 | 1.477429 | 0.59627 | 3.803466 | 17.88264 | 2.260288 | 11.14684 | 1.132231 | 1.47469 | 0.5989135 | 2.55917 | 16.43813
PreconditioningA | 3-Recover | 114.71 | 36.3 | 7942 | 10337 | 924 | 3324 | 10.6 | 48.1 | 2.753247 | 12.49351 | 1.134571 | 1.476714 | 0.5968589 | 3.123755 | 18.44934 | 1.85504 | 11.49737 | 1.131661 | 1.473977 | 0.599505 | 2.099277 | 16.94686
PreconditioningA | 3-Recover | 114.78 | 36.3 | 7942 | 10330 | 924 | 3317 | 12.1 | 45.1 | 3.142857 | 11.71429 | 1.134571 | 1.475714 | 0.5972634 | 3.565796 | 17.28694 | 2.121482 | 10.80753 | 1.131661 | 1.472979 | 0.5999112 | 2.400799 | 15.91926
PreconditioningA | 3-Recover | 114.84 | 36.3 | 7939 | 10324 | 921 | 3311 | 11.4 | 49.6 | 2.961039 | 12.88312 | 1.134143 | 1.474857 | 0.5978363 | 3.358241 | 19.00076 | 1.99889 | 11.84677 | 1.131234 | 1.472123 | 0.6004867 | 2.261212 | 17.4399
PreconditioningA | 3-Recover | 114.91 | 36.3 | 7937 | 10318 | 919 | 3305 | 11.4 | 42.1 | 2.961039 | 10.93506 | 1.133857 | 1.474 | 0.5983347 | 3.357395 | 16.11829 | 2.000052 | 10.12406 | 1.130949 | 1.471268 | 0.6009873 | 2.261957 | 14.8952
PreconditioningA | 3-Recover | 114.98 | 36.3 | 7937 | 10312 | 919 | 3299 | 12.1 | 57.1 | 3.142857 | 14.83117 | 1.133857 | 1.473143 | 0.5986828 | 3.563551 | 21.84843 | 2.125185 | 13.57544 | 1.130949 | 1.470412 | 0.601337 | 2.403476 | 19.9615
PreconditioningA | 3-Recover | 115.04 | 36.3 | 7935 | 10306 | 917 | 3293 | 14.4 | 42.1 | 3.74026 | 10.93506 | 1.133571 | 1.472286 | 0.5991823 | 4.239852 | 16.09954 | 2.533987 | 10.12661 | 1.130664 | 1.469557 | 0.6018387 | 2.865088 | 14.88163
PreconditioningA | 3-Recover | 115.11 | 36.3 | 7930 | 10301 | 912 | 3288 | 13.7 | 43.6 | 3.558442 | 11.32468 | 1.132857 | 1.471571 | 0.5998512 | 4.031206 | 16.66507 | 2.411115 | 10.47844 | 1.129952 | 1.468844 | 0.6025105 | 2.724443 | 15.39119
PreconditioningA | 3-Recover | 115.18 | 36.3 | 7925 | 10294 | 907 | 3281 | 13.7 | 42.9 | 3.558442 | 11.14286 | 1.132143 | 1.470571 | 0.6006378 | 4.028664 | 16.38637 | 2.412755 | 10.32374 | 1.129239 | 1.467845 | 0.6033006 | 2.724577 | 15.15366
PreconditioningA | 3-Recover | 115.24 | 36.3 | 7923 | 10288 | 905 | 3275 | 12.9 | 45.1 | 3.350649 | 11.71429 | 1.131857 | 1.469714 | 0.6011398 | 3.792456 | 17.21665 | 2.272152 | 10.83345 | 1.128954 | 1.46699 | 0.6038048 | 2.565156 | 15.89256
PreconditioningA | 3-Recover | 115.31 | 36.3 | 7921 | 10283 | 903 | 3270 | 10.6 | 42.9 | 2.753247 | 11.14286 | 1.131571 | 1.469 | 0.6015839 | 3.115495 | 16.36886 | 1.864781 | 10.32896 | 1.128669 | 1.466277 | 0.604251 | 2.104721 | 15.14511
PreconditioningA | 3-Recover | 115.38 | 36.3 | 7919 | 10276 | 901 | 3263 | 12.1 | 33.9 | 3.142857 | 8.805195 | 1.131286 | 1.468 | 0.6021458 | 3.555469 | 12.92603 | 2.13263 | 8.256027 | 1.128384 | 1.465279 | 0.6048153 | 2.406426 | 12.09738
PreconditioningA | 3-Recover | 115.44 | 36.3 | 7919 | 10270 | 901 | 3257 | 15.2 | 26.5 | 3.948052 | 6.883117 | 1.131286 | 1.467143 | 0.6024976 | 4.466375 | 10.09852 | 2.685128 | 6.549474 | 1.128384 | 1.464423 | 0.6051686 | 3.029855 | 9.591202
PreconditioningA | 3-Recover | 115.51 | 36.3 | 7913 | 10265 | 895 | 3252 | 14.4 | 39.2 | 3.74026 | 10.18182 | 1.130429 | 1.466429 | 0.6032481 | 4.228096 | 14.93091 | 2.544108 | 9.485475 | 1.127529 | 1.46371 | 0.6059225 | 2.868556 | 13.88399
PreconditioningA | 3-Recover | 115.58 | 36.3 | 7908 | 10259 | 890 | 3246 | 12.1 | 43.6 | 3.142857 | 11.32468 | 1.129714 | 1.465571 | 0.6039825 | 3.550531 | 16.59712 | 2.136164 | 10.50759 | 1.126817 | 1.462855 | 0.6066602 | 2.407066 | 15.37108
PreconditioningA | 3-Recover | 115.64 | 36.3 | 7907 | 10253 | 889 | 3240 | 11.4 | 42.9 | 2.961039 | 11.14286 | 1.129571 | 1.464714 | 0.6044124 | 3.344705 | 16.3211 | 2.012732 | 10.34724 | 1.126674 | 1.461999 | 0.607092 | 2.267693 | 15.12766
PreconditioningA | 3-Recover | 115.71 | 36.3 | 7907 | 10247 | 889 | 3234 | 11.4 | 40.6 | 2.961039 | 10.54545 | 1.129571 | 1.463857 | 0.6047663 | 3.344705 | 15.43704 | 2.01391 | 9.816024 | 1.126674 | 1.461144 | 0.6074475 | 2.269021 | 14.34262
PreconditioningA | 3-Recover | 115.78 | 36.3 | 7907 | 10239 | 889 | 3226 | 12.1 | 38.4 | 3.142857 | 9.974026 | 1.129571 | 1.462714 | 0.6052389 | 3.550082 | 14.58915 | 2.140337 | 9.307901 | 1.126674 | 1.460003 | 0.6079221 | 2.411462 | 13.58956
PreconditioningA | 3-Recover | 115.84 | 36.3 | 7906 | 10234 | 888 | 3221 | 14.4 | 36.2 | 3.74026 | 9.402597 | 1.129429 | 1.462 | 0.6056111 | 4.224356 | 13.7466 | 2.551814 | 8.80089 | 1.126532 | 1.45929 | 0.608296 | 2.8747 | 12.84305
PreconditioningA | 3-Recover | 115.91 | 36.3 | 7901 | 10228 | 883 | 3215 | 24.9 | 19.8 | 6.467532 | 5.142857 | 1.128714 | 1.461143 | 0.6063499 | 7.299996 | 7.514449 | 4.42812 | 5.015753 | 1.125819 | 1.458434 | 0.609038 | 4.985263 | 7.315146
PreconditioningA | 3-Recover | 115.98 | 36.3 | 7895 | 10224 | 877 | 3211 | 15.2 | 39.2 | 3.948052 | 10.18182 | 1.127857 | 1.460571 | 0.6070481 | 4.452839 | 14.87127 | 2.697209 | 9.507101 | 1.124964 | 1.457864 | 0.6097394 | 3.034264 | 13.86006
PreconditioningA | 3-Recover | 116.04 | 36.3 | 7893 | 10219 | 875 | 3206 | 10.6 | 38.4 | 2.753247 | 9.974026 | 1.127571 | 1.459857 | 0.607499 | 3.104482 | 14.56065 | 1.87646 | 9.32441 | 1.124679 | 1.457151 | 0.6101923 | 2.110416 | 13.58707
PreconditioningA | 3-Recover | 116.11 | 36.3 | 7893 | 10211 | 875 | 3198 | 12.1 | 40.6 | 3.142857 | 10.54545 | 1.127571 | 1.458714 | 0.607975 | 3.543796 | 15.38281 | 2.146206 | 9.833435 | 1.124679 | 1.45601 | 0.6106703 | 2.413794 | 14.31758
PreconditioningA | 3-Recover | 116.18 | 36.3 | 7893 | 10204 | 875 | 3191 | 11.4 | 40.6 | 2.961039 | 10.54545 | 1.127571 | 1.457714 | 0.608392 | 3.338783 | 15.37226 | 2.022397 | 9.833435 | 1.124679 | 1.455012 | 0.6110893 | 2.274548 | 14.30777
PreconditioningA | 3-Recover | 116.24 | 36.3 | 7893 | 10198 | 875 | 3185 | 12.1 | 38.4 | 3.142857 | 9.974026 | 1.127571 | 1.456857 | 0.60875 | 3.543796 | 14.53073 | 2.148942 | 9.32441 | 1.124679 | 1.454157 | 0.6114488 | 2.416871 | 13.55915
PreconditioningA | 3-Recover | 116.31 | 36.3 | 7890 | 10192 | 872 | 3179 | 15.9 | 24.2 | 4.12987 | 6.285714 | 1.127143 | 1.456 | 0.60934 | 4.654954 | 9.152 | 2.831106 | 6.041182 | 1.124252 | 1.453301 | 0.6120414 | 3.182876 | 8.779656
PreconditioningA | 3-Recover | 116.38 | 36.3 | 7886 | 10186 | 868 | 3173 | 8.4 | 45.9 | 2.181818 | 11.92208 | 1.126571 | 1.455143 | 0.6100081 | 2.457974 | 17.34833 | 1.488103 | 11.06954 | 1.123682 | 1.452445 | 0.6127125 | 1.672154 | 16.0779
PreconditioningA | 3-Recover | 116.44 | 36.3 | 7885 | 10181 | 867 | 3168 | 15.2 | 31.7 | 3.948052 | 8.233766 | 1.126429 | 1.454429 | 0.6103851 | 4.447199 | 11.97542 | 2.7086 | 7.782086 | 1.123539 | 1.451732 | 0.6130912 | 3.043219 | 11.29751
PreconditioningA | 3-Recover | 116.51 | 36.3 | 7880 | 10175 | 862 | 3162 | 11.4 | 39.2 | 2.961039 | 10.18182 | 1.125714 | 1.453571 | 0.6111326 | 3.333284 | 14.8 | 2.028161 | 9.525199 | 1.122827 | 1.450877 | 0.613842 | 2.277274 | 13.81989
PreconditioningA | 3-Recover | 116.58 | 36.3 | 7880 | 10168 | 862 | 3155 | 11.4 | 39.9 | 2.961039 | 10.36364 | 1.125714 | 1.452571 | 0.6115533 | 3.333284 | 15.05392 | 2.029557 | 9.687428 | 1.122827 | 1.449879 | 0.6142645 | 2.278842 | 14.0456
PreconditioningA | 3-Recover | 116.64 | 36.3 | 7880 | 10161 | 862 | 3148 | 11.4 | 39.2 | 2.961039 | 10.18182 | 1.125714 | 1.451571 | 0.6119746 | 3.333284 | 14.77964 | 2.030956 | 9.525199 | 1.122827 | 1.448881 | 0.6146877 | 2.280412 | 13.80088
PreconditioningA | 3-Recover | 116.71 | 36.3 | 7880 | 10155 | 862 | 3142 | 12.1 | 36.9 | 3.142857 | 9.584416 | 1.125714 | 1.450714 | 0.6123362 | 3.537959 | 13.90425 | 2.158041 | 8.992158 | 1.122827 | 1.448025 | 0.6150509 | 2.423107 | 13.02087
PreconditioningA | 3-Recover | 116.78 | 36.3 | 7878 | 10149 | 860 | 3136 | 12.1 | 30.2 | 3.142857 | 7.844156 | 1.125429 | 1.449857 | 0.6128538 | 3.537061 | 11.37291 | 2.159317 | 7.441277 | 1.122542 | 1.44717 | 0.6155707 | 2.423924 | 10.76879
PreconditioningA | 3-Recover | 116.84 | 36.3 | 7877 | 10144 | 859 | 3131 | 12.9 | 41.4 | 3.350649 | 10.75325 | 1.125286 | 1.449143 | 0.6132337 | 3.770438 | 15.58299 | 2.304407 | 10.03889 | 1.1224 | 1.446457 | 0.6159524 | 2.586465 | 14.52081
PreconditioningA | 3-Recover | 116.91 | 36.3 | 7875 | 10137 | 857 | 3124 | 6.9 | 54.8 | 1.792208 | 14.23377 | 1.125 | 1.448143 | 0.613813 | 2.016234 | 20.61253 | 1.225062 | 13.14895 | 1.122115 | 1.445458 | 0.6165342 | 1.374659 | 19.00625
PreconditioningA | 3-Recover | 116.98 | 36.3 | 7874 | 10131 | 856 | 3118 | 10.6 | 37.7 | 2.753247 | 9.792208 | 1.124857 | 1.447286 | 0.6142545 | 3.097009 | 14.17212 | 1.892759 | 9.184557 | 1.121972 | 1.444603 | 0.6169777 | 2.123623 | 13.26804
PreconditioningA | 3-Recover | 117.04 | 36.3 | 7874 | 10124 | 856 | 3111 | 11.4 | 38.4 | 2.961039 | 9.974026 | 1.124857 | 1.446286 | 0.6146792 | 3.330746 | 14.42529 | 2.038378 | 9.34691 | 1.121972 | 1.443605 | 0.6174043 | 2.287003 | 13.49324
PreconditioningA | 3-Recover | 117.11 | 36.3 | 7874 | 10117 | 856 | 3104 | 11.4 | 36.9 | 2.961039 | 9.584416 | 1.124857 | 1.445286 | 0.6151045 | 3.330746 | 13.85222 | 2.039788 | 8.99901 | 1.121972 | 1.442607 | 0.6178315 | 2.288586 | 12.98203
PreconditioningA | 3-Recover | 117.18 | 36.3 | 7873 | 10111 | 855 | 3098 | 12.1 | 33.2 | 3.142857 | 8.623377 | 1.124714 | 1.444429 | 0.6155477 | 3.534816 | 12.45585 | 2.167432 | 8.141891 | 1.12183 | 1.441751 | 0.6182766 | 2.43149 | 11.73858
PreconditioningA | 3-Recover | 117.24 | 36.3 | 7870 | 10106 | 852 | 3093 | 12.9 | 47.4 | 3.350649 | 12.31169 | 1.124286 | 1.443714 | 0.616087 | 3.767087 | 17.77456 | 2.313072 | 11.44012 | 1.121402 | 1.441038 | 0.6188183 | 2.593884 | 16.48565
PreconditioningA | 3-Recover | 117.31 | 36.3 | 7866 | 10100 | 848 | 3087 | 21.2 | 33.9 | 5.506494 | 8.805195 | 1.123714 | 1.442857 | 0.6167665 | 6.187725 | 12.70464 | 3.815219 | 8.311655 | 1.120832 | 1.440183 | 0.6195008 | 4.276221 | 11.9703
PreconditioningA | 3-Recover | 117.38 | 36.3 | 7860 | 10093 | 842 | 3080 | 11.4 | 29.5 | 2.961039 | 7.662338 | 1.122857 | 1.441857 | 0.6176654 | 3.324824 | 11.048 | 2.044639 | 7.295676 | 1.119977 | 1.439184 | 0.6204037 | 2.289949 | 10.49982
PreconditioningA | 3-Recover | 117.44 | 36.3 | 7860 | 10089 | 842 | 3076 | 9.1 | 37.7 | 2.363636 | 9.792208 | 1.122857 | 1.441286 | 0.6179103 | 2.654026 | 14.11337 | 1.629119 | 9.200916 | 1.119977 | 1.438614 | 0.6206497 | 1.824576 | 13.23657
PreconditioningA | 3-Recover | 117.51 | 36.3 | 7860 | 10081 | 842 | 3068 | 9.9 | 37.7 | 2.571429 | 9.792208 | 1.122857 | 1.440143 | 0.6184006 | 2.887347 | 14.10218 | 1.775337 | 9.200916 | 1.119977 | 1.437473 | 0.6211422 | 1.988337 | 13.22607
PreconditioningA | 3-Recover | 117.58 | 36.3 | 7860 | 10074 | 842 | 3061 | 9.9 | 35.4 | 2.571429 | 9.194805 | 1.122857 | 1.439143 | 0.6188303 | 2.887347 | 13.23264 | 1.776571 | 8.66652 | 1.119977 | 1.436475 | 0.6215738 | 1.989719 | 12.44924
PreconditioningA | 3-Recover | 117.64 | 36.3 | 7860 | 10069 | 842 | 3056 | 11.4 | 30.9 | 2.961039 | 8.025974 | 1.122857 | 1.438429 | 0.6191376 | 3.324824 | 11.54479 | 2.049512 | 7.620961 | 1.119977 | 1.435762 | 0.6218825 | 2.295407 | 10.94189
PreconditioningA | 3-Recover | 117.71 | 36.3 | 7858 | 10063 | 840 | 3050 | 11.4 | 43.6 | 2.961039 | 11.32468 | 1.122571 | 1.437571 | 0.6196645 | 3.323978 | 16.28003 | 2.050734 | 10.57445 | 1.119692 | 1.434907 | 0.6224116 | 2.296191 | 15.17335
PreconditioningA | 3-Recover | 117.78 | 36.3 | 7855 | 10057 | 837 | 3044 | 13.7 | 38.4 | 3.558442 | 9.974026 | 1.122143 | 1.436714 | 0.6202709 | 3.99308 | 14.32983 | 2.469613 | 9.369519 | 1.119265 | 1.434051 | 0.6230208 | 2.764151 | 13.43637
PreconditioningA | 3-Recover | 117.84 | 36.3 | 7851 | 10051 | 833 | 3038 | 11.4 | 39.2 | 2.961039 | 10.18182 | 1.121571 | 1.435857 | 0.6209574 | 3.321017 | 14.61964 | 2.053183 | 9.560383 | 1.118695 | 1.433195 | 0.6237104 | 2.296885 | 13.7019
PreconditioningA | 3-Recover | 117.91 | 36.3 | 7850 | 10045 | 832 | 3032 | 9.1 | 33.9 | 2.363636 | 8.805195 | 1.121429 | 1.435 | 0.6214075 | 2.650649 | 12.63545 | 1.636255 | 8.328596 | 1.118552 | 1.43234 | 0.6241624 | 1.830237 | 11.92938
PreconditioningA | 3-Recover | 117.98 | 36.3 | 7850 | 10038 | 832 | 3025 | 8.4 | 36.9 | 2.181818 | 9.584416 | 1.121429 | 1.434 | 0.6218408 | 2.446753 | 13.74405 | 1.510043 | 9.026523 | 1.118552 | 1.431342 | 0.6245977 | 1.689062 | 12.92004
PreconditioningA | 3-Recover | 118.04 | 36.3 | 7850 | 10033 | 832 | 3020 | 9.9 | 34.7 | 2.571429 | 9.012987 | 1.121429 | 1.433286 | 0.6221507 | 2.883673 | 12.91819 | 1.783831 | 8.51471 | 1.118552 | 1.430629 | 0.6249089 | 1.995308 | 12.18139
PreconditioningA | 3-Recover | 118.11 | 36.3 | 7850 | 10027 | 832 | 3014 | 11.4 | 30.2 | 2.961039 | 7.844156 | 1.121429 | 1.432429 | 0.622523 | 3.320594 | 11.23619 | 2.058097 | 7.467819 | 1.118552 | 1.429773 | 0.6252829 | 2.302089 | 10.67729
PreconditioningA | 3-Recover | 118.18 | 36.3 | 7846 | 10021 | 828 | 3008 | 15.9 | 30.9 | 4.12987 | 8.025974 | 1.120857 | 1.431571 | 0.6232133 | 4.628994 | 11.48976 | 2.879416 | 7.634559 | 1.117982 | 1.428918 | 0.6259762 | 3.219137 | 10.90916
PreconditioningA | 3-Recover | 118.24 | 36.3 | 7843 | 10016 | 825 | 3003 | 12.1 | 73.5 | 3.142857 | 19.09091 | 1.120429 | 1.430857 | 0.6237629 | 3.521347 | 27.31636 | 2.18799 | 17.55689 | 1.117555 | 1.428205 | 0.6265283 | 2.445199 | 25.07483
PreconditioningA | 3-Recover | 118.31 | 36.3 | 7843 | 10009 | 825 | 2996 | 3.1 | 54.8 | 0.8051948 | 14.23377 | 1.120429 | 1.429857 | 0.6241992 | 0.9021633 | 20.35225 | 0.5473801 | 13.20259 | 1.117555 | 1.427207 | 0.6269664 | 0.6117273 | 18.84283
PreconditioningA | 3-Recover | 118.38 | 36.3 | 7843 | 10001 | 825 | 2988 | 10.6 | 30.2 | 2.753247 | 7.844156 | 1.120429 | 1.428714 | 0.6246985 | 3.084816 | 11.20706 | 1.917363 | 7.474485 | 1.117555 | 1.426066 | 0.627468 | 2.142758 | 10.65911
PreconditioningA | 3-Recover | 118.44 | 36.3 | 7843 | 9996 | 825 | 2983 | 9.9 | 32.4 | 2.571429 | 8.415584 | 1.120429 | 1.428 | 0.6250109 | 2.881102 | 12.01745 | 1.790434 | 7.986755 | 1.117555 | 1.425353 | 0.6277818 | 2.000908 | 11.38394
PreconditioningA | 3-Recover | 118.51 | 36.3 | 7843 | 9991 | 825 | 2978 | 9.9 | 33.9 | 2.571429 | 8.805195 | 1.120429 | 1.427286 | 0.6253237 | 2.881102 | 12.56753 | 1.79133 | 8.33603 | 1.117555 | 1.42464 | 0.628096 | 2.001909 | 11.87584
PreconditioningA | 3-Recover | 118.58 | 36.3 | 7843 | 9984 | 825 | 2971 | 10.6 | 29.5 | 2.753247 | 7.662338 | 1.120429 | 1.426286 | 0.6257622 | 3.084816 | 10.92868 | 1.920628 | 7.31149 | 1.117555 | 1.423642 | 0.6285364 | 2.146407 | 10.40894
PreconditioningA | 3-Recover | 118.64 | 36.3 | 7842 | 9979 | 824 | 2966 | 14.4 | 3.3 | 3.74026 | 0.8571429 | 1.120286 | 1.425571 | 0.6261555 | 4.19016 | 1.221918 | 2.617022 | 1.210974 | 1.117412 | 1.422929 | 0.6289315 | 2.924293 | 1.72313
PreconditioningA | 3-Recover | 118.71 | 36.3 | 7837 | 9978 | 819 | 2965 | 11.4 | 30.9 | 2.961039 | 8.025974 | 1.119571 | 1.425429 | 0.6266178 | 3.315095 | 11.44045 | 2.068204 | 7.643327 | 1.1167 | 1.422786 | 0.6293958 | 2.309563 | 10.87482
PreconditioningA | 3-Recover | 118.78 | 36.3 | 7833 | 9973 | 815 | 2960 | 18.9 | 27.2 | 4.909091 | 7.064935 | 1.119 | 1.424714 | 0.6272521 | 5.493273 | 10.06551 | 3.442631 | 6.784585 | 1.11613 | 1.422073 | 0.6300329 | 3.842423 | 9.648177
PreconditioningA | 3-Recover | 118.84 | 36.3 | 7831 | 9967 | 813 | 2954 | 7.6 | 31.7 | 1.974026 | 8.233766 | 1.118714 | 1.423857 | 0.62779 | 2.208371 | 11.72371 | 1.374217 | 7.835748 | 1.115845 | 1.421218 | 0.6305732 | 1.533413 | 11.1363
PreconditioningA | 3-Recover | 118.91 | 36.3 | 7831 | 9961 | 813 | 2948 | 11.4 | 31.7 | 2.961039 | 8.233766 | 1.118714 | 1.423 | 0.6281682 | 3.312557 | 11.71665 | 2.071734 | 7.835748 | 1.115845 | 1.420362 | 0.630953 | 2.311734 | 11.1296
PreconditioningA | 3-Recover | 118.98 | 36.3 | 7831 | 9955 | 813 | 2942 | 9.1 | 33.2 | 2.363636 | 8.623377 | 1.118714 | 1.422143 | 0.6285468 | 2.644234 | 12.26367 | 1.651048 | 8.185559 | 1.115845 | 1.419507 | 0.6313333 | 1.842314 | 11.61945
PreconditioningA | 3-Recover | 119.04 | 36.3 | 7831 | 9949 | 813 | 2936 | 9.9 | 32.4 | 2.571429 | 8.415584 | 1.118714 | 1.421286 | 0.6289258 | 2.876694 | 11.96095 | 1.798892 | 7.998993 | 1.115845 | 1.418651 | 0.6317141 | 2.007285 | 11.34778
PreconditioningA | 3-Recover | 119.11 | 36.3 | 7831 | 9944 | 813 | 2931 | 10.6 | 30.2 | 2.753247 | 7.844156 | 1.118714 | 1.420571 | 0.6292421 | 3.080096 | 11.14318 | 1.928353 | 7.485938 | 1.115845 | 1.417938 | 0.6320317 | 2.151743 | 10.6146
PreconditioningA | 3-Recover | 119.18 | 36.3 | 7831 | 9937 | 813 | 2924 | 12.1 | 2.6 | 3.142857 | 0.6753247 | 1.118714 | 1.419571 | 0.6296853 | 3.515959 | 0.9586716 | 2.205385 | 1.049431 | 1.115845 | 1.41694 | 0.6324769 | 2.460868 | 1.48698
PreconditioningA | 3-Recover | 119.24 | 36.3 | 7827 | 9937 | 809 | 2924 | 12.1 | 14.5 | 3.142857 | 3.766234 | 1.118143 | 1.419571 | 0.6300071 | 3.514163 | 5.346438 | 2.205385 | 3.826546 | 1.115275 | 1.41694 | 0.6328002 | 2.459611 | 5.421986
PreconditioningA | 3-Recover | 119.31 | 36.3 | 7824 | 9932 | 806 | 2919 | 5.4 | 54.8 | 1.402597 | 14.23377 | 1.117714 | 1.418857 | 0.630566 | 1.567703 | 20.19568 | 0.9745353 | 13.23466 | 1.114848 | 1.416227 | 0.6333615 | 1.086458 | 18.74328
PreconditioningA | 3-Recover | 119.38 | 36.3 | 7824 | 9924 | 806 | 2911 | 0.1 | 56.3 | 0.02597403 | 14.62338 | 1.117714 | 1.417714 | 0.6310743 | 0.02903154 | 20.73177 | 0 | 13.58478 | 1.114848 | 1.415086 | 0.6338721 | 0 | 19.22363
PreconditioningA | 3-Recover | 119.44 | 36.3 | 7824 | 9919 | 806 | 2906 | 9.1 | 29.5 | 2.363636 | 7.662338 | 1.117714 | 1.417 | 0.6313924 | 2.64187 | 10.85753 | 1.65704 | 7.329245 | 1.114848 | 1.414373 | 0.6341916 | 1.847347 | 10.36629
PreconditioningA | 3-Recover | 119.51 | 36.3 | 7824 | 9912 | 806 | 2899 | 8.4 | 31.7 | 2.181818 | 8.233766 | 1.117714 | 1.416 | 0.6318383 | 2.438649 | 11.65901 | 1.529239 | 7.842759 | 1.114848 | 1.413375 | 0.6346395 | 1.704868 | 11.08476
PreconditioningA | 3-Recover | 119.58 | 36.3 | 7824 | 9906 | 806 | 2893 | 7.6 | 32.4 | 1.974026 | 8.415584 | 1.117714 | 1.415143 | 0.632221 | 2.206397 | 11.90925 | 1.382679 | 8.00615 | 1.114848 | 1.41252 | 0.6350239 | 1.541476 | 11.30884
PreconditioningA | 3-Recover | 119.64 | 36.3 | 7824 | 9901 | 806 | 2888 | 8.4 | 28.7 | 2.181818 | 7.454545 | 1.117714 | 1.414429 | 0.6325403 | 2.438649 | 10.54392 | 1.530938 | 7.142513 | 1.114848 | 1.411807 | 0.6353445 | 1.706762 | 10.08385
PreconditioningA | 3-Recover | 119.71 | 36.3 | 7824 | 9895 | 806 | 2882 | 11.4 | 3.3 | 2.961039 | 0.8571429 | 1.117714 | 1.413571 | 0.6329238 | 3.309596 | 1.211633 | 2.085552 | 1.21376 | 1.114848 | 1.410951 | 0.6357298 | 2.325073 | 1.712556
PreconditioningA | 3-Recover | 119.78 | 36.3 | 7821 | 9894 | 803 | 2881 | 12.9 | 12.3 | 3.350649 | 3.194805 | 1.117286 | 1.413429 | 0.6332306 | 3.743633 | 4.515629 | 2.362634 | 3.315771 | 1.11442 | 1.410808 | 0.6360379 | 2.632967 | 4.677918
PreconditioningA | 3-Recover | 119.84 | 36.3 | 7817 | 9891 | 799 | 2878 | 15.2 | 8.6 | 3.948052 | 2.233766 | 1.116714 | 1.413 | 0.6337468 | 4.408846 | 3.156312 | 2.788015 | 2.453057 | 1.11385 | 1.410381 | 0.6365564 | 3.105431 | 3.459744
PreconditioningA | 3-Recover | 119.91 | 36.3 | 7812 | 9888 | 794 | 2875 | 12.9 | 16.8 | 3.350649 | 4.363636 | 1.116 | 1.412571 | 0.6343448 | 3.739325 | 6.163948 | 2.364068 | 4.371574 | 1.113138 | 1.409953 | 0.6371571 | 2.631533 | 6.163713
PreconditioningA | 3-Recover | 119.98 | 36.3 | 7808 | 9885 | 790 | 2872 | 11.4 | 21.2 | 2.961039 | 5.506494 | 1.115429 | 1.412143 | 0.6348624 | 3.302827 | 7.775955 | 2.087662 | 5.402946 | 1.112568 | 1.409525 | 0.637677 | 2.322665 | 7.615588
PreconditioningA | 3-Recover | 120.04 | 36.3 | 7808 | 9879 | 790 | 2866 | 7.6 | 33.9 | 1.974026 | 8.805195 | 1.115429 | 1.411286 | 0.635248 | 2.201885 | 12.42665 | 1.386458 | 8.373396 | 1.112568 | 1.40867 | 0.6380643 | 1.542528 | 11.79535
PreconditioningA | 3-Recover | 120.11 | 36.3 | 7808 | 9874 | 790 | 2861 | 7.6 | 32.4 | 1.974026 | 8.415584 | 1.115429 | 1.410571 | 0.6355697 | 2.201885 | 11.87078 | 1.38716 | 8.022556 | 1.112568 | 1.407957 | 0.6383874 | 1.543309 | 11.29541
PreconditioningA | 3-Recover | 120.18 | 36.3 | 7808 | 9868 | 790 | 2855 | 7.6 | 30.9 | 1.974026 | 8.025974 | 1.115429 | 1.409714 | 0.6359561 | 2.201885 | 11.31433 | 1.388003 | 7.671715 | 1.112568 | 1.407101 | 0.6387755 | 1.544248 | 10.79488
PreconditioningA | 3-Recover | 120.24 | 36.3 | 7808 | 9863 | 790 | 2850 | 7.6 | 31.7 | 1.974026 | 8.233766 | 1.115429 | 1.409 | 0.6362785 | 2.201885 | 11.60138 | 1.388707 | 7.85883 | 1.112568 | 1.406388 | 0.6390993 | 1.545031 | 11.05257
PreconditioningA | 3-Recover | 120.31 | 36.3 | 7808 | 9857 | 790 | 2844 | 8.4 | 22.7 | 2.181818 | 5.896104 | 1.115429 | 1.408143 | 0.6366658 | 2.433662 | 8.302557 | 1.537771 | 5.753786 | 1.112568 | 1.405533 | 0.6394884 | 1.710875 | 8.087134
PreconditioningA | 3-Recover | 120.38 | 36.3 | 7808 | 9853 | 790 | 2840 | 10.6 | 4.8 | 2.753247 | 1.246753 | 1.115429 | 1.407571 | 0.6369243 | 3.07105 | 1.754894 | 1.946163 | 1.567088 | 1.112568 | 1.404962 | 0.639748 | 2.165238 | 2.2017
PreconditioningA | 3-Recover | 120.44 | 36.3 | 7808 | 9851 | 790 | 2838 | 12.9 | 10.1 | 3.350649 | 2.623377 | 1.115429 | 1.407286 | 0.6370536 | 3.73741 | 3.69184 | 2.372947 | 2.806725 | 1.112568 | 1.404677 | 0.6398779 | 2.640064 | 3.942542
PreconditioningA | 3-Recover | 120.51 | 36.3 | 7804 | 9850 | 786 | 2837 | 13.7 | 13 | 3.558442 | 3.376623 | 1.114857 | 1.407143 | 0.6374448 | 3.967154 | 4.751391 | 2.521512 | 3.486803 | 1.111998 | 1.404534 | 0.6402708 | 2.803916 | 4.897335
PreconditioningA | 3-Recover | 120.58 | 36.3 | 7801 | 9846 | 783 | 2833 | 8.4 | 48.1 | 2.181818 | 12.49351 | 1.114429 | 1.406571 | 0.637949 | 2.431481 | 17.57301 | 1.539489 | 11.70518 | 1.11157 | 1.403964 | 0.6407773 | 1.711251 | 16.43365
PreconditioningA | 3-Recover | 120.64 | 36.3 | 7801 | 9840 | 783 | 2827 | 7.6 | 30.9 | 1.974026 | 8.025974 | 1.114429 | 1.405714 | 0.638338 | 2.199911 | 11.28223 | 1.391953 | 7.678599 | 1.11157 | 1.403109 | 0.641168 | 1.547254 | 10.77391
PreconditioningA | 3-Recover | 120.71 | 36.3 | 7801 | 9834 | 783 | 2821 | 8.4 | 26.5 | 2.181818 | 6.883117 | 1.114429 | 1.404857 | 0.6387275 | 2.431481 | 9.669796 | 1.541368 | 6.648543 | 1.11157 | 1.402253 | 0.6415592 | 1.713339 | 9.322939
PreconditioningA | 3-Recover | 120.78 | 36.3 | 7801 | 9827 | 783 | 2814 | 7.6 | 29.5 | 1.974026 | 7.662338 | 1.114429 | 1.403857 | 0.6391825 | 2.199911 | 10.75683 | 1.393794 | 7.350854 | 1.11157 | 1.401255 | 0.6420162 | 1.5493 | 10.30042
PreconditioningA | 3-Recover | 120.84 | 36.3 | 7801 | 9822 | 783 | 2809 | 8.4 | 28 | 2.181818 | 7.272727 | 1.114429 | 1.403143 | 0.6395078 | 2.431481 | 10.20468 | 1.543251 | 6.999699 | 1.11157 | 1.400542 | 0.642343 | 1.715432 | 9.803371
PreconditioningA | 3-Recover | 120.91 | 36.3 | 7801 | 9815 | 783 | 2802 | 6.9 | 25.7 | 1.792208 | 6.675325 | 1.114429 | 1.402143 | 0.6399639 | 1.997288 | 9.359759 | 1.265252 | 6.46126 | 1.11157 | 1.399544 | 0.6428011 | 1.406417 | 9.042816
PreconditioningA | 3-Recover | 120.98 | 36.3 | 7801 | 9811 | 783 | 2798 | 9.9 | 8.6 | 2.571429 | 2.233766 | 1.114429 | 1.401571 | 0.6402248 | 2.865673 | 3.130783 | 1.824195 | 2.458088 | 1.11157 | 1.398973 | 0.6430632 | 2.027721 | 3.4388
PreconditioningA | 3-Recover | 121.04 | 36.3 | 7799 | 9809 | 781 | 2796 | 8.4 | 16.8 | 2.181818 | 4.363636 | 1.114143 | 1.401286 | 0.6405196 | 2.430857 | 6.114701 | 1.545296 | 4.378861 | 1.111285 | 1.398688 | 0.6433592 | 1.717265 | 6.12466
PreconditioningA | 3-Recover | 121.11 | 36.3 | 7796 | 9808 | 778 | 2795 | 12.1 | 12.3 | 3.142857 | 3.194805 | 1.113714 | 1.401143 | 0.6408314 | 3.500245 | 4.476378 | 2.234391 | 3.326404 | 1.110858 | 1.398546 | 0.6436724 | 2.482091 | 4.652127
PreconditioningA | 3-Recover | 121.18 | 36.3 | 7793 | 9803 | 775 | 2790 | 6.1 | 20.5 | 1.584416 | 5.324675 | 1.113286 | 1.400429 | 0.6414051 | 1.763907 | 7.456827 | 1.117765 | 5.249305 | 1.11043 | 1.397833 | 0.6442487 | 1.241201 | 7.337649
PreconditioningA | 3-Recover | 121.24 | 36.3 | 7793 | 9799 | 775 | 2786 | 10.6 | 7.8 | 2.753247 | 2.025974 | 1.113286 | 1.399857 | 0.6416669 | 3.06515 | 2.836074 | 1.956888 | 2.273136 | 1.11043 | 1.397262 | 0.6445116 | 2.172988 | 3.176168
PreconditioningA | 3-Recover | 121.31 | 36.3 | 7793 | 9795 | 775 | 2782 | 8.4 | 27.2 | 2.181818 | 7.064935 | 1.113286 | 1.399286 | 0.641929 | 2.428987 | 9.885863 | 1.547505 | 6.819409 | 1.11043 | 1.396692 | 0.6447748 | 1.718397 | 9.524613
PreconditioningA | 3-Recover | 121.38 | 36.3 | 7793 | 9788 | 775 | 2775 | 8.4 | 29.5 | 2.181818 | 7.662338 | 1.113286 | 1.398286 | 0.642388 | 2.428987 | 10.71414 | 1.548612 | 7.3584 | 1.11043 | 1.395694 | 0.645236 | 1.719626 | 10.27007
PreconditioningA | 3-Recover | 121.44 | 36.3 | 7793 | 9783 | 775 | 2770 | 7.6 | 28 | 1.974026 | 7.272727 | 1.113286 | 1.397571 | 0.6427164 | 2.197655 | 10.16416 | 1.400063 | 7.006884 | 1.11043 | 1.394981 | 0.6455657 | 1.554673 | 9.774469
PreconditioningA | 3-Recover | 121.51 | 36.3 | 7793 | 9775 | 775 | 2762 | 6.1 | 25 | 1.584416 | 6.493506 | 1.113286 | 1.396429 | 0.6432424 | 1.763907 | 9.067718 | 1.120967 | 6.303852 | 1.11043 | 1.39384 | 0.6460941 | 1.244756 | 8.786562
PreconditioningA | 3-Recover | 121.58 | 36.4 | 7793 | 9769 | 775 | 2756 | 8.4 | 18.3 | 2.181818 | 4.753247 | 1.113286 | 1.395571 | 0.6436374 | 2.428987 | 6.633495 | 1.551624 | 4.733748 | 1.11043 | 1.392984 | 0.6464909 | 1.72297 | 6.594037
PreconditioningA | 3-Recover | 121.64 | 36.4 | 7793 | 9768 | 775 | 2755 | 11.4 | 6.3 | 2.961039 | 1.636364 | 1.113286 | 1.395429 | 0.6437033 | 3.296482 | 2.283429 | 2.112668 | 1.92162 | 1.11043 | 1.392842 | 0.6465571 | 2.34597 | 2.676513
PreconditioningA | 3-Recover | 121.71 | 36.4 | 7793 | 9766 | 775 | 2753 | 10.6 | 3.3 | 2.753247 | 0.8571429 | 1.113286 | 1.395143 | 0.6438352 | 3.06515 | 1.195837 | 1.9635 | 1.218589 | 1.11043 | 1.392557 | 0.6466895 | 2.18033 | 1.696954
PreconditioningA | 3-Recover | 121.78 | 36.4 | 7792 | 9765 | 774 | 2752 | 10.6 | 16 | 2.753247 | 4.155844 | 1.113143 | 1.395 | 0.6439837 | 3.064757 | 5.797403 | 1.963702 | 4.195295 | 1.110288 | 1.392414 | 0.6468387 | 2.180274 | 5.841588
PreconditioningA | 3-Recover | 121.84 | 36.4 | 7789 | 9763 | 771 | 2750 | 15.9 | -10.1 | 4.12987 | -2.623377 | 1.112714 | 1.394714 | 0.6443637 | 4.595365 | -3.658861 | 2.955509 | -1.922607 | 1.10986 | 1.392129 | 0.6472204 | 3.280202 | -2.676517
PreconditioningA | 3-Recover | 121.91 | 36.4 | 7786 | 9761 | 768 | 2748 | 12.1 | 9.3 | 3.142857 | 2.415584 | 1.112286 | 1.394429 | 0.6447441 | 3.495755 | 3.36836 | 2.24515 | 2.627012 | 1.109433 | 1.391844 | 0.6476025 | 2.490843 | 3.65639
PreconditioningA | 3-Recover | 121.98 | 36.4 | 7783 | 9760 | 765 | 2747 | 7.6 | 28.7 | 1.974026 | 7.454545 | 1.111857 | 1.394286 | 0.6450587 | 2.194835 | 10.39377 | 1.403363 | 7.180139 | 1.109005 | 1.391701 | 0.6479185 | 1.556337 | 9.992607
PreconditioningA | 3-Recover | 122.04 | 36.4 | 7783 | 9755 | 765 | 2742 | 7.6 | 30.9 | 1.974026 | 8.025974 | 1.111857 | 1.393571 | 0.6453893 | 2.194835 | 11.18477 | 1.404082 | 7.696358 | 1.109005 | 1.390988 | 0.6482506 | 1.557134 | 10.70554
PreconditioningA | 3-Recover | 122.11 | 36.4 | 7783 | 9749 | 765 | 2736 | 8.4 | 27.2 | 2.181818 | 7.064935 | 1.111857 | 1.392714 | 0.6457865 | 2.42587 | 9.839436 | 1.554807 | 6.828171 | 1.109005 | 1.390133 | 0.6486495 | 1.724289 | 9.492063
PreconditioningA | 3-Recover | 122.18 | 36.4 | 7783 | 9743 | 765 | 2730 | 8.4 | 27.2 | 2.181818 | 7.064935 | 1.111857 | 1.391857 | 0.6461842 | 2.42587 | 9.83338 | 1.555764 | 6.828171 | 1.109005 | 1.389277 | 0.649049 | 1.725351 | 9.486221
PreconditioningA | 3-Recover | 122.24 | 36.4 | 7783 | 9737 | 765 | 2724 | 7.6 | 25.7 | 1.974026 | 6.675325 | 1.111857 | 1.391 | 0.6465824 | 2.194835 | 9.285377 | 1.406677 | 6.476203 | 1.109005 | 1.388422 | 0.6494489 | 1.560013 | 8.9917
PreconditioningA | 3-Recover | 122.31 | 36.4 | 7783 | 9730 | 765 | 2717 | 6.9 | 20.5 | 1.792208 | 5.324675 | 1.111857 | 1.39 | 0.6470476 | 1.992679 | 7.401299 | 1.276305 | 5.256049 | 1.109005 | 1.387423 | 0.6499162 | 1.415429 | 7.292365
PreconditioningA | 3-Recover | 122.38 | 36.4 | 7783 | 9726 | 765 | 2713 | 10.6 | 4.8 | 2.753247 | 1.246753 | 1.111857 | 1.389429 | 0.6473137 | 3.061217 | 1.732275 | 1.971576 | 1.572122 | 1.109005 | 1.386853 | 0.6501834 | 2.186488 | 2.180302
PreconditioningA | 3-Recover | 122.44 | 36.4 | 7783 | 9724 | 765 | 2711 | 13.7 | -0.4 | 3.558442 | -0.1038961 | 1.111857 | 1.389143 | 0.6474468 | 3.956479 | -0.1443265 | 2.554185 | 0.3519676 | 1.109005 | 1.386568 | 0.6503172 | 2.832605 | 0.4880269
PreconditioningA | 3-Recover | 122.51 | 36.4 | 7780 | 9724 | 762 | 2711 | 11.4 | 13.8 | 2.961039 | 3.584416 | 1.111429 | 1.389143 | 0.6476965 | 3.290983 | 4.979265 | 2.122227 | 3.685348 | 1.108578 | 1.386568 | 0.6505679 | 2.352655 | 5.109985
PreconditioningA | 3-Recover | 122.58 | 36.4 | 7779 | 9721 | 761 | 2708 | 15.2 | -10.1 | 3.948052 | -2.623377 | 1.111286 | 1.388714 | 0.6479796 | 4.387414 | -3.643121 | 2.836772 | -1.925079 | 1.108435 | 1.38614 | 0.6508524 | 3.144379 | -2.668429
PreconditioningA | 3-Recover | 122.64 | 36.4 | 7774 | 9720 | 756 | 2707 | 9.1 | 27.2 | 2.363636 | 7.064935 | 1.110571 | 1.388571 | 0.6484631 | 2.624987 | 9.810167 | 1.690965 | 6.836076 | 1.107723 | 1.385997 | 0.651338 | 1.873121 | 9.474784
PreconditioningA | 3-Recover | 122.71 | 36.4 | 7774 | 9714 | 756 | 2701 | 12.1 | 28.7 | 3.142857 | 7.454545 | 1.110571 | 1.387714 | 0.6488636 | 3.490367 | 10.34478 | 2.256013 | 7.188451 | 1.107723 | 1.385142 | 0.6517403 | 2.499037 | 9.957025
PreconditioningA | 3-Recover | 122.78 | 36.4 | 7774 | 9707 | 756 | 2694 | 6.9 | 24.2 | 1.792208 | 6.285714 | 1.110571 | 1.386714 | 0.6493316 | 1.990375 | 8.71649 | 1.279329 | 6.131326 | 1.107723 | 1.384144 | 0.6522103 | 1.417142 | 8.486636
PreconditioningA | 3-Recover | 122.84 | 36.4 | 7774 | 9702 | 756 | 2689 | 7.6 | 26.5 | 1.974026 | 6.883117 | 1.110571 | 1.386 | 0.6496662 | 2.192297 | 9.54 | 1.411752 | 6.671634 | 1.107723 | 1.383431 | 0.6525464 | 1.56383 | 9.229744
PreconditioningA | 3-Recover | 122.91 | 36.4 | 7774 | 9696 | 756 | 2683 | 6.9 | 26.5 | 1.792208 | 6.883117 | 1.110571 | 1.385143 | 0.6500682 | 1.990375 | 9.5341 | 1.280781 | 6.671634 | 1.107723 | 1.382575 | 0.6529502 | 1.41875 | 9.224036
PreconditioningA | 3-Recover | 122.98 | 36.4 | 7774 | 9690 | 756 | 2677 | 6.1 | 25.7 | 1.584416 | 6.675325 | 1.110571 | 1.384286 | 0.6504707 | 1.759607 | 9.240557 | 1.1308 | 6.483701 | 1.107723 | 1.38172 | 0.6533545 | 1.252613 | 8.958657
PreconditioningA | 3-Recover | 123.04 | 36.4 | 7774 | 9685 | 756 | 2672 | 7.6 | 13.8 | 1.974026 | 3.584416 | 1.110571 | 1.383571 | 0.6508066 | 2.192297 | 4.959295 | 1.41423 | 3.688192 | 1.107723 | 1.381007 | 0.6536918 | 1.566575 | 5.093418
PreconditioningA | 3-Recover | 123.11 | 36.4 | 7774 | 9684 | 756 | 2671 | 9.1 | 16.8 | 2.363636 | 4.363636 | 1.110571 | 1.383429 | 0.6508738 | 2.624987 | 6.036779 | 1.697251 | 4.392942 | 1.107723 | 1.380864 | 0.6537593 | 1.880084 | 6.066056
PreconditioningA | 4-Stretch | 123.12 | 36.4 | 7774 | 9684 | 756 | 2671 | 7.6 | 16.8 | 1.974026 | 4.363636 | 1.110571 | 1.383429 | 0.6508738 | 2.192297 | 6.036779 | 1.414376 | 4.392942 | 1.107723 | 1.380864 | 0.6537593 | 1.566737 | 6.066056
PreconditioningA | 4-Stretch | 123.19 | 36.4 | 7783 | 9691 | 765 | 2678 | 12.1 | 36.9 | 3.142857 | 9.584416 | 1.111857 | 1.384429 | 0.6496515 | 3.494408 | 13.26894 | 2.261367 | 9.104228 | 1.109005 | 1.381862 | 0.6525316 | 2.507868 | 12.58079
PreconditioningA | 4-Stretch | 123.25 | 36.4 | 7790 | 9699 | 772 | 2686 | 9.9 | 22.7 | 2.571429 | 5.896104 | 1.112857 | 1.385571 | 0.6485324 | 2.861633 | 8.169473 | 1.84526 | 5.767081 | 1.110003 | 1.383003 | 0.6514075 | 2.048244 | 7.975891
PreconditioningA | 4-Stretch | 123.32 | 36.4 | 7799 | 9707 | 781 | 2694 | 6.9 | 27.2 | 1.792208 | 7.064935 | 1.114143 | 1.386714 | 0.6472501 | 1.996776 | 9.797046 | 1.279329 | 6.814163 | 1.111285 | 1.384144 | 0.6501196 | 1.4217 | 9.431781
PreconditioningA | 4-Stretch | 123.39 | 36.4 | 7807 | 9716 | 789 | 2703 | 6.1 | 27.2 | 1.584416 | 7.064935 | 1.115286 | 1.388 | 0.6459879 | 1.767076 | 9.80613 | 1.127774 | 6.80718 | 1.112425 | 1.385427 | 0.6488518 | 1.254564 | 9.430852
PreconditioningA | 4-Stretch | 123.45 | 36.4 | 7815 | 9723 | 797 | 2710 | 9.1 | 25.7 | 2.363636 | 6.675325 | 1.116429 | 1.389 | 0.644862 | 2.638831 | 9.272026 | 1.690443 | 6.449685 | 1.113565 | 1.386425 | 0.6477209 | 1.882419 | 8.942006
PreconditioningA | 4-Stretch | 123.52 | 36.4 | 7823 | 9732 | 805 | 2719 | 8.4 | 26.5 | 2.181818 | 6.883117 | 1.117571 | 1.390286 | 0.6436068 | 2.438338 | 9.569499 | 1.557523 | 6.629846 | 1.114705 | 1.387709 | 0.6464602 | 1.736179 | 9.200294
PreconditioningA | 4-Stretch | 123.59 | 36.4 | 7832 | 9741 | 814 | 2728 | 6.1 | 28 | 1.584416 | 7.272727 | 1.118857 | 1.391571 | 0.6422733 | 1.772735 | 10.12052 | 1.12488 | 6.971993 | 1.115987 | 1.388992 | 0.6451207 | 1.255352 | 9.684042
PreconditioningA | 4-Stretch | 123.65 | 36.4 | 7839 | 9748 | 821 | 2735 | 7.6 | 27.2 | 1.974026 | 7.064935 | 1.119857 | 1.392571 | 0.641239 | 2.210627 | 9.838427 | 1.40509 | 6.779392 | 1.116985 | 1.38999 | 0.6440818 | 1.569464 | 9.423287
PreconditioningA | 4-Stretch | 123.72 | 36.4 | 7848 | 9757 | 830 | 2744 | 9.1 | 28.7 | 2.363636 | 7.454545 | 1.121143 | 1.393857 | 0.6399128 | 2.649974 | 10.39057 | 1.684553 | 7.12067 | 1.118267 | 1.391273 | 0.6427497 | 1.88378 | 9.906799
PreconditioningA | 4-Stretch | 123.79 | 36.4 | 7855 | 9763 | 837 | 2750 | 8.4 | 28 | 2.181818 | 7.272727 | 1.122143 | 1.394714 | 0.6389496 | 2.448312 | 10.14338 | 1.552577 | 6.951579 | 1.119265 | 1.392129 | 0.6417823 | 1.737745 | 9.677493
PreconditioningA | 4-Stretch | 123.85 | 36.4 | 7862 | 9770 | 844 | 2757 | 8.4 | 27.2 | 2.181818 | 7.064935 | 1.123143 | 1.395714 | 0.6379233 | 2.450494 | 9.860631 | 1.551465 | 6.759559 | 1.120262 | 1.393127 | 0.6407515 | 1.738047 | 9.416925
PreconditioningA | 4-Stretch | 123.92 | 36.4 | 7871 | 9779 | 853 | 2766 | 9.1 | 28 | 2.363636 | 7.272727 | 1.124429 | 1.397 | 0.6366075 | 2.65774 | 10.16 | 1.680763 | 6.937447 | 1.121545 | 1.39441 | 0.6394298 | 1.885051 | 9.673649
PreconditioningA | 4-Stretch | 123.99 | 36.4 | 7880 | 9788 | 862 | 2775 | 9.9 | 29.5 | 2.571429 | 7.662338 | 1.125714 | 1.398286 | 0.6352957 | 2.894694 | 10.71414 | 1.828481 | 7.277159 | 1.122827 | 1.395694 | 0.6381122 | 2.053068 | 10.15669
PreconditioningA | 4-Stretch | 124.05 | 36.4 | 7887 | 9795 | 869 | 2782 | 9.1 | 30.2 | 2.363636 | 7.844156 | 1.126714 | 1.399286 | 0.6342782 | 2.663143 | 10.97622 | 1.678018 | 7.432786 | 1.123824 | 1.396692 | 0.6370902 | 1.885797 | 10.38131
PreconditioningA | 4-Stretch | 124.12 | 36.4 | 7896 | 9804 | 878 | 2791 | 9.1 | 30.9 | 2.363636 | 8.025974 | 1.128 | 1.400571 | 0.6329737 | 2.666182 | 11.24095 | 1.676477 | 7.586215 | 1.125107 | 1.397975 | 0.6357799 | 1.886216 | 10.60534
PreconditioningA | 4-Stretch | 124.19 | 36.4 | 7905 | 9813 | 887 | 2800 | 9.1 | 29.5 | 2.363636 | 7.662338 | 1.129286 | 1.401857 | 0.6316731 | 2.669221 | 10.7415 | 1.67494 | 7.254145 | 1.126389 | 1.399259 | 0.6344736 | 1.886634 | 10.15042
PreconditioningA | 4-Stretch | 124.25 | 36.4 | 7912 | 9820 | 894 | 2807 | 10.6 | 30.9 | 2.753247 | 8.025974 | 1.130286 | 1.402857 | 0.6306644 | 3.111955 | 11.25929 | 1.952703 | 7.570874 | 1.127387 | 1.400257 | 0.6334604 | 2.201452 | 10.60117
PreconditioningA | 4-Stretch | 124.32 | 36.4 | 7921 | 9829 | 903 | 2816 | 9.9 | 29.5 | 2.571429 | 7.662338 | 1.131571 | 1.404143 | 0.629371 | 2.909755 | 10.75902 | 1.820854 | 7.239492 | 1.128669 | 1.40154 | 0.6321612 | 2.055142 | 10.14644
PreconditioningA | 4-Stretch | 124.39 | 36.4 | 7928 | 9835 | 910 | 2822 | 6.1 | 30.9 | 1.584416 | 8.025974 | 1.132571 | 1.405 | 0.6284317 | 1.794464 | 11.27649 | 1.114129 | 7.555594 | 1.129667 | 1.402396 | 0.6312177 | 1.258594 | 10.59593
PreconditioningA | 4-Stretch | 124.45 | 36.4 | 7936 | 9843 | 918 | 2830 | 4.6 | 29.5 | 1.194805 | 7.662338 | 1.133714 | 1.406143 | 0.6272879 | 1.354568 | 10.77434 | 0.8349173 | 7.225808 | 1.130806 | 1.403536 | 0.6300689 | 0.9441299 | 10.14168
PreconditioningA | 4-Stretch | 124.52 | 36.4 | 7944 | 9851 | 926 | 2838 | 10.6 | 33.2 | 2.753247 | 8.623377 | 1.134857 | 1.407286 | 0.6261473 | 3.124542 | 12.13555 | 1.946558 | 8.069123 | 1.131946 | 1.404677 | 0.6289232 | 2.2034 | 11.33451
PreconditioningA | 4-Stretch | 124.59 | 36.4 | 7953 | 9860 | 935 | 2847 | 10.6 | 31.7 | 2.753247 | 8.233766 | 1.136143 | 1.408571 | 0.6248679 | 3.128082 | 11.59785 | 1.944782 | 7.715547 | 1.133229 | 1.40596 | 0.6276381 | 2.203882 | 10.84775
PreconditioningA | 4-Stretch | 124.65 | 36.4 | 7960 | 9867 | 942 | 2854 | 10.6 | 31.7 | 2.753247 | 8.233766 | 1.137143 | 1.409571 | 0.6238754 | 3.130835 | 11.60608 | 1.943402 | 7.708762 | 1.134226 | 1.406959 | 0.6266413 | 2.204257 | 10.84591
PreconditioningA | 4-Stretch | 124.72 | 36.4 | 7969 | 9876 | 951 | 2863 | 9.9 | 31.7 | 2.571429 | 8.233766 | 1.138429 | 1.410857 | 0.6226029 | 2.927388 | 11.61667 | 1.812189 | 7.700056 | 1.135509 | 1.408242 | 0.6253632 | 2.057756 | 10.84354
PreconditioningA | 4-Stretch | 124.79 | 36.4 | 7978 | 9885 | 960 | 2872 | 11.4 | 33.2 | 2.961039 | 8.623377 | 1.139714 | 1.412143 | 0.6213344 | 3.374738 | 12.17744 | 2.087662 | 8.034734 | 1.136791 | 1.409525 | 0.624089 | 2.373236 | 11.32516
PreconditioningA | 4-Stretch | 124.85 | 36.4 | 7985 | 9892 | 967 | 2879 | 12.1 | 32.4 | 3.142857 | 8.415584 | 1.140714 | 1.413143 | 0.6203504 | 3.585102 | 11.89242 | 2.215417 | 7.844723 | 1.137789 | 1.410523 | 0.6231006 | 2.520677 | 11.06517
PreconditioningA | 4-Stretch | 124.92 | 36.4 | 7994 | 9901 | 976 | 2888 | 12.9 | 33.2 | 3.350649 | 8.623377 | 1.142 | 1.414429 | 0.6190887 | 3.826442 | 12.19715 | 2.360964 | 8.018653 | 1.139071 | 1.411807 | 0.6218333 | 2.689305 | 11.32079
PreconditioningA | 4-Stretch | 124.99 | 36.4 | 8001 | 9907 | 983 | 2894 | 11.4 | 33.9 | 2.961039 | 8.805195 | 1.143 | 1.415286 | 0.6181725 | 3.384468 | 12.46187 | 2.083026 | 8.171414 | 1.140068 | 1.412662 | 0.620913 | 2.374792 | 11.54345
PreconditioningA | 4-Stretch | 125.05 | 36.4 | 8009 | 9914 | 991 | 2901 | 9.9 | 34.7 | 2.571429 | 9.012987 | 1.144143 | 1.416286 | 0.6171189 | 2.942082 | 12.76496 | 1.805243 | 8.34567 | 1.141208 | 1.41366 | 0.6198548 | 2.060158 | 11.79794
PreconditioningA | 4-Stretch | 125.12 | 36.4 | 8017 | 9923 | 999 | 2910 | 12.1 | 33.9 | 3.142857 | 8.805195 | 1.145286 | 1.417571 | 0.615944 | 3.599469 | 12.48199 | 2.208496 | 8.155105 | 1.142348 | 1.414944 | 0.6186747 | 2.522872 | 11.53901
PreconditioningA | 4-Stretch | 125.19 | 36.4 | 8026 | 9932 | 1008 | 2919 | 11.4 | 33.9 | 2.961039 | 8.805195 | 1.146571 | 1.418857 | 0.6146958 | 3.395043 | 12.49331 | 2.077783 | 8.145961 | 1.143631 | 1.416227 | 0.6174209 | 2.376216 | 11.53653
PreconditioningA | 4-Stretch | 125.25 | 36.4 | 8033 | 9939 | 1015 | 2926 | 12.1 | 34.7 | 3.142857 | 9.012987 | 1.147571 | 1.419857 | 0.6137276 | 3.606653 | 12.79715 | 2.204941 | 8.320736 | 1.144628 | 1.417225 | 0.6164484 | 2.523838 | 11.79236
PreconditioningA | 4-Stretch | 125.32 | 36.4 | 8042 | 9948 | 1024 | 2935 | 12.1 | 35.4 | 3.142857 | 9.194805 | 1.148857 | 1.421143 | 0.6124861 | 3.610694 | 13.06713 | 2.202946 | 8.470386 | 1.145911 | 1.418508 | 0.6152015 | 2.524379 | 12.01531
PreconditioningA | 4-Stretch | 125.39 | 36.4 | 8051 | 9956 | 1033 | 2943 | 12.1 | 36.2 | 3.142857 | 9.402597 | 1.150143 | 1.422286 | 0.6113098 | 3.614735 | 13.37318 | 2.201176 | 8.642384 | 1.147193 | 1.419649 | 0.61402 | 2.525174 | 12.26915
PreconditioningA | 4-Stretch | 125.45 | 36.4 | 8058 | 9964 | 1040 | 2951 | 12.1 | 35.4 | 3.142857 | 9.194805 | 1.151143 | 1.423429 | 0.6102884 | 3.617878 | 13.08815 | 2.199409 | 8.453567 | 1.14819 | 1.42079 | 0.612994 | 2.52534 | 12.01074
PreconditioningA | 4-Stretch | 125.52 | 36.4 | 8067 | 9972 | 1049 | 2959 | 13.7 | 36.2 | 3.558442 | 9.402597 | 1.152429 | 1.424571 | 0.6091184 | 4.10085 | 13.39467 | 2.490664 | 8.625243 | 1.149473 | 1.421931 | 0.6118189 | 2.86295 | 12.2645
PreconditioningA | 4-Stretch | 125.59 | 36.4 | 8076 | 9981 | 1058 | 2968 | 12.1 | 34.7 | 3.142857 | 9.012987 | 1.153714 | 1.425857 | 0.607891 | 3.625959 | 12.85123 | 2.195663 | 8.276433 | 1.150755 | 1.423214 | 0.610586 | 2.52667 | 11.77914
PreconditioningA | 4-Stretch | 125.65 | 36.4 | 8081 | 9988 | 1063 | 2975 | 12.9 | 35.4 | 3.350649 | 9.194805 | 1.154429 | 1.426857 | 0.6070891 | 3.868085 | 13.11967 | 2.340399 | 8.429507 | 1.151468 | 1.424212 | 0.6097805 | 2.694894 | 12.00541
PreconditioningA | 4-Stretch | 125.72 | 36.4 | 8090 | 9996 | 1072 | 2983 | 13.7 | 35.4 | 3.558442 | 9.194805 | 1.155714 | 1.428 | 0.6059284 | 4.112542 | 13.13018 | 2.484684 | 8.420129 | 1.15275 | 1.425353 | 0.6086147 | 2.864219 | 12.00166
PreconditioningA | 4-Stretch | 125.79 | 36.4 | 8099 | 10005 | 1081 | 2992 | 13.7 | 36.9 | 3.558442 | 9.584416 | 1.157 | 1.429286 | 0.6047106 | 4.117117 | 13.69887 | 2.482449 | 8.749007 | 1.154032 | 1.426636 | 0.6073915 | 2.864826 | 12.48165
PreconditioningA | 4-Stretch | 125.85 | 36.4 | 8106 | 10013 | 1088 | 3000 | 16.7 | 36.9 | 4.337662 | 9.584416 | 1.158 | 1.430429 | 0.6037057 | 5.023013 | 13.70982 | 3.027627 | 8.741452 | 1.15503 | 1.427777 | 0.6063821 | 3.496999 | 12.48084
PreconditioningA | 4-Stretch | 125.92 | 36.4 | 8115 | 10021 | 1097 | 3008 | 13.7 | 38.4 | 3.558442 | 9.974026 | 1.159286 | 1.431571 | 0.6025547 | 4.12525 | 14.27853 | 2.478485 | 9.069325 | 1.156312 | 1.428918 | 0.6052261 | 2.865903 | 12.95932
PreconditioningA | 4-Stretch | 125.99 | 36.4 | 8123 | 10030 | 1105 | 3017 | 16.7 | 38.4 | 4.337662 | 9.974026 | 1.160429 | 1.432857 | 0.6014211 | 5.033547 | 14.29135 | 3.022495 | 9.060393 | 1.157452 | 1.430201 | 0.6040875 | 3.498394 | 12.95818
PreconditioningA | 4-Stretch | 126.05 | 36.4 | 8131 | 10037 | 1113 | 3024 | 15.2 | 39.2 | 3.948052 | 10.18182 | 1.161571 | 1.433857 | 0.6004104 | 4.585944 | 14.59927 | 2.74746 | 9.23116 | 1.158592 | 1.431199 | 0.6030722 | 3.183186 | 13.21163
PreconditioningA | 4-Stretch | 126.12 | 36.4 | 8140 | 10046 | 1122 | 3033 | 15.2 | 39.2 | 3.948052 | 10.18182 | 1.162857 | 1.435143 | 0.5992092 | 4.59102 | 14.61236 | 2.744999 | 9.220954 | 1.159875 | 1.432483 | 0.6018657 | 3.183855 | 13.20886
PreconditioningA | 4-Stretch | 126.19 | 36.4 | 8148 | 10054 | 1130 | 3041 | 15.2 | 40.6 | 3.948052 | 10.54545 | 1.164 | 1.436286 | 0.5981446 | 4.595532 | 15.14629 | 2.742815 | 9.525688 | 1.161015 | 1.433623 | 0.6007964 | 3.184448 | 13.65625
PreconditioningA | 4-Stretch | 126.25 | 36.4 | 8154 | 10060 | 1136 | 3047 | 15.2 | 37.7 | 3.948052 | 9.792208 | 1.164857 | 1.437143 | 0.597348 | 4.598917 | 14.0728 | 2.741179 | 8.869169 | 1.161869 | 1.434479 | 0.5999962 | 3.184892 | 12.72263
PreconditioningA | 4-Stretch | 126.32 | 36.4 | 8163 | 10069 | 1145 | 3056 | 15.2 | 42.1 | 3.948052 | 10.93506 | 1.166143 | 1.438429 | 0.596156 | 4.603993 | 15.72931 | 2.738729 | 9.843767 | 1.163152 | 1.435762 | 0.598799 | 3.185558 | 14.13331
PreconditioningA | 4-Stretch | 126.39 | 36.4 | 8171 | 10077 | 1153 | 3064 | 15.9 | 40.6 | 4.12987 | 10.54545 | 1.167286 | 1.439571 | 0.5950995 | 4.820738 | 15.18094 | 2.863415 | 9.498875 | 1.164292 | 1.436903 | 0.5977378 | 3.33385 | 13.64896
PreconditioningA | 4-Stretch | 126.45 | 36.4 | 8179 | 10085 | 1161 | 3072 | 16.7 | 40.6 | 4.337662 | 10.54545 | 1.168429 | 1.440714 | 0.5940459 | 5.068249 | 15.19299 | 3.006011 | 9.489584 | 1.165432 | 1.438044 | 0.5966795 | 3.503301 | 13.64644
PreconditioningA | 4-Stretch | 126.52 | 36.4 | 8188 | 10094 | 1170 | 3081 | 15.2 | 41.4 | 3.948052 | 10.75325 | 1.169714 | 1.442 | 0.5928638 | 4.618093 | 15.50618 | 2.731946 | 9.657584 | 1.166714 | 1.439327 | 0.5954922 | 3.1874 | 13.90042
PreconditioningA | 4-Stretch | 126.59 | 36.4 | 8196 | 10102 | 1178 | 3089 | 17.4 | 43.6 | 4.519481 | 11.32468 | 1.170857 | 1.443143 | 0.5918161 | 5.291666 | 16.34312 | 3.127499 | 10.13836 | 1.167854 | 1.440468 | 0.5944398 | 3.652462 | 14.60399
PreconditioningA | 4-Stretch | 126.65 | 36.4 | 8204 | 10110 | 1186 | 3097 | 15.9 | 44.4 | 4.12987 | 11.53247 | 1.172 | 1.444286 | 0.5907711 | 4.840208 | 16.65618 | 2.854068 | 10.30656 | 1.168994 | 1.441608 | 0.5933902 | 3.336389 | 14.85803
PreconditioningA | 4-Stretch | 126.72 | 36.4 | 8212 | 10118 | 1194 | 3105 | 18.2 | 44.4 | 4.727273 | 11.53247 | 1.173143 | 1.445429 | 0.589729 | 5.545766 | 16.66936 | 3.266949 | 10.29652 | 1.170134 | 1.442749 | 0.5923434 | 3.822768 | 14.8553
PreconditioningA | 4-Stretch | 126.79 | 36.4 | 8221 | 10127 | 1203 | 3114 | 18.2 | 44.4 | 4.727273 | 11.53247 | 1.174429 | 1.446714 | 0.5885598 | 5.551844 | 16.68419 | 3.264045 | 10.28525 | 1.171416 | 1.444033 | 0.5911691 | 3.823556 | 14.85223
PreconditioningA | 4-Stretch | 126.85 | 36.4 | 8227 | 10133 | 1209 | 3120 | 15.2 | 37.7 | 3.948052 | 9.792208 | 1.175286 | 1.447571 | 0.5877823 | 4.640089 | 14.17492 | 2.721431 | 8.790471 | 1.172271 | 1.444888 | 0.5903882 | 3.190256 | 12.70125
PreconditioningA | 4-Stretch | 126.92 | 36.4 | 8235 | 10142 | 1217 | 3129 | 18.9 | 46.6 | 4.909091 | 12.1039 | 1.176429 | 1.448857 | 0.5866902 | 5.775195 | 17.53682 | 3.385265 | 10.75565 | 1.173411 | 1.446171 | 0.5892913 | 3.972308 | 15.55451
PreconditioningA | 4-Stretch | 126.99 | 36.4 | 8244 | 10150 | 1226 | 3137 | 17.4 | 45.9 | 4.519481 | 11.92208 | 1.177714 | 1.45 | 0.5855878 | 5.322657 | 17.28701 | 3.112709 | 10.58884 | 1.174694 | 1.447312 | 0.588184 | 3.656479 | 15.32536
PreconditioningA | 4-Stretch | 127.05 | 36.4 | 8252 | 10158 | 1234 | 3145 | 20.4 | 46.6 | 5.298701 | 12.1039 | 1.178857 | 1.451143 | 0.5845594 | 6.246412 | 17.56448 | 3.649608 | 10.73349 | 1.175834 | 1.448453 | 0.587151 | 4.291332 | 15.54695
PreconditioningA | 4-Stretch | 127.12 | 36.4 | 8260 | 10166 | 1242 | 3153 | 18.9 | 45.9 | 4.909091 | 11.92208 | 1.18 | 1.452286 | 0.5835337 | 5.792727 | 17.31426 | 3.377273 | 10.56833 | 1.176973 | 1.449594 | 0.5861207 | 3.974961 | 15.31978
PreconditioningA | 4-Stretch | 127.19 | 36.4 | 8269 | 10175 | 1251 | 3162 | 21.2 | 48.1 | 5.506494 | 12.49351 | 1.181286 | 1.453571 | 0.582383 | 6.504742 | 18.1602 | 3.787097 | 11.0427 | 1.178256 | 1.450877 | 0.5849649 | 4.46217 | 16.02161
PreconditioningA | 4-Stretch | 127.25 | 36.4 | 8276 | 10182 | 1258 | 3169 | 21.2 | 46.6 | 5.506494 | 12.1039 | 1.182286 | 1.454571 | 0.5814903 | 6.510249 | 17.60598 | 3.784494 | 10.70236 | 1.179253 | 1.451875 | 0.5840683 | 4.462877 | 15.53849
PreconditioningA | 4-Stretch | 127.32 | 36.4 | 8285 | 10191 | 1267 | 3178 | 20.4 | 47.4 | 5.298701 | 12.31169 | 1.183571 | 1.455857 | 0.5803457 | 6.271391 | 17.92406 | 3.63779 | 10.86708 | 1.180536 | 1.453158 | 0.5829186 | 4.294542 | 15.79159
PreconditioningA | 4-Stretch | 127.39 | 36.4 | 8294 | 10200 | 1276 | 3187 | 21.9 | 48.9 | 5.688312 | 12.7013 | 1.184857 | 1.457143 | 0.5792044 | 6.739837 | 18.50761 | 3.903146 | 11.18557 | 1.181818 | 1.454442 | 0.5817722 | 4.612808 | 16.26876
PreconditioningA | 4-Stretch | 127.45 | 36.4 | 8301 | 10207 | 1283 | 3194 | 19.7 | 50.3 | 5.116883 | 13.06494 | 1.185857 | 1.458143 | 0.5783191 | 6.067892 | 19.05054 | 3.506844 | 11.48414 | 1.182816 | 1.45544 | 0.580883 | 4.147949 | 16.71448
PreconditioningA | 4-Stretch | 127.52 | 36.4 | 8308 | 10215 | 1290 | 3202 | 21.2 | 49.6 | 5.506494 | 12.88312 | 1.186857 | 1.459286 | 0.5773793 | 6.535421 | 18.80015 | 3.772268 | 11.32059 | 1.183813 | 1.456581 | 0.579939 | 4.46566 | 16.48936
PreconditioningA | 4-Stretch | 127.59 | 36.4 | 8317 | 10224 | 1299 | 3211 | 19.7 | 49.6 | 5.116883 | 12.88312 | 1.188143 | 1.460571 | 0.5762468 | 6.079588 | 18.81671 | 3.501013 | 11.30834 | 1.185095 | 1.457864 | 0.5788015 | 4.149034 | 16.48603
PreconditioningA | 4-Stretch | 127.65 | 36.4 | 8324 | 10231 | 1306 | 3218 | 23.4 | 50.3 | 6.077922 | 13.06494 | 1.189143 | 1.461571 | 0.5753683 | 7.227518 | 19.09534 | 4.15907 | 11.45241 | 1.186093 | 1.458862 | 0.5779191 | 4.933044 | 16.70749
PreconditioningA | 4-Stretch | 127.72 | 36.4 | 8333 | 10240 | 1315 | 3227 | 21.2 | 50.3 | 5.506494 | 13.06494 | 1.190429 | 1.462857 | 0.5742417 | 6.555087 | 19.11213 | 3.763058 | 11.44004 | 1.187375 | 1.460145 | 0.5767875 | 4.468162 | 16.70412
PreconditioningA | 4-Stretch | 127.79 | 36.4 | 8341 | 10249 | 1323 | 3236 | 23.4 | 51.8 | 6.077922 | 13.45455 | 1.191571 | 1.464143 | 0.5731872 | 7.242278 | 19.69938 | 4.151766 | 11.75749 | 1.188515 | 1.461429 | 0.5757283 | 4.934437 | 17.18273
PreconditioningA | 4-Stretch | 127.85 | 36.4 | 8349 | 10256 | 1331 | 3243 | 24.2 | 51.8 | 6.285714 | 13.45455 | 1.192714 | 1.465143 | 0.5722471 | 7.497061 | 19.71283 | 4.291385 | 11.74622 | 1.189655 | 1.462427 | 0.5747841 | 5.105268 | 17.17799
PreconditioningA | 4-Stretch | 127.92 | 36.4 | 8358 | 10265 | 1340 | 3252 | 22.7 | 51.1 | 5.896104 | 13.27273 | 1.194 | 1.466429 | 0.5711297 | 7.039948 | 19.46351 | 4.020758 | 11.58062 | 1.190938 | 1.46371 | 0.5736617 | 4.788472 | 16.95068
PreconditioningA | 4-Stretch | 127.99 | 36.4 | 8366 | 10272 | 1348 | 3259 | 24.2 | 53.3 | 6.285714 | 13.84416 | 1.195143 | 1.467429 | 0.5701947 | 7.512327 | 20.31531 | 4.2847 | 12.04979 | 1.192078 | 1.464708 | 0.5727226 | 5.107695 | 17.64944
PreconditioningA | 4-Stretch | 128.05 | 36.4 | 8374 | 10280 | 1356 | 3267 | 22.7 | 51.8 | 5.896104 | 13.45455 | 1.196286 | 1.468571 | 0.5692067 | 7.053425 | 19.75896 | 4.014891 | 11.71116 | 1.193217 | 1.465849 | 0.5717302 | 4.790638 | 17.16679
PreconditioningA | 4-Stretch | 128.12 | 36.4 | 8381 | 10288 | 1363 | 3275 | 23.4 | 54.1 | 6.077922 | 14.05195 | 1.197286 | 1.469714 | 0.568289 | 7.277009 | 20.65235 | 4.136027 | 12.20255 | 1.194215 | 1.46699 | 0.5708085 | 4.939305 | 17.90102
PreconditioningA | 4-Stretch | 128.19 | 36.4 | 8390 | 10297 | 1372 | 3284 | 22.7 | 53.3 | 5.896104 | 13.84416 | 1.198571 | 1.471 | 0.5671833 | 7.066902 | 20.36475 | 4.008263 | 12.01533 | 1.195497 | 1.468273 | 0.5696978 | 4.791867 | 17.64178
PreconditioningA | 4-Stretch | 128.25 | 36.4 | 8398 | 10304 | 1380 | 3291 | 25.7 | 54.8 | 6.675325 | 14.23377 | 1.199714 | 1.472 | 0.566258 | 8.008482 | 20.9521 | 4.537248 | 12.33007 | 1.196637 | 1.469271 | 0.5687684 | 5.42944 | 18.11622
PreconditioningA | 4-Stretch | 128.32 | 36.4 | 8406 | 10313 | 1388 | 3300 | 26.4 | 54.8 | 6.857143 | 14.23377 | 1.200857 | 1.473286 | 0.5652254 | 8.234449 | 20.9704 | 4.657246 | 12.31834 | 1.197777 | 1.470555 | 0.5677312 | 5.578343 | 18.11479
PreconditioningA | 4-Stretch | 128.39 | 36.4 | 8415 | 10322 | 1397 | 3309 | 27.2 | 56.3 | 7.064935 | 14.62338 | 1.202143 | 1.474571 | 0.5641286 | 8.493061 | 21.56321 | 4.794727 | 12.6307 | 1.19906 | 1.471838 | 0.5666296 | 5.749163 | 18.59034
PreconditioningA | 4-Stretch | 128.45 | 36.4 | 8422 | 10329 | 1404 | 3316 | 28.7 | 57.8 | 7.454545 | 15.01299 | 1.203143 | 1.475571 | 0.5632777 | 8.968883 | 22.15273 | 5.056688 | 12.94546 | 1.200057 | 1.472836 | 0.5657749 | 6.068314 | 19.06654
PreconditioningA | 4-Stretch | 128.52 | 36.4 | 8431 | 10338 | 1413 | 3325 | 27.9 | 58.6 | 7.246753 | 15.22078 | 1.204429 | 1.476857 | 0.5621866 | 8.728197 | 22.47892 | 4.910963 | 13.10493 | 1.201339 | 1.474119 | 0.5646789 | 5.899734 | 19.31823
PreconditioningA | 4-Stretch | 128.59 | 36.4 | 8440 | 10345 | 1422 | 3332 | 27.9 | 54.8 | 7.246753 | 14.23377 | 1.205714 | 1.477857 | 0.5612071 | 8.737514 | 21.03547 | 4.90764 | 12.26871 | 1.202622 | 1.475118 | 0.5636951 | 5.902035 | 18.0978
PreconditioningA | 4-Stretch | 128.65 | 36.4 | 8447 | 10352 | 1429 | 3339 | 24.9 | 54.8 | 6.467532 | 14.23377 | 1.206714 | 1.478857 | 0.5603628 | 7.804464 | 21.04971 | 4.375079 | 12.25855 | 1.203619 | 1.476116 | 0.5628471 | 5.265929 | 18.09503
PreconditioningA | 4-Stretch | 128.72 | 36.4 | 8454 | 10361 | 1436 | 3348 | 29.4 | 60.8 | 7.636364 | 15.79221 | 1.207714 | 1.480143 | 0.5594125 | 9.222545 | 23.37472 | 5.164454 | 13.54452 | 1.204617 | 1.477399 | 0.5618926 | 6.221187 | 20.01067
PreconditioningA | 4-Stretch | 128.79 | 36.4 | 8463 | 10370 | 1445 | 3357 | 27.9 | 59.3 | 7.246753 | 15.4026 | 1.209 | 1.481429 | 0.5583326 | 8.761325 | 22.81785 | 4.895809 | 13.20643 | 1.205899 | 1.478682 | 0.5608079 | 5.903852 | 19.52812
PreconditioningA | 4-Stretch | 128.85 | 36.4 | 8470 | 10377 | 1452 | 3364 | 30.2 | 63 | 7.844156 | 16.36364 | 1.21 | 1.482429 | 0.5574948 | 9.491429 | 24.25792 | 5.297282 | 13.99329 | 1.206897 | 1.479681 | 0.5599664 | 6.393272 | 20.70559
PreconditioningA | 4-Stretch | 128.92 | 36.4 | 8479 | 10386 | 1461 | 3373 | 31.7 | 61.5 | 8.233766 | 15.97403 | 1.211286 | 1.483714 | 0.5564205 | 9.973443 | 23.70089 | 5.556447 | 13.65536 | 1.208179 | 1.480964 | 0.5588873 | 6.713183 | 20.22309
PreconditioningA | 4-Stretch | 128.99 | 36.4 | 8488 | 10394 | 1470 | 3381 | 30.9 | 63.8 | 8.025974 | 16.57143 | 1.212571 | 1.484857 | 0.5554027 | 9.732067 | 24.6062 | 5.411609 | 14.13574 | 1.209461 | 1.482105 | 0.557865 | 6.545133 | 20.95064
PreconditioningA | 4-Stretch | 129.05 | 36.4 | 8495 | 10402 | 1477 | 3389 | 30.2 | 63.8 | 7.844156 | 16.57143 | 1.213571 | 1.486 | 0.5545183 | 9.519443 | 24.62514 | 5.284551 | 14.12409 | 1.210459 | 1.483245 | 0.5569766 | 6.396731 | 20.94949
PreconditioningA | 4-Stretch | 129.12 | 36.4 | 8504 | 10410 | 1486 | 3397 | 33.9 | 66 | 8.805195 | 17.14286 | 1.214857 | 1.487143 | 0.5535057 | 10.69705 | 25.49388 | 5.929586 | 14.58159 | 1.211741 | 1.484386 | 0.5559596 | 7.185124 | 21.64471
PreconditioningA | 4-Stretch | 129.19 | 36.4 | 8513 | 10418 | 1495 | 3405 | 33.2 | 63.8 | 8.623377 | 16.57143 | 1.216143 | 1.488286 | 0.5524959 | 10.48726 | 24.66302 | 5.802325 | 14.09422 | 1.213024 | 1.485527 | 0.5549453 | 7.038358 | 20.93735
PreconditioningA | 4-Stretch | 129.25 | 36.4 | 8520 | 10426 | 1502 | 3413 | 33.2 | 64.5 | 8.623377 | 16.75325 | 1.217143 | 1.489429 | 0.5516184 | 10.49588 | 24.95276 | 5.797873 | 14.23269 | 1.214021 | 1.486668 | 0.5540639 | 7.03874 | 21.15928
PreconditioningA | 4-Stretch | 129.32 | 36.4 | 8527 | 10434 | 1509 | 3421 | 34.7 | 64.5 | 9.012987 | 16.75325 | 1.218143 | 1.490571 | 0.550743 | 10.97911 | 24.97191 | 6.05597 | 14.221 | 1.215019 | 1.487808 | 0.5531846 | 7.358115 | 21.15813
PreconditioningA | 4-Stretch | 129.39 | 36.4 | 8536 | 10443 | 1518 | 3430 | 36.2 | 66 | 9.402597 | 17.14286 | 1.219429 | 1.491857 | 0.5496882 | 11.4658 | 25.57469 | 6.313066 | 14.52693 | 1.216301 | 1.489092 | 0.5521251 | 7.678589 | 21.63193
PreconditioningA | 4-Stretch | 129.45 | 36.4 | 8543 | 10450 | 1525 | 3437 | 36.2 | 66 | 9.402597 | 17.14286 | 1.220429 | 1.492857 | 0.5488699 | 11.4752 | 25.59184 | 6.308838 | 14.51503 | 1.217298 | 1.49009 | 0.5513032 | 7.679738 | 21.62869
PreconditioningA | 4-Stretch | 129.52 | 36.4 | 8552 | 10459 | 1534 | 3446 | 37.7 | 67.5 | 9.792208 | 17.53247 | 1.221714 | 1.494143 | 0.5478204 | 11.96328 | 26.19601 | 6.565323 | 14.82007 | 1.218581 | 1.491373 | 0.5502491 | 8.000377 | 22.10225
PreconditioningA | 4-Stretch | 129.59 | 36.4 | 8561 | 10468 | 1543 | 3455 | 37 | 69 | 9.61039 | 17.92208 | 1.223 | 1.495429 | 0.546774 | 11.75351 | 26.80119 | 6.437557 | 15.12447 | 1.219863 | 1.492656 | 0.5491981 | 7.852939 | 22.57564
PreconditioningA | 4-Stretch | 129.65 | 36.4 | 8568 | 10475 | 1550 | 3462 | 38.5 | 69.7 | 10 | 18.1039 | 1.224 | 1.496429 | 0.5459622 | 12.24 | 27.09119 | 6.694769 | 15.26132 | 1.220861 | 1.493655 | 0.5483827 | 8.173381 | 22.79514
PreconditioningA | 4-Stretch | 129.72 | 36.4 | 8577 | 10484 | 1559 | 3471 | 38.5 | 71.2 | 10 | 18.49351 | 1.225286 | 1.497714 | 0.5449211 | 12.25286 | 27.69799 | 6.689022 | 15.56469 | 1.222143 | 1.494938 | 0.547337 | 8.174942 | 23.26824
PreconditioningA | 4-Stretch | 129.79 | 36.4 | 8585 | 10491 | 1567 | 3478 | 40.7 | 72.7 | 10.57143 | 18.88312 | 1.226429 | 1.498714 | 0.5440501 | 12.9651 | 28.3004 | 7.067529 | 15.86927 | 1.223283 | 1.495936 | 0.5464621 | 8.645588 | 23.73941
PreconditioningA | 4-Stretch | 129.85 | 36.4 | 8593 | 10498 | 1575 | 3485 | 40 | 72 | 10.38961 | 18.7013 | 1.227571 | 1.499714 | 0.5431812 | 12.75399 | 28.0466 | 6.941043 | 15.70573 | 1.224423 | 1.496934 | 0.5455893 | 8.498773 | 23.51044
PreconditioningA | 4-Stretch | 129.92 | 36.4 | 8600 | 10507 | 1582 | 3494 | 42.2 | 73.5 | 10.96104 | 19.09091 | 1.228571 | 1.501 | 0.5422741 | 13.46642 | 28.65545 | 7.317484 | 16.01147 | 1.22542 | 1.498218 | 0.5446782 | 8.966994 | 23.98867
PreconditioningA | 4-Stretch | 129.99 | 36.4 | 8609 | 10515 | 1591 | 3502 | 42.2 | 75 | 10.96104 | 19.48052 | 1.229857 | 1.502143 | 0.5412951 | 13.48051 | 29.26252 | 7.311917 | 16.31293 | 1.226703 | 1.499358 | 0.5436948 | 8.969549 | 24.45893
PreconditioningA | 4-Stretch | 130.05 | 36.4 | 8616 | 10523 | 1598 | 3510 | 43.7 | 75 | 11.35065 | 19.48052 | 1.230857 | 1.503286 | 0.5404441 | 13.97103 | 29.28479 | 7.56668 | 16.29968 | 1.2277 | 1.500499 | 0.5428401 | 9.289614 | 24.45765
PreconditioningA | 4-Stretch | 130.12 | 36.4 | 8625 | 10531 | 1607 | 3518 | 46.7 | 77.2 | 12.12987 | 20.05195 | 1.232143 | 1.504429 | 0.5394701 | 14.94573 | 30.16672 | 8.081179 | 16.7485 | 1.228983 | 1.50164 | 0.5418617 | 9.931629 | 25.15021
PreconditioningA | 4-Stretch | 130.19 | 36.4 | 8633 | 10540 | 1615 | 3527 | 47.5 | 76.5 | 12.33766 | 19.87013 | 1.233286 | 1.505714 | 0.5385099 | 15.21586 | 29.91874 | 8.212893 | 16.5849 | 1.230123 | 1.502923 | 0.5408973 | 10.10286 | 24.92582
PreconditioningA | 4-Stretch | 130.25 | 36.4 | 8641 | 10548 | 1623 | 3535 | 47.5 | 77.2 | 12.33766 | 20.05195 | 1.234429 | 1.506857 | 0.5376033 | 15.22996 | 30.21542 | 8.206664 | 16.71748 | 1.231262 | 1.504064 | 0.5399867 | 10.10456 | 25.14416
PreconditioningA | 4-Stretch | 130.32 | 36.4 | 8649 | 10555 | 1631 | 3542 | 49 | 74.2 | 12.72727 | 19.27273 | 1.235571 | 1.507857 | 0.5367499 | 15.72545 | 29.06052 | 8.460754 | 16.06857 | 1.232402 | 1.505062 | 0.5391295 | 10.42705 | 24.18419
PreconditioningA | 4-Stretch | 130.39 | 36.4 | 8658 | 10564 | 1640 | 3551 | 50.5 | 73.5 | 13.11688 | 19.09091 | 1.236857 | 1.509143 | 0.5357351 | 16.22371 | 28.81091 | 8.712857 | 15.90421 | 1.233685 | 1.506345 | 0.5381102 | 10.74892 | 23.95724
PreconditioningA | 4-Stretch | 130.45 | 36.4 | 8666 | 10571 | 1648 | 3558 | 51.2 | 81.7 | 13.2987 | 21.22078 | 1.238 | 1.510143 | 0.5348861 | 16.46379 | 32.04641 | 8.828019 | 17.61757 | 1.234825 | 1.507344 | 0.5372574 | 10.90106 | 26.55573
PreconditioningA | 4-Stretch | 130.52 | 36.4 | 8674 | 10580 | 1656 | 3567 | 52.7 | 80.9 | 13.68831 | 21.01299 | 1.239143 | 1.511429 | 0.5339382 | 16.96177 | 31.75963 | 9.079428 | 17.43289 | 1.235965 | 1.508627 | 0.5363053 | 11.22185 | 26.29972
PreconditioningA | 4-Stretch | 130.59 | 36.4 | 8682 | 10588 | 1664 | 3575 | 55 | 81.7 | 14.28571 | 21.22078 | 1.240286 | 1.512571 | 0.5330431 | 17.71837 | 32.09794 | 9.469278 | 17.5851 | 1.237105 | 1.509768 | 0.5354063 | 11.71449 | 26.54942
PreconditioningA | 4-Stretch | 130.65 | 36.4 | 8690 | 10596 | 1672 | 3583 | 55 | 82.4 | 14.28571 | 21.4026 | 1.241429 | 1.513714 | 0.5321504 | 17.73469 | 32.39742 | 9.462128 | 17.71602 | 1.238245 | 1.510908 | 0.5345096 | 11.71643 | 26.76729
PreconditioningA | 4-Stretch | 130.72 | 36.4 | 8698 | 10605 | 1680 | 3592 | 59.5 | 86.2 | 15.45455 | 22.38961 | 1.242571 | 1.515 | 0.5312097 | 19.20338 | 33.92026 | 10.22902 | 18.49758 | 1.239384 | 1.512192 | 0.5335647 | 12.67769 | 27.97189
PreconditioningA | 4-Stretch | 130.79 | 36.4 | 8707 | 10613 | 1689 | 3600 | 61.8 | 86.2 | 16.05195 | 22.38961 | 1.243857 | 1.516143 | 0.5302606 | 19.96633 | 33.94585 | 10.61709 | 18.47846 | 1.240667 | 1.513332 | 0.5326114 | 13.17227 | 27.96405
PreconditioningA | 4-Stretch | 130.85 | 36.4 | 8714 | 10621 | 1696 | 3608 | 64 | 86.9 | 16.62338 | 22.57143 | 1.244857 | 1.517286 | 0.5294356 | 20.69373 | 34.24731 | 10.98737 | 18.61032 | 1.241664 | 1.514473 | 0.5317827 | 13.64263 | 28.18483
PreconditioningA | 4-Stretch | 130.92 | 36.4 | 8723 | 10628 | 1705 | 3615 | 64.8 | 89.9 | 16.83117 | 23.35065 | 1.246143 | 1.518286 | 0.528541 | 20.97404 | 35.45296 | 11.1176 | 19.2192 | 1.242947 | 1.515471 | 0.5308842 | 13.81859 | 29.12614
PreconditioningA | 4-Stretch | 130.99 | 36.4 | 8732 | 10636 | 1714 | 3623 | 68.5 | 89.1 | 17.79221 | 23.14286 | 1.247429 | 1.519429 | 0.5275991 | 22.19451 | 35.16392 | 11.74455 | 19.03207 | 1.244229 | 1.516612 | 0.5299381 | 14.61291 | 28.86427
PreconditioningA | 4-Stretch | 131.05 | 36.4 | 8739 | 10644 | 1721 | 3631 | 71.5 | 90.6 | 18.57143 | 23.53247 | 1.248429 | 1.520571 | 0.5267802 | 23.1851 | 35.7828 | 12.25044 | 19.33029 | 1.245227 | 1.517753 | 0.5291156 | 15.25458 | 29.3386
PreconditioningA | 4-Stretch | 131.12 | 36.4 | 8746 | 10653 | 1728 | 3640 | 73.8 | 91.4 | 19.16883 | 23.74026 | 1.249429 | 1.521857 | 0.5259139 | 23.95009 | 36.12928 | 12.63438 | 19.48187 | 1.246224 | 1.519036 | 0.5282455 | 15.74527 | 29.59366
PreconditioningA | 4-Stretch | 131.19 | 36.4 | 8755 | 10661 | 1737 | 3648 | 77.5 | 92.9 | 20.12987 | 24.12987 | 1.250714 | 1.523 | 0.5249791 | 25.17672 | 36.74979 | 13.25872 | 19.77473 | 1.247506 | 1.520177 | 0.5273065 | 16.54033 | 30.06109
PreconditioningA | 4-Stretch | 131.25 | 36.4 | 8762 | 10669 | 1744 | 3656 | 79 | 93.6 | 20.51948 | 24.31169 | 1.251714 | 1.524143 | 0.5241663 | 25.68453 | 37.05449 | 13.50553 | 19.90483 | 1.248504 | 1.521318 | 0.5264901 | 16.86171 | 30.28157
PreconditioningA | 4-Stretch | 131.32 | 36.4 | 8771 | 10677 | 1753 | 3664 | 82.8 | 97.3 | 21.50649 | 25.27273 | 1.253 | 1.525286 | 0.5232361 | 26.94764 | 38.54813 | 14.14538 | 20.6548 | 1.249786 | 1.522458 | 0.5255558 | 17.6787 | 31.44607
PreconditioningA | 4-Stretch | 131.39 | 36.4 | 8779 | 10686 | 1761 | 3673 | 86.6 | 98.8 | 22.49351 | 25.66234 | 1.254143 | 1.526571 | 0.522319 | 28.21007 | 39.17539 | 14.78289 | 20.94801 | 1.250926 | 1.523742 | 0.5246347 | 18.49231 | 31.91936
PreconditioningA | 4-Stretch | 131.45 | 36.4 | 8787 | 10692 | 1769 | 3679 | 91.8 | 99.6 | 23.84416 | 25.87013 | 1.255286 | 1.527429 | 0.5215507 | 29.93123 | 39.51478 | 15.66278 | 21.09521 | 1.252066 | 1.524597 | 0.5238629 | 19.61083 | 32.1617
PreconditioningA | 4-Stretch | 131.52 | 36.3 | 8796 | 10700 | 1778 | 3687 | 95.6 | 101.1 | 24.83117 | 26.25974 | 1.256571 | 1.528571 | 0.5206275 | 31.20214 | 40.13989 | 16.29964 | 21.38506 | 1.253349 | 1.525738 | 0.5229356 | 20.42913 | 32.62799
PreconditioningA | 4-Stretch | 131.59 | 36.3 | 8804 | 10709 | 1786 | 3696 | 99.3 | 104.8 | 25.79221 | 27.22078 | 1.257714 | 1.529857 | 0.5197172 | 32.43923 | 41.6439 | 16.91692 | 22.13313 | 1.254488 | 1.527021 | 0.5220213 | 21.22208 | 33.79776
PreconditioningA | 4-Stretch | 131.65 | 36.3 | 8810 | 10716 | 1792 | 3703 | 104.6 | 105.6 | 27.16883 | 27.42857 | 1.258571 | 1.530857 | 0.519024 | 34.19391 | 41.98922 | 17.8091 | 22.28389 | 1.255343 | 1.528019 | 0.521325 | 22.35654 | 34.05021
PreconditioningA | 4-Stretch | 131.72 | 36.3 | 8819 | 10725 | 1801 | 3712 | 106.1 | 107.8 | 27.55844 | 28 | 1.259857 | 1.532143 | 0.5180593 | 34.7197 | 42.9 | 18.04958 | 22.71672 | 1.256626 | 1.529303 | 0.520356 | 22.68156 | 34.74075
PreconditioningA | 4-Stretch | 131.79 | 36.3 | 8827 | 10734 | 1809 | 3721 | 115.1 | 110.8 | 29.8961 | 28.77922 | 1.261 | 1.533429 | 0.5171558 | 37.69899 | 44.13088 | 19.56567 | 23.31681 | 1.257766 | 1.530586 | 0.5194485 | 24.60903 | 35.68839
PreconditioningA | 4-Stretch | 131.85 | 36.3 | 8835 | 10741 | 1817 | 3728 | 118.1 | 112.3 | 30.67532 | 29.16883 | 1.262143 | 1.534429 | 0.5163507 | 38.71664 | 44.75749 | 20.06299 | 23.60576 | 1.258906 | 1.531584 | 0.5186399 | 25.25742 | 36.15421
PreconditioningA | 4-Stretch | 131.92 | 36.3 | 8844 | 10750 | 1826 | 3737 | 125.6 | 113.8 | 32.62338 | 29.55844 | 1.263429 | 1.535714 | 0.5153934 | 41.21731 | 45.39332 | 21.32032 | 23.89148 | 1.260188 | 1.532868 | 0.5176784 | 26.86761 | 36.62247
PreconditioningA | 4-Stretch | 131.99 | 36.3 | 8852 | 10757 | 1834 | 3744 | 132.4 | 118.2 | 34.38961 | 30.7013 | 1.264571 | 1.536714 | 0.5145926 | 43.48812 | 47.17912 | 22.4609 | 24.77765 | 1.261328 | 1.533866 | 0.5168739 | 28.33056 | 38.00558
PreconditioningA | 4-Stretch | 132.05 | 36.3 | 8860 | 10764 | 1842 | 3751 | 136.2 | 117.5 | 35.37662 | 30.51948 | 1.265714 | 1.537714 | 0.5137936 | 44.7767 | 46.93024 | 23.09101 | 24.61099 | 1.262468 | 1.534864 | 0.5160714 | 29.15166 | 37.77451
PreconditioningA | 4-Stretch | 132.12 | 36.3 | 8868 | 10773 | 1850 | 3760 | 145.2 | 122 | 37.71429 | 31.68831 | 1.266857 | 1.539 | 0.5129012 | 47.77861 | 48.76831 | 24.5974 | 25.5155 | 1.263608 | 1.536147 | 0.5151751 | 31.08147 | 39.19556
PreconditioningA | 4-Stretch | 132.19 | 36.3 | 8875 | 10781 | 1857 | 3768 | 153.5 | 125 | 39.87013 | 32.46753 | 1.267857 | 1.540143 | 0.5121164 | 50.54963 | 50.00464 | 25.98512 | 26.11269 | 1.264605 | 1.537288 | 0.5143868 | 32.86092 | 40.14273
PreconditioningA | 4-Stretch | 132.25 | 36.3 | 8883 | 10789 | 1865 | 3776 | 158.7 | 127.2 | 41.22078 | 33.03896 | 1.269 | 1.541286 | 0.5112758 | 52.30917 | 50.92248 | 26.84605 | 26.54147 | 1.265745 | 1.538429 | 0.5135424 | 33.98026 | 40.83216
PreconditioningA | 4-Stretch | 132.32 | 36.3 | 8891 | 10798 | 1873 | 3785 | 169.2 | 129.4 | 43.94805 | 33.61039 | 1.270143 | 1.542571 | 0.51039 | 55.8203 | 51.84643 | 28.59952 | 26.96948 | 1.266885 | 1.539712 | 0.5126527 | 36.23231 | 41.52523
PreconditioningA | 4-Stretch | 132.39 | 36.3 | 8900 | 10806 | 1882 | 3793 | 178.3 | 133.9 | 46.31169 | 34.77922 | 1.271429 | 1.543714 | 0.5094964 | 58.882 | 53.68918 | 30.11627 | 27.86559 | 1.268168 | 1.540853 | 0.5117552 | 38.19248 | 42.93677
PreconditioningA | 4-Stretch | 132.45 | 36.3 | 8908 | 10814 | 1890 | 3801 | 185 | 136.1 | 48.05195 | 35.35065 | 1.272571 | 1.544857 | 0.5086622 | 61.14954 | 54.6117 | 31.22547 | 28.29159 | 1.269307 | 1.541993 | 0.5109173 | 39.63472 | 43.62544
PreconditioningA | 4-Stretch | 132.52 | 36.3 | 8916 | 10821 | 1898 | 3808 | 197.1 | 139.9 | 51.19481 | 36.33766 | 1.273714 | 1.545857 | 0.5078771 | 65.20755 | 56.17283 | 33.24737 | 29.04455 | 1.270447 | 1.542992 | 0.5101287 | 42.23903 | 44.81549
PreconditioningA | 4-Stretch | 132.59 | 36.3 | 8925 | 10830 | 1907 | 3817 | 206.8 | 145.1 | 53.71429 | 37.68831 | 1.275 | 1.547143 | 0.5069433 | 68.48571 | 58.3092 | 34.85543 | 30.07929 | 1.27173 | 1.544275 | 0.5091908 | 44.32669 | 46.45069
PreconditioningA | 4-Stretch | 132.65 | 36.3 | 8932 | 10837 | 1914 | 3824 | 216.6 | 147.3 | 56.25974 | 38.25974 | 1.276 | 1.548143 | 0.5062188 | 71.78743 | 59.23154 | 36.4844 | 30.50553 | 1.272727 | 1.545273 | 0.5084631 | 46.4347 | 47.13937
PreconditioningA | 4-Stretch | 132.72 | 36.3 | 8939 | 10846 | 1921 | 3833 | 225.6 | 150.3 | 58.5974 | 39.03896 | 1.277 | 1.549429 | 0.5054027 | 74.82888 | 60.48808 | 37.96954 | 31.09454 | 1.273725 | 1.546556 | 0.5076433 | 48.36275 | 48.08946
PreconditioningA | 4-Stretch | 132.79 | 36.3 | 8948 | 10855 | 1930 | 3842 | 238.4 | 154.8 | 61.92208 | 40.20779 | 1.278286 | 1.550714 | 0.5044757 | 79.15411 | 62.3508 | 40.09153 | 31.98169 | 1.275007 | 1.54784 | 0.5067122 | 51.11699 | 49.50254
PreconditioningA | 4-Stretch | 132.85 | 36.3 | 8955 | 10862 | 1937 | 3849 | 250.4 | 157.8 | 65.03896 | 40.98701 | 1.279286 | 1.551714 | 0.5037565 | 83.20341 | 63.60013 | 42.08327 | 32.5685 | 1.276005 | 1.548838 | 0.5059899 | 53.69845 | 50.44333
PreconditioningA | 4-Stretch | 132.92 | 36.3 | 8964 | 10871 | 1946 | 3858 | 267 | 160.8 | 69.35065 | 41.76623 | 1.280571 | 1.553 | 0.5028341 | 88.80846 | 64.86296 | 44.8371 | 33.14699 | 1.277287 | 1.550121 | 0.5050634 | 57.26984 | 51.38186
PreconditioningA | 4-Stretch | 132.99 | 36.3 | 8973 | 10879 | 1955 | 3866 | 279.7 | 166 | 72.64935 | 43.11688 | 1.281857 | 1.554143 | 0.5019604 | 93.12609 | 67.0098 | 46.93606 | 34.17208 | 1.278569 | 1.551262 | 0.5041857 | 60.01101 | 53.00985
PreconditioningA | 4-Stretch | 133.05 | 36.3 | 8980 | 10886 | 1962 | 3873 | 292.5 | 170.5 | 75.97403 | 44.28571 | 1.282857 | 1.555143 | 0.5012466 | 97.46382 | 68.87061 | 49.05321 | 35.0606 | 1.279567 | 1.55226 | 0.5034688 | 62.76687 | 54.42317
PreconditioningA | 4-Stretch | 133.12 | 36.3 | 8987 | 10894 | 1969 | 3881 | 307.6 | 180.9 | 79.8961 | 46.98701 | 1.283857 | 1.556286 | 0.5004883 | 102.5752 | 73.12522 | 51.54852 | 37.14667 | 1.280564 | 1.553401 | 0.5027072 | 66.01119 | 57.70367
PreconditioningA | 4-Stretch | 133.19 | 36.3 | 8995 | 10903 | 1977 | 3890 | 321.8 | 181.7 | 83.58442 | 47.19481 | 1.285 | 1.557571 | 0.4996305 | 107.406 | 73.50928 | 53.88445 | 37.27605 | 1.281704 | 1.554684 | 0.5018455 | 69.06393 | 57.95249
PreconditioningA | 4-Stretch | 133.25 | 36.3 | 9003 | 10910 | 1985 | 3897 | 336.9 | 186.9 | 87.50649 | 48.54545 | 1.286143 | 1.558571 | 0.4988662 | 112.5459 | 75.66156 | 56.37749 | 38.29774 | 1.282844 | 1.555682 | 0.5010778 | 72.32354 | 59.57912
PreconditioningA | 4-Stretch | 133.32 | 36.3 | 9011 | 10919 | 1993 | 3906 | 354.9 | 192.8 | 92.18182 | 50.07792 | 1.287286 | 1.559857 | 0.4980125 | 118.6643 | 78.1144 | 59.34159 | 39.45948 | 1.283984 | 1.556966 | 0.5002203 | 76.19365 | 61.43706
PreconditioningA | 4-Stretch | 133.39 | 36.3 | 9020 | 10928 | 2002 | 3915 | 374.5 | 198.1 | 97.27273 | 51.45455 | 1.288571 | 1.561143 | 0.4971058 | 125.3429 | 80.3279 | 62.56819 | 40.49318 | 1.285266 | 1.558249 | 0.4993097 | 80.4168 | 63.09846
PreconditioningA | 4-Stretch | 133.45 | 36.3 | 9027 | 10935 | 2009 | 3922 | 391.7 | 204 | 101.7403 | 52.98701 | 1.289571 | 1.562143 | 0.4964024 | 131.2013 | 82.77328 | 65.40069 | 41.6554 | 1.286264 | 1.559247 | 0.4986031 | 84.12255 | 64.95107
PreconditioningA | 4-Stretch | 133.52 | 36.3 | 9035 | 10942 | 2017 | 3929 | 409.8 | 210 | 106.4416 | 54.54545 | 1.290714 | 1.563143 | 0.4956456 | 137.3856 | 85.26234 | 68.37978 | 42.8313 | 1.287404 | 1.560245 | 0.4978429 | 88.03239 | 66.82733
PreconditioningA | 4-Stretch | 133.59 | 36.3 | 9043 | 10951 | 2025 | 3938 | 430.8 | 215.2 | 111.8961 | 55.8961 | 1.291857 | 1.564429 | 0.4948001 | 144.5538 | 87.44546 | 71.82564 | 43.84355 | 1.288544 | 1.561529 | 0.4969937 | 92.55048 | 68.46296
PreconditioningA | 4-Stretch | 133.65 | 36.3 | 9051 | 10958 | 2033 | 3945 | 449.6 | 221.2 | 116.7792 | 57.45455 | 1.293 | 1.565429 | 0.4940469 | 150.9955 | 89.94099 | 74.91294 | 45.01543 | 1.289684 | 1.562527 | 0.4962372 | 96.61399 | 70.33782
PreconditioningA | 4-Stretch | 133.72 | 36.3 | 9059 | 10967 | 2041 | 3954 | 473.7 | 227.2 | 123.039 | 59.01299 | 1.294143 | 1.566714 | 0.4932056 | 159.23 | 92.45649 | 78.86463 | 46.18525 | 1.290824 | 1.56381 | 0.4953921 | 101.8003 | 72.22495
PreconditioningA | 4-Stretch | 133.79 | 36.3 | 9067 | 10975 | 2049 | 3962 | 498.5 | 235.4 | 129.4805 | 61.14286 | 1.295286 | 1.567857 | 0.4924112 | 167.7143 | 95.86327 | 82.93387 | 47.79611 | 1.291964 | 1.564951 | 0.4945942 | 107.1475 | 74.79856
PreconditioningA | 4-Stretch | 133.85 | 36.3 | 9075 | 10983 | 2057 | 3970 | 519.5 | 242.1 | 134.9351 | 62.88312 | 1.296429 | 1.569 | 0.4916188 | 174.9337 | 98.66361 | 86.36532 | 49.10228 | 1.293103 | 1.566092 | 0.4937983 | 111.6793 | 76.89866
PreconditioningA | 4-Stretch | 133.92 | 36.3 | 9083 | 10991 | 2065 | 3978 | 547.3 | 248.8 | 142.1558 | 64.62338 | 1.297571 | 1.570143 | 0.4908283 | 184.4574 | 101.4679 | 90.92165 | 50.40614 | 1.294243 | 1.567232 | 0.4930043 | 117.6747 | 78.99813
PreconditioningA | 4-Stretch | 133.99 | 36.3 | 9091 | 10998 | 2073 | 3985 | 572.9 | 254.8 | 148.8052 | 66.18182 | 1.298714 | 1.571143 | 0.4900842 | 193.2554 | 103.9811 | 95.11472 | 51.56709 | 1.295383 | 1.56823 | 0.4922569 | 123.21 | 80.86908
PreconditioningA | 4-Stretch | 134.05 | 36.3 | 9098 | 11005 | 2080 | 3992 | 594.7 | 261.5 | 154.4675 | 67.92208 | 1.299714 | 1.572143 | 0.4893956 | 200.7637 | 106.7832 | 98.67185 | 52.87231 | 1.296381 | 1.569229 | 0.4915653 | 127.9163 | 82.96874
PreconditioningA | 4-Stretch | 134.12 | 36.3 | 9105 | 11014 | 2087 | 4001 | 621 | 270.4 | 161.2987 | 70.23377 | 1.300714 | 1.573429 | 0.4886198 | 209.8035 | 110.5078 | 102.9521 | 54.61678 | 1.297378 | 1.570512 | 0.490786 | 133.5677 | 85.77631
PreconditioningA | 4-Stretch | 134.19 | 36.3 | 9112 | 11023 | 2094 | 4010 | 648.1 | 280.9 | 168.3377 | 72.96104 | 1.301714 | 1.574714 | 0.4878458 | 219.1275 | 114.8928 | 107.3578 | 56.67925 | 1.298376 | 1.571795 | 0.4900086 | 139.3908 | 89.08818
PreconditioningA | 4-Stretch | 134.25 | 36.3 | 9118 | 11030 | 2100 | 4017 | 669.9 | 286.9 | 174 | 74.51948 | 1.302571 | 1.575714 | 0.4872154 | 226.6474 | 117.4214 | 110.8991 | 57.8437 | 1.299231 | 1.572793 | 0.4893754 | 144.0835 | 90.97618
PreconditioningA | 4-Stretch | 134.32 | 36.3 | 9123 | 11039 | 2105 | 4026 | 695.4 | 292.1 | 180.6234 | 75.87013 | 1.303286 | 1.577 | 0.4865513 | 235.4039 | 119.6472 | 115.0273 | 58.85293 | 1.299943 | 1.574077 | 0.4887084 | 149.5289 | 92.63903
PreconditioningA | 4-Stretch | 134.39 | 36.3 | 9123 | 11045 | 2105 | 4032 | 702.2 | 297.3 | 182.3896 | 77.22078 | 1.303286 | 1.577857 | 0.486287 | 237.7058 | 121.8434 | 116.0892 | 59.89387 | 1.299943 | 1.574932 | 0.4884429 | 150.9093 | 94.32878
PreconditioningA | 4-Stretch | 134.45 | 36.3 | 9123 | 11053 | 2105 | 4040 | 702.9 | 298.8 | 182.5714 | 77.61039 | 1.303286 | 1.579 | 0.4859351 | 237.9427 | 122.5468 | 116.1208 | 60.19414 | 1.299943 | 1.576073 | 0.4880894 | 150.9504 | 94.87035
PreconditioningA | 4-Stretch | 134.52 | 36.3 | 9123 | 11061 | 2105 | 4048 | 707.4 | 301 | 183.7403 | 78.18182 | 1.303286 | 1.580143 | 0.4855836 | 239.4661 | 123.5384 | 116.7798 | 60.63453 | 1.299943 | 1.577214 | 0.4877364 | 151.8071 | 95.63362
PreconditioningA | 4-Stretch | 134.59 | 36.3 | 9123 | 11070 | 2105 | 4057 | 709.7 | 305.5 | 184.3377 | 79.35065 | 1.303286 | 1.581429 | 0.4851888 | 240.2446 | 125.4874 | 117.0643 | 61.53534 | 1.299943 | 1.578497 | 0.4873398 | 152.1769 | 97.13336
PreconditioningA | 4-Stretch | 134.65 | 36.3 | 9122 | 11077 | 2104 | 4064 | 713.5 | 308.5 | 185.3247 | 80.12987 | 1.303143 | 1.582429 | 0.4849354 | 241.5045 | 126.7998 | 117.6168 | 62.14269 | 1.299801 | 1.579495 | 0.4870853 | 152.8784 | 98.15409
PreconditioningA | 4-Stretch | 134.72 | 36.3 | 9119 | 11086 | 2101 | 4073 | 709.7 | 309.2 | 184.3377 | 80.31169 | 1.302714 | 1.583714 | 0.4847011 | 240.1393 | 127.1908 | 116.8953 | 62.30333 | 1.299373 | 1.580779 | 0.4868499 | 151.8906 | 98.48776
PreconditioningA | 4-Stretch | 134.79 | 36.3 | 9119 | 11094 | 2101 | 4081 | 711.2 | 311.5 | 184.7273 | 80.90909 | 1.302714 | 1.584857 | 0.4843516 | 240.6469 | 128.2294 | 117.058 | 62.76394 | 1.299373 | 1.581919 | 0.4864989 | 152.102 | 99.28749
PreconditioningA | 4-Stretch | 134.85 | 36.3 | 9118 | 11101 | 2100 | 4088 | 713.5 | 316 | 185.3247 | 82.07792 | 1.302571 | 1.585857 | 0.4840992 | 241.3986 | 130.1639 | 117.3625 | 63.67213 | 1.299231 | 1.582917 | 0.4862454 | 152.481 | 100.7877
PreconditioningA | 4-Stretch | 134.92 | 36.3 | 9116 | 11110 | 2098 | 4097 | 708.2 | 316.7 | 183.9481 | 82.25974 | 1.302286 | 1.587143 | 0.4838132 | 239.5529 | 130.558 | 116.3962 | 63.82633 | 1.298946 | 1.584201 | 0.4859581 | 151.1924 | 101.1137
PreconditioningA | 4-Stretch | 134.99 | 36.3 | 9116 | 11119 | 2098 | 4106 | 712 | 319.7 | 184.9351 | 83.03896 | 1.302286 | 1.588429 | 0.4834216 | 240.8383 | 131.9015 | 116.9262 | 64.42733 | 1.298946 | 1.585484 | 0.4855648 | 151.8807 | 102.1485
PreconditioningA | 4-Stretch | 135.05 | 36.3 | 9112 | 11126 | 2094 | 4113 | 712 | 323.4 | 184.9351 | 84 | 1.301714 | 1.589429 | 0.4833295 | 240.7326 | 133.512 | 116.8526 | 65.19718 | 1.298376 | 1.586482 | 0.4854723 | 151.7186 | 103.4342
PreconditioningA | 4-Stretch | 135.12 | 36.3 | 9112 | 11133 | 2094 | 4120 | 707.4 | 322.7 | 183.7403 | 83.81818 | 1.301714 | 1.590429 | 0.4830256 | 239.1773 | 133.3068 | 116.0245 | 65.05688 | 1.298376 | 1.58748 | 0.485167 | 150.6434 | 103.2765
PreconditioningA | 4-Stretch | 135.19 | 36.3 | 9112 | 11141 | 2094 | 4128 | 711.2 | 323.4 | 184.7273 | 84 | 1.301714 | 1.591571 | 0.4826788 | 240.4621 | 133.692 | 116.5641 | 65.19718 | 1.298376 | 1.588621 | 0.4848186 | 151.344 | 103.5736
PreconditioningA | 4-Stretch | 135.25 | 36.3 | 9109 | 11149 | 2091 | 4136 | 711.2 | 328.6 | 184.7273 | 85.35065 | 1.301286 | 1.592714 | 0.4824913 | 240.383 | 135.9392 | 116.4805 | 66.26118 | 1.297948 | 1.589762 | 0.4846303 | 151.1856 | 105.3395
PreconditioningA | 4-Stretch | 135.32 | 36.3 | 9109 | 11158 | 2091 | 4145 | 714.2 | 329.4 | 185.5065 | 85.55844 | 1.301286 | 1.594 | 0.4821021 | 241.3969 | 136.3802 | 116.8776 | 66.42157 | 1.297948 | 1.591045 | 0.4842394 | 151.701 | 105.6797
PreconditioningA | 4-Stretch | 135.39 | 36.3 | 9104 | 11166 | 2086 | 4153 | 708.9 | 332.4 | 184.1299 | 86.33766 | 1.300571 | 1.595143 | 0.4820213 | 239.474 | 137.7209 | 115.927 | 67.05985 | 1.297236 | 1.592186 | 0.4841582 | 150.3846 | 106.7717
PreconditioningA | 4-Stretch | 135.45 | 36.3 | 9104 | 11174 | 2086 | 4161 | 704.4 | 332.4 | 182.961 | 86.33766 | 1.300571 | 1.596286 | 0.4816762 | 237.9539 | 137.8196 | 115.1085 | 67.05985 | 1.297236 | 1.593327 | 0.4838116 | 149.3229 | 106.8482
PreconditioningA | 4-Stretch | 135.52 | 36.3 | 9104 | 11181 | 2086 | 4168 | 708.2 | 333.9 | 183.9481 | 86.72727 | 1.300571 | 1.597286 | 0.4813746 | 239.2376 | 138.5282 | 115.6571 | 67.36074 | 1.297236 | 1.594325 | 0.4835087 | 150.0345 | 107.3949
PreconditioningA | 4-Stretch | 135.59 | 36.3 | 9103 | 11189 | 2085 | 4176 | 714.2 | 341.3 | 185.5065 | 88.64935 | 1.300429 | 1.598429 | 0.4810833 | 241.2379 | 141.6997 | 116.5537 | 68.85273 | 1.297093 | 1.595466 | 0.4832161 | 151.1811 | 109.8522
PreconditioningA | 4-Stretch | 135.65 | 36.3 | 9100 | 11197 | 2082 | 4184 | 708.2 | 342.8 | 183.9481 | 89.03896 | 1.3 | 1.599571 | 0.480898 | 239.1325 | 142.4242 | 115.4919 | 69.17646 | 1.296666 | 1.596606 | 0.48303 | 149.7543 | 110.4476
PreconditioningA | 4-Stretch | 135.72 | 36.3 | 9099 | 11205 | 2081 | 4192 | 713.5 | 345.8 | 185.3247 | 89.81818 | 1.299857 | 1.600714 | 0.4806075 | 240.8956 | 143.7732 | 116.2732 | 69.78619 | 1.296523 | 1.597747 | 0.4827382 | 150.7509 | 111.5007
PreconditioningA | 4-Stretch | 135.79 | 36.3 | 9096 | 11214 | 2078 | 4201 | 708.2 | 347.3 | 183.9481 | 90.20779 | 1.299429 | 1.602 | 0.4803802 | 239.0274 | 144.5129 | 115.3168 | 70.11036 | 1.296096 | 1.59903 | 0.4825099 | 149.4616 | 112.1086
PreconditioningA | 4-Stretch | 135.85 | 36.3 | 9096 | 11220 | 2078 | 4207 | 709.7 | 347.3 | 184.3377 | 90.20779 | 1.299429 | 1.602857 | 0.4801233 | 239.5336 | 144.5902 | 115.4993 | 70.11036 | 1.296096 | 1.599886 | 0.4822518 | 149.6981 | 112.1686
PreconditioningA | 4-Stretch | 135.92 | 36.3 | 9094 | 11229 | 2076 | 4216 | 712 | 354 | 184.9351 | 91.94805 | 1.299143 | 1.604143 | 0.479844 | 240.2571 | 147.4978 | 115.7807 | 71.47127 | 1.295811 | 1.601169 | 0.4819713 | 150.0299 | 114.4376
PreconditioningA | 4-Stretch | 135.99 | 36.3 | 9094 | 11237 | 2076 | 4224 | 711.2 | 354.7 | 184.7273 | 92.12987 | 1.299143 | 1.605286 | 0.4795024 | 239.9871 | 147.8948 | 115.5683 | 71.61184 | 1.295811 | 1.60231 | 0.4816282 | 149.7547 | 114.7444
PreconditioningA | 4-Stretch | 136.05 | 36.3 | 9091 | 11245 | 2073 | 4232 | 715 | 360 | 185.7143 | 93.50649 | 1.298714 | 1.606429 | 0.4793194 | 241.1898 | 150.2115 | 116.1032 | 72.70016 | 1.295383 | 1.603451 | 0.4814443 | 150.3982 | 116.5711
PreconditioningA | 4-Stretch | 136.12 | 36.3 | 9088 | 11253 | 2070 | 4240 | 706.7 | 360.7 | 183.5584 | 93.68831 | 1.298286 | 1.607571 | 0.4791367 | 238.3113 | 150.6107 | 114.6737 | 72.86482 | 1.294956 | 1.604591 | 0.4812609 | 148.4973 | 116.9183
PreconditioningA | 4-Stretch | 136.19 | 36.3 | 9088 | 11260 | 2070 | 4247 | 708.9 | 362.2 | 184.1299 | 94.07792 | 1.298286 | 1.608571 | 0.4788388 | 239.0532 | 151.3311 | 114.9592 | 73.16625 | 1.294956 | 1.60559 | 0.4809617 | 148.8671 | 117.475
PreconditioningA | 4-Stretch | 136.25 | 36.3 | 9086 | 11268 | 2068 | 4255 | 714.2 | 366.7 | 185.5065 | 95.24675 | 1.298 | 1.609714 | 0.4786042 | 240.7874 | 153.3201 | 115.7366 | 74.08683 | 1.294671 | 1.60673 | 0.480726 | 149.8408 | 119.0376
PreconditioningA | 4-Stretch | 136.32 | 36.3 | 9084 | 11276 | 2066 | 4263 | 708.9 | 366.7 | 184.1299 | 95.24675 | 1.297714 | 1.610857 | 0.4783699 | 238.948 | 153.4289 | 114.7961 | 74.10314 | 1.294386 | 1.607871 | 0.4804907 | 148.5904 | 119.1483
PreconditioningA | 4-Stretch | 136.39 | 36.3 | 9084 | 11285 | 2066 | 4272 | 713.5 | 371.9 | 185.3247 | 96.5974 | 1.297714 | 1.612143 | 0.4779884 | 240.4985 | 155.7288 | 115.4489 | 75.14855 | 1.294386 | 1.609154 | 0.4801075 | 149.4355 | 120.9256
PreconditioningA | 4-Stretch | 136.45 | 36.3 | 9080 | 11292 | 2062 | 4279 | 712.7 | 375.6 | 185.1169 | 97.55844 | 1.297143 | 1.613143 | 0.4779026 | 240.123 | 157.3757 | 115.248 | 75.92583 | 1.293816 | 1.610153 | 0.4800213 | 149.1097 | 122.2522
PreconditioningA | 4-Stretch | 136.52 | 36.4 | 9078 | 11300 | 2060 | 4287 | 706.7 | 371.9 | 183.5584 | 96.5974 | 1.296857 | 1.614286 | 0.4776694 | 238.0491 | 155.9358 | 114.1967 | 75.19822 | 1.293531 | 1.611293 | 0.4797871 | 147.717 | 121.1664
PreconditioningA | 4-Stretch | 136.59 | 36.4 | 9078 | 11309 | 2060 | 4296 | 712.7 | 380.9 | 185.1169 | 98.93506 | 1.296857 | 1.615571 | 0.4772893 | 240.0702 | 159.8367 | 115.0748 | 77.00877 | 1.293531 | 1.612577 | 0.4794053 | 148.8527 | 124.1825
PreconditioningA | 4-Stretch | 136.65 | 36.4 | 9074 | 11317 | 2056 | 4304 | 713.5 | 384.6 | 185.3247 | 99.8961 | 1.296286 | 1.616714 | 0.4771622 | 240.2337 | 161.5035 | 115.1225 | 77.78738 | 1.292961 | 1.613717 | 0.4792776 | 148.8489 | 125.5269
PreconditioningA | 4-Stretch | 136.72 | 36.4 | 9072 | 11325 | 2054 | 4312 | 704.4 | 383.1 | 182.961 | 99.50649 | 1.296 | 1.617857 | 0.4769302 | 237.1175 | 160.9873 | 113.5737 | 77.50257 | 1.292676 | 1.614858 | 0.4790446 | 146.814 | 125.1557
PreconditioningA | 4-Stretch | 136.79 | 36.4 | 9072 | 11333 | 2054 | 4320 | 711.2 | 388.3 | 184.7273 | 100.8571 | 1.296 | 1.619 | 0.4765935 | 239.4065 | 163.2877 | 114.5893 | 78.54936 | 1.292676 | 1.615999 | 0.4787064 | 148.1269 | 126.9357
PreconditioningA | 4-Stretch | 136.85 | 36.4 | 9070 | 11340 | 2052 | 4327 | 712 | 392.8 | 184.9351 | 102.026 | 1.295714 | 1.62 | 0.4764044 | 239.623 | 165.2821 | 114.6474 | 79.47276 | 1.292391 | 1.616997 | 0.4785164 | 148.1693 | 128.5072
PreconditioningA | 4-Stretch | 136.92 | 36.4 | 9068 | 11349 | 2050 | 4336 | 713.5 | 394.3 | 185.3247 | 102.4156 | 1.295429 | 1.621286 | 0.4761316 | 240.0749 | 166.0449 | 114.7979 | 79.79238 | 1.292106 | 1.61828 | 0.4782424 | 148.3311 | 129.1264
PreconditioningA | 4-Stretch | 136.99 | 36.4 | 9066 | 11357 | 2048 | 4344 | 709.7 | 398.8 | 184.3377 | 103.5844 | 1.295143 | 1.622429 | 0.4759011 | 238.7436 | 168.0583 | 114.106 | 80.71645 | 1.291821 | 1.619421 | 0.478011 | 147.4045 | 130.7139
PreconditioningA | 4-Stretch | 137.05 | 36.4 | 9064 | 11363 | 2046 | 4350 | 713.5 | 398.8 | 185.3247 | 103.5844 | 1.294857 | 1.623286 | 0.4757548 | 239.969 | 168.1471 | 114.6565 | 80.73426 | 1.291536 | 1.620277 | 0.477864 | 148.083 | 130.8118
PreconditioningA | 4-Stretch | 137.12 | 36.4 | 9062 | 11371 | 2044 | 4358 | 708.2 | 396.5 | 183.9481 | 102.987 | 1.294571 | 1.624429 | 0.475525 | 238.1339 | 167.295 | 113.7246 | 80.28857 | 1.291251 | 1.621417 | 0.4776332 | 146.847 | 130.1813
PreconditioningA | 4-Stretch | 137.19 | 36.4 | 9062 | 11380 | 2044 | 4367 | 713.5 | 406.2 | 185.3247 | 105.5065 | 1.294571 | 1.625714 | 0.4751489 | 239.916 | 171.5234 | 114.4852 | 82.24338 | 1.291251 | 1.622701 | 0.4772554 | 147.8291 | 133.4564
PreconditioningA | 4-Stretch | 137.25 | 36.4 | 9057 | 11387 | 2039 | 4374 | 713.5 | 411.5 | 185.3247 | 106.8831 | 1.293857 | 1.626714 | 0.475119 | 239.7837 | 173.8683 | 114.4148 | 83.35747 | 1.290539 | 1.623699 | 0.4772254 | 147.6567 | 135.3474
PreconditioningA | 4-Stretch | 137.32 | 36.4 | 9056 | 11395 | 2038 | 4382 | 709.7 | 415.2 | 184.3377 | 107.8442 | 1.293714 | 1.627857 | 0.4748379 | 238.4803 | 175.5549 | 113.7255 | 84.11282 | 1.290396 | 1.62484 | 0.476943 | 146.7509 | 136.6698
PreconditioningA | 4-Stretch | 137.39 | 36.4 | 9055 | 11404 | 2037 | 4391 | 712.7 | 425.6 | 185.1169 | 110.5455 | 1.293571 | 1.629143 | 0.4745155 | 239.4619 | 180.0943 | 114.1161 | 86.21962 | 1.290254 | 1.626123 | 0.4766192 | 147.2388 | 140.2037
PreconditioningA | 4-Stretch | 137.45 | 36.4 | 9052 | 11411 | 2034 | 4398 | 709.7 | 419.7 | 184.3377 | 109.013 | 1.293143 | 1.630143 | 0.4743816 | 238.3749 | 177.7067 | 113.566 | 85.05787 | 1.289826 | 1.627121 | 0.4764847 | 146.4804 | 138.3994
PreconditioningA | 4-Stretch | 137.52 | 36.4 | 9051 | 11420 | 2033 | 4407 | 714.2 | 422.6 | 185.5065 | 109.7662 | 1.293 | 1.631429 | 0.4740601 | 239.8599 | 179.0758 | 114.1961 | 85.65241 | 1.289684 | 1.628404 | 0.4761618 | 147.2769 | 139.4768
PreconditioningA | 4-Stretch | 137.59 | 36.4 | 9047 | 11427 | 2029 | 4414 | 708.9 | 425.6 | 184.1299 | 110.5455 | 1.292429 | 1.632429 | 0.4739792 | 237.9747 | 180.4576 | 113.2791 | 86.29586 | 1.289114 | 1.629403 | 0.4760805 | 146.0297 | 140.6107
PreconditioningA | 4-Stretch | 137.65 | 36.4 | 9047 | 11435 | 2029 | 4422 | 708.9 | 426.4 | 184.1299 | 110.7532 | 1.292429 | 1.633571 | 0.4736476 | 237.9747 | 180.9233 | 113.1999 | 86.45735 | 1.289114 | 1.630543 | 0.4757474 | 145.9275 | 140.9724
PreconditioningA | 4-Stretch | 137.72 | 36.4 | 9044 | 11443 | 2026 | 4430 | 715.7 | 434.6 | 185.8961 | 112.8831 | 1.292 | 1.634714 | 0.4734734 | 240.1778 | 184.5316 | 114.206 | 88.14184 | 1.288686 | 1.631684 | 0.4755725 | 147.1757 | 143.8196
PreconditioningA | 4-Stretch | 137.79 | 36.4 | 9041 | 11452 | 2023 | 4439 | 708.2 | 434.6 | 183.9481 | 112.8831 | 1.291571 | 1.636 | 0.4732583 | 237.582 | 184.6768 | 112.9202 | 88.17109 | 1.288259 | 1.632967 | 0.4753565 | 145.4705 | 143.9805
PreconditioningA | 4-Stretch | 137.85 | 36.4 | 9041 | 11459 | 2023 | 4446 | 711.2 | 438.3 | 184.7273 | 113.8442 | 1.291571 | 1.637 | 0.4729692 | 238.5885 | 186.3629 | 113.3293 | 88.91847 | 1.288259 | 1.633965 | 0.4750661 | 145.9975 | 145.2897
PreconditioningA | 4-Stretch | 137.92 | 36.4 | 9037 | 11467 | 2019 | 4454 | 713.5 | 445 | 185.3247 | 115.5844 | 1.291 | 1.638143 | 0.4728485 | 239.2542 | 189.3438 | 113.6166 | 90.3118 | 1.287689 | 1.635106 | 0.4749448 | 146.3028 | 147.6694
PreconditioningA | 4-Stretch | 137.99 | 36.4 | 9036 | 11476 | 2018 | 4463 | 710.4 | 445.8 | 184.5195 | 115.7922 | 1.290857 | 1.639429 | 0.4725299 | 238.1883 | 189.8331 | 113.0342 | 90.48348 | 1.287546 | 1.63639 | 0.4746248 | 145.5367 | 148.0662
PreconditioningA | 4-Stretch | 138.05 | 36.4 | 9033 | 11483 | 2015 | 4470 | 714.2 | 451.7 | 185.5065 | 117.3247 | 1.290429 | 1.640429 | 0.4723987 | 239.3829 | 192.4627 | 113.5696 | 91.70636 | 1.287119 | 1.637388 | 0.474493 | 146.1776 | 150.1589
PreconditioningA | 4-Stretch | 138.12 | 36.4 | 9030 | 11491 | 2012 | 4478 | 705.9 | 451.7 | 183.3506 | 117.3247 | 1.29 | 1.641571 | 0.4722267 | 236.5223 | 192.5968 | 112.1714 | 91.73683 | 1.286691 | 1.638528 | 0.4743202 | 144.33 | 150.3134
PreconditioningA | 4-Stretch | 138.19 | 36.4 | 9030 | 11499 | 2012 | 4486 | 712.7 | 458.5 | 185.1169 | 119.0909 | 1.29 | 1.642714 | 0.4718981 | 238.8008 | 195.6323 | 113.1734 | 93.11207 | 1.286691 | 1.639669 | 0.4739902 | 145.6192 | 152.673
PreconditioningA | 4-Stretch | 138.25 | 36.4 | 9026 | 11507 | 2008 | 4494 | 715 | 464.4 | 185.7143 | 120.6234 | 1.289429 | 1.643857 | 0.471779 | 239.4653 | 198.2876 | 113.4597 | 94.34709 | 1.286121 | 1.64081 | 0.4738706 | 145.9229 | 154.8056
PreconditioningA | 4-Stretch | 138.32 | 36.4 | 9022 | 11514 | 2004 | 4501 | 709.7 | 463.7 | 184.3377 | 120.4416 | 1.288857 | 1.644857 | 0.4717013 | 237.5849 | 198.1092 | 112.5501 | 94.24723 | 1.285551 | 1.641808 | 0.4737925 | 144.6889 | 154.7359
PreconditioningA | 4-Stretch | 138.39 | 36.4 | 9022 | 11523 | 2004 | 4510 | 707.4 | 465.2 | 183.7403 | 120.8312 | 1.288857 | 1.646143 | 0.4713328 | 236.8149 | 198.9054 | 112.0977 | 94.55086 | 1.285551 | 1.643091 | 0.4734224 | 144.1073 | 155.3557
PreconditioningA | 4-Stretch | 138.45 | 36.4 | 9021 | 11530 | 2003 | 4517 | 715 | 473.4 | 185.7143 | 122.961 | 1.288714 | 1.647143 | 0.4710989 | 239.3327 | 202.5344 | 113.2334 | 96.22138 | 1.285409 | 1.64409 | 0.4731874 | 145.5512 | 158.1966
PreconditioningA | 4-Stretch | 138.52 | 36.4 | 9016 | 11539 | 1998 | 4526 | 712 | 479.3 | 184.9351 | 124.4935 | 1.288 | 1.648429 | 0.4709925 | 238.1964 | 205.2187 | 112.6702 | 97.46982 | 1.284696 | 1.645373 | 0.4730806 | 144.7471 | 160.3742
PreconditioningA | 4-Stretch | 138.59 | 36.4 | 9016 | 11547 | 1998 | 4534 | 710.4 | 483.8 | 184.5195 | 125.6623 | 1.288 | 1.649571 | 0.4706662 | 237.6611 | 207.289 | 112.3391 | 98.38132 | 1.284696 | 1.646514 | 0.4727528 | 144.3217 | 161.9862
PreconditioningA | 4-Stretch | 138.65 | 36.4 | 9013 | 11554 | 1995 | 4541 | 717.2 | 489.8 | 186.2857 | 127.2208 | 1.287571 | 1.650571 | 0.4705376 | 239.8562 | 209.987 | 113.3459 | 99.6298 | 1.284269 | 1.647512 | 0.4726237 | 145.5666 | 164.1413
PreconditioningA | 4-Stretch | 138.72 | 36.4 | 9008 | 11563 | 1990 | 4550 | 707.4 | 491.3 | 183.7403 | 127.6104 | 1.286857 | 1.651857 | 0.4704323 | 236.4475 | 210.7941 | 111.7099 | 99.98921 | 1.283557 | 1.648795 | 0.4725179 | 143.3859 | 164.8617
PreconditioningA | 4-Stretch | 138.79 | 36.4 | 9008 | 11570 | 1990 | 4557 | 703.7 | 498.7 | 182.7792 | 129.5325 | 1.286857 | 1.652857 | 0.4701477 | 235.2107 | 214.0987 | 111.0583 | 101.4895 | 1.283557 | 1.649793 | 0.4722321 | 142.5496 | 167.4366
PreconditioningA | 4-Stretch | 138.85 | 36.4 | 9007 | 11577 | 1989 | 4564 | 714.2 | 499.5 | 185.5065 | 129.7403 | 1.286714 | 1.653857 | 0.4699156 | 238.6939 | 214.5719 | 112.6475 | 101.6629 | 1.283414 | 1.650791 | 0.4719989 | 144.5733 | 167.8243
PreconditioningA | 4-Stretch | 138.92 | 36.4 | 9002 | 11586 | 1984 | 4573 | 715 | 504 | 185.7143 | 130.9091 | 1.286 | 1.655143 | 0.4698114 | 238.8286 | 216.6732 | 112.6861 | 102.6323 | 1.282702 | 1.652075 | 0.4718942 | 144.5426 | 169.5562
PreconditioningA | 4-Stretch | 138.99 | 36.4 | 9000 | 11593 | 1982 | 4580 | 706.7 | 506.9 | 183.5584 | 131.6623 | 1.285714 | 1.656143 | 0.4696321 | 236.0037 | 218.0516 | 111.3105 | 103.2436 | 1.282417 | 1.653073 | 0.4717141 | 142.7465 | 170.6691
PreconditioningA | 4-Stretch | 139.05 | 36.4 | 8999 | 11600 | 1981 | 4587 | 713.5 | 509.9 | 185.3247 | 132.4416 | 1.285571 | 1.657143 | 0.4694008 | 238.2481 | 219.4746 | 112.3139 | 103.8639 | 1.282274 | 1.654071 | 0.4714818 | 144.0172 | 171.7982
PreconditioningA | 4-Stretch | 139.12 | 36.4 | 8995 | 11608 | 1977 | 4595 | 711.2 | 514.4 | 184.7273 | 133.6104 | 1.285 | 1.658286 | 0.4692859 | 237.3745 | 221.5642 | 111.8747 | 104.8237 | 1.281704 | 1.655212 | 0.4713664 | 143.3902 | 173.5054
PreconditioningA | 4-Stretch | 139.19 | 36.4 | 8995 | 11616 | 1977 | 4603 | 708.9 | 524.9 | 184.1299 | 136.3377 | 1.285 | 1.659429 | 0.4689627 | 236.6069 | 226.2426 | 111.436 | 106.9555 | 1.281704 | 1.656352 | 0.4710418 | 142.828 | 177.156
PreconditioningA | 4-Stretch | 139.25 | 36.4 | 8992 | 11623 | 1974 | 4610 | 718 | 526.3 | 186.4935 | 136.7013 | 1.284571 | 1.660429 | 0.4688366 | 239.5642 | 226.9827 | 112.7987 | 107.2755 | 1.281277 | 1.657351 | 0.4709152 | 144.5264 | 177.7931
PreconditioningA | 4-Stretch | 139.32 | 36.4 | 8987 | 11631 | 1969 | 4618 | 712 | 530.1 | 184.9351 | 137.6883 | 1.283857 | 1.661571 | 0.4687748 | 237.4302 | 228.779 | 111.779 | 108.1074 | 1.280564 | 1.658491 | 0.4708531 | 143.1402 | 179.2951
PreconditioningA | 4-Stretch | 139.39 | 36.4 | 8987 | 11640 | 1969 | 4627 | 708.9 | 531.6 | 184.1299 | 138.0779 | 1.283857 | 1.662857 | 0.4684124 | 236.3964 | 229.6039 | 111.2062 | 108.4122 | 1.280564 | 1.659775 | 0.470489 | 142.4067 | 179.9398
PreconditioningA | 4-Stretch | 139.45 | 36.4 | 8984 | 11647 | 1966 | 4634 | 714.2 | 538.3 | 185.5065 | 139.8182 | 1.283429 | 1.663857 | 0.4682872 | 238.0843 | 232.6375 | 111.9704 | 109.8103 | 1.280137 | 1.660773 | 0.4703633 | 143.3375 | 182.37
PreconditioningA | 4-Stretch | 139.52 | 36.4 | 8981 | 11654 | 1963 | 4641 | 707.4 | 531.6 | 183.7403 | 138.0779 | 1.283 | 1.664857 | 0.4681622 | 235.7388 | 229.88 | 110.8376 | 108.4846 | 1.279709 | 1.661771 | 0.4702378 | 141.8399 | 180.2766
PreconditioningA | 4-Stretch | 139.59 | 36.4 | 8980 | 11663 | 1962 | 4650 | 717.2 | 550.2 | 186.2857 | 142.9091 | 1.282857 | 1.666143 | 0.4678531 | 238.978 | 238.107 | 112.2866 | 112.2793 | 1.279567 | 1.663054 | 0.4699272 | 143.6782 | 186.7266
PreconditioningA | 4-Stretch | 139.65 | 36.4 | 8975 | 11668 | 1957 | 4655 | 712 | 551.7 | 184.9351 | 143.2987 | 1.282143 | 1.666857 | 0.4679131 | 237.1132 | 238.8585 | 111.4246 | 112.6471 | 1.278854 | 1.663767 | 0.4699875 | 142.4958 | 187.4186
PreconditioningA | 4-Stretch | 139.72 | 36.4 | 8974 | 11677 | 1956 | 4664 | 708.2 | 552.5 | 183.9481 | 143.5065 | 1.282 | 1.668143 | 0.4676046 | 235.8214 | 239.3893 | 110.7444 | 112.8225 | 1.278712 | 1.665051 | 0.4696776 | 141.6102 | 187.8551
PreconditioningA | 4-Stretch | 139.79 | 36.4 | 8971 | 11684 | 1953 | 4671 | 713.5 | 558.4 | 185.3247 | 145.039 | 1.281571 | 1.669143 | 0.4674807 | 237.5068 | 242.0907 | 111.5065 | 114.0613 | 1.278284 | 1.666049 | 0.4695532 | 142.537 | 190.0316
PreconditioningA | 4-Stretch | 139.85 | 36.4 | 8970 | 11691 | 1952 | 4678 | 712 | 562.9 | 184.9351 | 146.2078 | 1.281429 | 1.670143 | 0.4672529 | 236.9811 | 244.1879 | 111.2054 | 114.9902 | 1.278142 | 1.667047 | 0.4693244 | 142.1362 | 191.694
PreconditioningA | 4-Stretch | 139.92 | 36.4 | 8966 | 11698 | 1948 | 4685 | 712.7 | 567.4 | 185.1169 | 147.3766 | 1.280857 | 1.671143 | 0.4671816 | 237.1083 | 246.2874 | 111.2481 | 115.958 | 1.277572 | 1.668045 | 0.4692528 | 142.1275 | 193.4232
PreconditioningA | 4-Stretch | 139.99 | 36.4 | 8965 | 11707 | 1947 | 4694 | 709.7 | 568.1 | 184.3377 | 147.5584 | 1.280714 | 1.672429 | 0.4668745 | 236.0839 | 246.781 | 110.6946 | 116.1136 | 1.277429 | 1.669328 | 0.4689443 | 141.4045 | 193.8317
PreconditioningA | 4-Stretch | 140.05 | 36.4 | 8962 | 11712 | 1944 | 4699 | 715.7 | 578.6 | 185.8961 | 150.2857 | 1.280286 | 1.673143 | 0.4668314 | 238.0001 | 251.4495 | 111.5829 | 118.2921 | 1.277002 | 1.670041 | 0.468901 | 142.4916 | 197.5527
PreconditioningA | 4-Stretch | 140.12 | 36.4 | 8958 | 11721 | 1940 | 4708 | 708.9 | 578.6 | 184.1299 | 150.2857 | 1.279714 | 1.674429 | 0.4666813 | 235.6336 | 251.6427 | 110.4377 | 118.3449 | 1.276432 | 1.671325 | 0.4687502 | 140.9663 | 197.7928
PreconditioningA | 4-Stretch | 140.19 | 36.4 | 8957 | 11727 | 1939 | 4714 | 714.2 | 581.6 | 185.5065 | 151.0649 | 1.279571 | 1.675286 | 0.4664946 | 237.3688 | 253.0769 | 111.2066 | 118.9698 | 1.27629 | 1.67218 | 0.4685627 | 141.9318 | 198.9389
PreconditioningA | 4-Stretch | 140.25 | 36.4 | 8953 | 11735 | 1935 | 4722 | 709.7 | 586.8 | 184.3377 | 152.4156 | 1.279 | 1.676429 | 0.4663848 | 235.7679 | 255.5138 | 110.4305 | 120.0837 | 1.27572 | 1.673321 | 0.4684525 | 140.8783 | 200.9385
PreconditioningA | 4-Stretch | 140.32 | 36.4 | 8953 | 11742 | 1935 | 4729 | 712.7 | 603.9 | 185.1169 | 156.8571 | 1.279 | 1.677429 | 0.4661068 | 236.7645 | 263.1167 | 110.8312 | 123.5717 | 1.27572 | 1.674319 | 0.4681732 | 141.3896 | 206.8985
PreconditioningA | 4-Stretch | 140.39 | 36.4 | 8948 | 11749 | 1930 | 4736 | 712 | 604.7 | 184.9351 | 157.0649 | 1.278286 | 1.678429 | 0.4660894 | 236.3999 | 263.6223 | 110.6564 | 123.8041 | 1.275007 | 1.675317 | 0.4681557 | 141.0877 | 207.4111
PreconditioningA | 4-Stretch | 140.45 | 36.4 | 8946 | 11757 | 1928 | 4744 | 711.2 | 604.7 | 184.7273 | 157.0649 | 1.278 | 1.679571 | 0.4658764 | 236.0815 | 263.8018 | 110.4568 | 123.8317 | 1.274722 | 1.676458 | 0.4679417 | 140.8018 | 207.5987
PreconditioningA | 4-Stretch | 140.52 | 36.4 | 8943 | 11763 | 1925 | 4750 | 712.7 | 610.7 | 185.1169 | 158.6234 | 1.277571 | 1.680429 | 0.4657949 | 236.5 | 266.5553 | 110.6334 | 125.0985 | 1.274295 | 1.677314 | 0.46786 | 140.9795 | 209.8295
PreconditioningA | 4-Stretch | 140.59 | 36.4 | 8941 | 11770 | 1923 | 4757 | 707.4 | 614.4 | 183.7403 | 159.5844 | 1.277286 | 1.681429 | 0.465622 | 234.6888 | 268.3298 | 109.7452 | 125.8823 | 1.27401 | 1.678312 | 0.4676863 | 139.8165 | 211.2697
PreconditioningA | 4-Stretch | 140.65 | 36.4 | 8940 | 11778 | 1922 | 4765 | 712.7 | 625.6 | 185.1169 | 162.4935 | 1.277143 | 1.682571 | 0.4653578 | 236.4207 | 273.4069 | 110.4925 | 128.1842 | 1.273867 | 1.679452 | 0.4674209 | 140.7527 | 215.2793
PreconditioningA | 4-Stretch | 140.72 | 36.4 | 8935 | 11784 | 1917 | 4771 | 716.5 | 622.6 | 186.1039 | 161.7143 | 1.276429 | 1.683429 | 0.4653812 | 237.5483 | 272.2344 | 111.0251 | 127.6428 | 1.273155 | 1.680308 | 0.4674443 | 141.3522 | 214.4792
PreconditioningA | 4-Stretch | 140.79 | 36.4 | 8932 | 11791 | 1914 | 4778 | 706.7 | 627.8 | 183.5584 | 163.0649 | 1.276 | 1.684429 | 0.4652611 | 234.2206 | 274.6712 | 109.4413 | 128.7489 | 1.272727 | 1.681306 | 0.4673237 | 139.289 | 216.4663
PreconditioningA | 4-Stretch | 140.85 | 36.4 | 8932 | 11797 | 1914 | 4784 | 709.7 | 633.8 | 184.3377 | 164.6234 | 1.276 | 1.685286 | 0.4650244 | 235.2149 | 277.4374 | 109.8501 | 129.9756 | 1.272727 | 1.682162 | 0.4670861 | 139.8092 | 218.64
PreconditioningA | 4-Stretch | 140.92 | 36.4 | 8928 | 11805 | 1910 | 4792 | 717.2 | 644.2 | 186.2857 | 167.3247 | 1.275429 | 1.686429 | 0.4649175 | 237.5941 | 282.1811 | 110.9359 | 132.1612 | 1.272157 | 1.683302 | 0.4669787 | 141.1279 | 222.4673
PreconditioningA | 4-Stretch | 140.99 | 36.4 | 8925 | 11812 | 1907 | 4799 | 707.4 | 644.2 | 183.7403 | 167.3247 | 1.275 | 1.687429 | 0.4647982 | 234.2688 | 282.3484 | 109.355 | 132.2056 | 1.27173 | 1.684301 | 0.4668588 | 139.07 | 222.674
PreconditioningA | 4-Stretch | 141.05 | 36.4 | 8925 | 11819 | 1907 | 4806 | 707.4 | 660.6 | 183.7403 | 171.5844 | 1.275 | 1.688429 | 0.4645229 | 234.2688 | 289.708 | 109.2902 | 135.5614 | 1.27173 | 1.685299 | 0.4665823 | 138.9877 | 228.4615
PreconditioningA | 4-Stretch | 141.12 | 36.4 | 8923 | 11825 | 1905 | 4812 | 714.2 | 659.2 | 185.5065 | 171.2208 | 1.274714 | 1.689286 | 0.4643913 | 236.4678 | 289.2408 | 110.285 | 135.3053 | 1.271445 | 1.686154 | 0.4664501 | 140.2213 | 228.1456
PreconditioningA | 4-Stretch | 141.19 | 36.4 | 8919 | 11831 | 1901 | 4818 | 712 | 659.2 | 184.9351 | 171.2208 | 1.274143 | 1.690143 | 0.4643639 | 235.6337 | 289.3876 | 109.8894 | 135.3659 | 1.270875 | 1.68701 | 0.4664226 | 139.6557 | 228.3637
PreconditioningA | 4-Stretch | 141.25 | 36.4 | 8915 | 11837 | 1897 | 4824 | 714.2 | 662.1 | 185.5065 | 171.974 | 1.273571 | 1.691 | 0.4643368 | 236.2558 | 290.8081 | 110.1732 | 136.0207 | 1.270305 | 1.687865 | 0.4663953 | 139.9535 | 229.5847
PreconditioningA | 4-Stretch | 141.32 | 36.4 | 8912 | 11844 | 1894 | 4831 | 708.9 | 667.4 | 184.1299 | 173.3506 | 1.273143 | 1.692 | 0.4642186 | 234.4236 | 293.3093 | 109.2908 | 137.1526 | 1.269877 | 1.688864 | 0.4662766 | 138.786 | 231.632
PreconditioningA | 4-Stretch | 141.39 | 36.4 | 8912 | 11850 | 1894 | 4837 | 714.2 | 673.3 | 185.5065 | 174.8831 | 1.273143 | 1.692857 | 0.4639835 | 236.1763 | 296.0521 | 110.0523 | 138.3616 | 1.269877 | 1.689719 | 0.4660405 | 139.7529 | 233.7923
PreconditioningA | 4-Stretch | 141.45 | 36.4 | 8909 | 11854 | 1891 | 4841 | 711.2 | 674.1 | 184.7273 | 175.0909 | 1.272714 | 1.693429 | 0.4639831 | 235.105 | 296.5039 | 109.553 | 138.5722 | 1.26945 | 1.690289 | 0.4660401 | 139.072 | 234.2272
PreconditioningA | 4-Stretch | 141.52 | 36.4 | 8904 | 11860 | 1886 | 4847 | 718 | 675.6 | 186.4935 | 175.4805 | 1.272 | 1.694286 | 0.4640088 | 237.2197 | 297.3141 | 110.5446 | 138.9577 | 1.268738 | 1.691145 | 0.4660659 | 140.2521 | 234.9976
PreconditioningA | 4-Stretch | 141.59 | 36.4 | 8901 | 11867 | 1883 | 4854 | 705.2 | 684.5 | 183.1688 | 177.7922 | 1.271571 | 1.695286 | 0.4638914 | 232.9123 | 301.4086 | 108.5096 | 140.8306 | 1.26831 | 1.692143 | 0.465948 | 137.6238 | 238.3055
PreconditioningA | 4-Stretch | 141.65 | 36.4 | 8901 | 11870 | 1883 | 4857 | 705.9 | 693.5 | 183.3506 | 180.1299 | 1.271571 | 1.695714 | 0.4637742 | 233.1434 | 305.4488 | 108.5899 | 142.6771 | 1.26831 | 1.692571 | 0.4658302 | 137.7256 | 241.4911
PreconditioningA | 4-Stretch | 141.72 | 36.4 | 8901 | 11872 | 1883 | 4859 | 705.9 | 688.2 | 183.3506 | 178.7532 | 1.271571 | 1.696 | 0.463696 | 233.1434 | 303.1655 | 108.5716 | 141.5897 | 1.26831 | 1.692856 | 0.4657518 | 137.7024 | 239.691
PreconditioningA | 4-Stretch | 141.79 | 36.4 | 8901 | 11874 | 1883 | 4861 | 709.7 | 690.5 | 184.3377 | 179.3506 | 1.271571 | 1.696286 | 0.4636179 | 234.3985 | 304.2299 | 109.1377 | 142.0616 | 1.26831 | 1.693141 | 0.4656733 | 138.4205 | 240.5304
PreconditioningA | 4-Stretch | 141.85 | 36.4 | 8901 | 11874 | 1883 | 4861 | 710.4 | 690.5 | 184.5195 | 179.3506 | 1.271571 | 1.696286 | 0.4636179 | 234.6297 | 304.2299 | 109.2454 | 142.0616 | 1.26831 | 1.693141 | 0.4656733 | 138.5571 | 240.5304
PreconditioningA | 4-Stretch | 141.92 | 36.4 | 8901 | 11874 | 1883 | 4861 | 708.9 | 687.5 | 184.1299 | 178.5714 | 1.271571 | 1.696286 | 0.4636179 | 234.1343 | 302.9082 | 109.0147 | 141.4461 | 1.26831 | 1.693141 | 0.4656733 | 138.2645 | 239.4882
PreconditioningA | 4-Stretch | 141.99 | 36.4 | 8901 | 11878 | 1883 | 4865 | 712.7 | 692 | 185.1169 | 179.7403 | 1.271571 | 1.696857 | 0.4634618 | 235.3893 | 304.9935 | 109.5622 | 142.3694 | 1.26831 | 1.693712 | 0.4655165 | 138.9589 | 241.1326
PreconditioningA | 4-Stretch | 142.05 | 36.4 | 8898 | 11878 | 1880 | 4865 | 709.7 | 692 | 184.3377 | 179.7403 | 1.271143 | 1.696857 | 0.4636181 | 234.3195 | 304.9935 | 109.101 | 142.4174 | 1.267883 | 1.693712 | 0.4656735 | 138.3273 | 241.2139
PreconditioningA | 4-Stretch | 142.12 | 36.4 | 8898 | 11878 | 1880 | 4865 | 706.7 | 689 | 183.5584 | 178.961 | 1.271143 | 1.696857 | 0.4636181 | 233.329 | 303.6713 | 108.6397 | 141.8016 | 1.267883 | 1.693712 | 0.4656735 | 137.7424 | 240.1711
PreconditioningA | 4-Stretch | 142.19 | 36.4 | 8898 | 11879 | 1880 | 4866 | 708.2 | 688.2 | 183.9481 | 178.7532 | 1.271143 | 1.697 | 0.463579 | 233.8243 | 303.3443 | 108.8612 | 141.6374 | 1.267883 | 1.693854 | 0.4656343 | 138.0232 | 239.9132
PreconditioningA | 4-Stretch | 142.25 | 36.4 | 8898 | 11880 | 1880 | 4867 | 708.9 | 689.7 | 184.1299 | 179.1429 | 1.271143 | 1.697143 | 0.46354 | 234.0554 | 304.031 | 108.9597 | 141.9453 | 1.267883 | 1.693997 | 0.4655951 | 138.148 | 240.4549
PreconditioningA | 4-Stretch | 142.32 | 36.4 | 8898 | 11880 | 1880 | 4867 | 706.7 | 690.5 | 183.5584 | 179.3506 | 1.271143 | 1.697143 | 0.46354 | 233.329 | 304.3837 | 108.6215 | 142.1095 | 1.267883 | 1.693997 | 0.4655951 | 137.7193 | 240.733
PreconditioningA | 4-Stretch | 142.39 | 36.4 | 8898 | 11880 | 1880 | 4867 | 706.7 | 691.2 | 183.5584 | 179.5325 | 1.271143 | 1.697143 | 0.46354 | 233.329 | 304.6922 | 108.6215 | 142.2532 | 1.267883 | 1.693997 | 0.4655951 | 137.7193 | 240.9764
PreconditioningA | 4-Stretch | 142.45 | 36.4 | 8898 | 11880 | 1880 | 4867 | 707.4 | 689.7 | 183.7403 | 179.1429 | 1.271143 | 1.697143 | 0.46354 | 233.5601 | 304.031 | 108.7291 | 141.9453 | 1.267883 | 1.693997 | 0.4655951 | 137.8557 | 240.4549
PreconditioningA | 4-Stretch | 142.52 | 36.4 | 8898 | 11881 | 1880 | 4868 | 708.9 | 686 | 184.1299 | 178.1818 | 1.271143 | 1.697286 | 0.463501 | 234.0554 | 302.4255 | 108.9505 | 141.1859 | 1.267883 | 1.694139 | 0.4655559 | 138.1364 | 239.1886
PreconditioningA | 4-Stretch | 142.59 | 36.4 | 8898 | 11885 | 1880 | 4872 | 711.2 | 690.5 | 184.7273 | 179.3506 | 1.271143 | 1.697857 | 0.463345 | 234.8148 | 304.5118 | 109.2672 | 142.1095 | 1.267883 | 1.69471 | 0.4653992 | 138.538 | 240.8344
PreconditioningA | 4-Stretch | 142.65 | 36.4 | 8897 | 11885 | 1879 | 4872 | 712 | 696.5 | 184.9351 | 180.9091 | 1.271 | 1.697857 | 0.4633971 | 235.0525 | 307.1578 | 109.3902 | 143.3571 | 1.26774 | 1.69471 | 0.4654515 | 138.6783 | 242.9486
PreconditioningA | 4-Stretch | 142.72 | 36.4 | 8897 | 11885 | 1879 | 4872 | 709.7 | 694.2 | 184.3377 | 180.3117 | 1.271 | 1.697857 | 0.4633971 | 234.2932 | 306.1435 | 109.0367 | 142.8849 | 1.26774 | 1.69471 | 0.4654515 | 138.2302 | 242.1485
PreconditioningA | 4-Stretch | 142.79 | 36.4 | 8897 | 11885 | 1879 | 4872 | 708.2 | 692 | 183.9481 | 179.7403 | 1.271 | 1.697857 | 0.4633971 | 233.798 | 305.1733 | 108.8062 | 142.4334 | 1.26774 | 1.69471 | 0.4654515 | 137.938 | 241.3832
PreconditioningA | 4-Stretch | 142.85 | 36.4 | 8897 | 11885 | 1879 | 4872 | 708.2 | 691.2 | 183.9481 | 179.5325 | 1.271 | 1.697857 | 0.4633971 | 233.798 | 304.8205 | 108.8062 | 142.2692 | 1.26774 | 1.69471 | 0.4654515 | 137.938 | 241.1049
PreconditioningA | 4-Stretch | 142.92 | 36.4 | 8897 | 11885 | 1879 | 4872 | 708.2 | 691.2 | 183.9481 | 179.5325 | 1.271 | 1.697857 | 0.4633971 | 233.798 | 304.8205 | 108.8062 | 142.2692 | 1.26774 | 1.69471 | 0.4654515 | 137.938 | 241.1049
PreconditioningA | 4-Stretch | 142.99 | 36.4 | 8897 | 11885 | 1879 | 4872 | 708.2 | 691.2 | 183.9481 | 179.5325 | 1.271 | 1.697857 | 0.4633971 | 233.798 | 304.8205 | 108.8062 | 142.2692 | 1.26774 | 1.69471 | 0.4654515 | 137.938 | 241.1049
PreconditioningA | 4-Stretch | 143.05 | 36.4 | 8897 | 11885 | 1879 | 4872 | 708.2 | 691.2 | 183.9481 | 179.5325 | 1.271 | 1.697857 | 0.4633971 | 233.798 | 304.8205 | 108.8062 | 142.2692 | 1.26774 | 1.69471 | 0.4654515 | 137.938 | 241.1049
PreconditioningA | 4-Stretch | 143.12 | 36.4 | 8897 | 11885 | 1879 | 4872 | 708.2 | 690.5 | 183.9481 | 179.3506 | 1.271 | 1.697857 | 0.4633971 | 233.798 | 304.5118 | 108.8062 | 142.1255 | 1.26774 | 1.69471 | 0.4654515 | 137.938 | 240.8614
PreconditioningA | 4-Recover | 143.13 | 36.4 | 8897 | 11885 | 1879 | 4872 | 708.2 | 690.5 | 183.9481 | 179.3506 | 1.271 | 1.697857 | 0.4633971 | 233.798 | 304.5118 | 108.8062 | 142.1255 | 1.26774 | 1.69471 | 0.4654515 | 137.938 | 240.8614
PreconditioningA | 4-Recover | 143.2 | 36.4 | 8889 | 11878 | 1871 | 4865 | 690.9 | 679.3 | 179.4545 | 176.4416 | 1.269857 | 1.696857 | 0.4640875 | 227.8816 | 299.3961 | 106.2105 | 139.9523 | 1.2666 | 1.693712 | 0.4661449 | 134.5262 | 237.0389
PreconditioningA | 4-Recover | 143.26 | 36.4 | 8881 | 11871 | 1863 | 4858 | 663.1 | 658.4 | 172.2338 | 171.013 | 1.268714 | 1.695857 | 0.4647794 | 218.5154 | 290.0136 | 101.9964 | 135.7806 | 1.26546 | 1.692714 | 0.46684 | 129.0723 | 229.8377
PreconditioningA | 4-Recover | 143.33 | 36.4 | 8873 | 11862 | 1855 | 4849 | 629.3 | 633 | 163.4545 | 164.4156 | 1.267571 | 1.694571 | 0.4655514 | 207.1903 | 278.614 | 96.86998 | 130.6752 | 1.26432 | 1.69143 | 0.4676154 | 122.4747 | 221.028
PreconditioningA | 4-Recover | 143.4 | 36.4 | 8864 | 11853 | 1846 | 4840 | 599.2 | 610.7 | 155.6364 | 158.6234 | 1.266286 | 1.693286 | 0.466378 | 197.0801 | 268.5947 | 92.3059 | 126.2135 | 1.263038 | 1.690147 | 0.4684456 | 116.5859 | 213.3193
PreconditioningA | 4-Recover | 143.46 | 36.4 | 8857 | 11846 | 1839 | 4833 | 572.1 | 589.8 | 148.5974 | 153.1948 | 1.265286 | 1.692286 | 0.4670224 | 188.0182 | 259.2494 | 88.18257 | 122.0038 | 1.26204 | 1.689149 | 0.4690929 | 111.29 | 206.0826
PreconditioningA | 4-Recover | 143.53 | 36.4 | 8848 | 11837 | 1830 | 4824 | 544.3 | 570.4 | 141.3766 | 148.1558 | 1.264 | 1.691 | 0.4678529 | 178.7001 | 250.5315 | 83.96056 | 118.1237 | 1.260758 | 1.687865 | 0.469927 | 105.854 | 199.3769
PreconditioningA | 4-Recover | 143.6 | 36.4 | 8839 | 11829 | 1821 | 4816 | 521 | 550.2 | 135.3247 | 142.9091 | 1.262714 | 1.689857 | 0.468646 | 170.8764 | 241.4959 | 80.42013 | 114.0704 | 1.259476 | 1.686725 | 0.4707237 | 101.2872 | 192.4054
PreconditioningA | 4-Recover | 143.66 | 36.4 | 8832 | 11821 | 1814 | 4808 | 498.5 | 533.1 | 129.4805 | 138.4675 | 1.261714 | 1.688714 | 0.4693348 | 163.3674 | 233.8321 | 76.9985 | 110.625 | 1.258478 | 1.685584 | 0.4714156 | 96.90093 | 186.4677
PreconditioningA | 4-Recover | 143.73 | 36.4 | 8823 | 11813 | 1805 | 4800 | 474.4 | 513.7 | 123.2208 | 133.4286 | 1.260429 | 1.687571 | 0.4701318 | 155.311 | 225.1702 | 73.32488 | 106.7223 | 1.257196 | 1.684443 | 0.472216 | 92.18373 | 179.7676
PreconditioningA | 4-Recover | 143.8 | 36.4 | 8816 | 11805 | 1798 | 4792 | 454.1 | 499.5 | 117.9481 | 129.7403 | 1.259429 | 1.686429 | 0.4708239 | 148.5471 | 218.7977 | 70.23414 | 103.8655 | 1.256198 | 1.683302 | 0.4729112 | 88.22802 | 174.837
PreconditioningA | 4-Recover | 143.86 | 36.4 | 8809 | 11798 | 1791 | 4785 | 438.3 | 486.8 | 113.8442 | 126.4416 | 1.258429 | 1.685429 | 0.4714776 | 143.2647 | 213.1082 | 67.83009 | 101.3151 | 1.255201 | 1.682304 | 0.4735678 | 85.1404 | 170.4428
PreconditioningA | 4-Recover | 143.93 | 36.4 | 8800 | 11789 | 1782 | 4776 | 416.5 | 469.6 | 108.1818 | 121.974 | 1.257143 | 1.684143 | 0.4723201 | 136 | 205.4217 | 64.50482 | 97.84924 | 1.253918 | 1.681021 | 0.4744141 | 80.88379 | 164.4866
PreconditioningA | 4-Recover | 144 | 36.4 | 8792 | 11780 | 1774 | 4767 | 397.8 | 453.2 | 103.3247 | 117.7143 | 1.256 | 1.682857 | 0.4731111 | 129.7758 | 198.0963 | 61.65506 | 94.53173 | 1.252779 | 1.679738 | 0.4752085 | 77.24014 | 158.7885
PreconditioningA | 4-Recover | 144.06 | 36.4 | 8784 | 11773 | 1766 | 4760 | 382.7 | 441.3 | 99.4026 | 114.6234 | 1.254857 | 1.681857 | 0.4738235 | 124.7361 | 192.7801 | 59.34939 | 92.14374 | 1.251639 | 1.678739 | 0.4759241 | 74.28399 | 154.6853
PreconditioningA | 4-Recover | 144.13 | 36.4 | 8776 | 11764 | 1758 | 4751 | 363.9 | 426.4 | 94.51948 | 110.7532 | 1.253714 | 1.680571 | 0.4746183 | 118.5004 | 186.1287 | 56.47628 | 89.12712 | 1.250499 | 1.677456 | 0.4767224 | 70.62352 | 149.5068
PreconditioningA | 4-Recover | 144.2 | 36.4 | 8769 | 11755 | 1751 | 4742 | 348.9 | 410 | 90.62338 | 106.4935 | 1.252714 | 1.679286 | 0.4753608 | 113.5252 | 178.833 | 54.18914 | 85.78279 | 1.249501 | 1.676173 | 0.4774683 | 67.7094 | 143.7868
PreconditioningA | 4-Recover | 144.26 | 36.4 | 8761 | 11749 | 1743 | 4736 | 338.4 | 407 | 87.8961 | 105.7143 | 1.251571 | 1.678429 | 0.4760379 | 110.0083 | 177.4339 | 52.58472 | 85.23577 | 1.248361 | 1.675317 | 0.4781483 | 65.64473 | 142.7969
PreconditioningA | 4-Recover | 144.33 | 36.4 | 8752 | 11740 | 1734 | 4727 | 323.3 | 383.8 | 83.97403 | 99.68831 | 1.250286 | 1.677143 | 0.4768927 | 104.9915 | 167.1915 | 50.27611 | 80.48237 | 1.247079 | 1.674034 | 0.4790069 | 62.69828 | 134.7302
PreconditioningA | 4-Recover | 144.4 | 36.4 | 8744 | 11732 | 1726 | 4719 | 306.8 | 375.6 | 79.68831 | 97.55844 | 1.249143 | 1.676 | 0.4776545 | 99.54209 | 163.5079 | 47.74195 | 78.84338 | 1.245939 | 1.672893 | 0.4797721 | 59.48356 | 131.8966
PreconditioningA | 4-Recover | 144.46 | 36.4 | 8736 | 11724 | 1718 | 4711 | 294.8 | 366.7 | 76.57143 | 95.24675 | 1.248 | 1.674857 | 0.4784181 | 95.56114 | 159.5247 | 45.90529 | 77.05506 | 1.244799 | 1.671752 | 0.4805391 | 57.14287 | 128.817
PreconditioningA | 4-Recover | 144.53 | 36.4 | 8729 | 11715 | 1711 | 4702 | 282 | 352.5 | 73.24675 | 91.55844 | 1.247 | 1.673571 | 0.4791696 | 91.3387 | 153.2296 | 43.94518 | 74.14599 | 1.243802 | 1.670469 | 0.481294 | 54.65908 | 123.8586
PreconditioningA | 4-Recover | 144.6 | 36.4 | 8720 | 11708 | 1702 | 4695 | 269.2 | 342.8 | 69.92208 | 89.03896 | 1.245714 | 1.672571 | 0.479951 | 87.10293 | 148.924 | 41.97488 | 72.19103 | 1.242519 | 1.669471 | 0.4820788 | 52.15459 | 120.5208
PreconditioningA | 4-Recover | 144.66 | 36.4 | 8713 | 11700 | 1695 | 4687 | 257.2 | 350.3 | 66.80519 | 90.98701 | 1.244714 | 1.671429 | 0.480665 | 83.15338 | 152.0783 | 40.13051 | 73.82102 | 1.241522 | 1.66833 | 0.482796 | 49.8229 | 123.1578
PreconditioningA | 4-Recover | 144.73 | 36.4 | 8704 | 11692 | 1686 | 4679 | 245.9 | 320.4 | 63.87013 | 83.22078 | 1.243429 | 1.670286 | 0.4814912 | 79.41794 | 139.0025 | 38.39295 | 67.62384 | 1.240239 | 1.66719 | 0.4836259 | 47.61645 | 112.7418
PreconditioningA | 4-Recover | 144.8 | 36.4 | 8696 | 11683 | 1678 | 4670 | 236.1 | 313 | 61.32468 | 81.2987 | 1.242286 | 1.669 | 0.4823055 | 76.18277 | 135.6875 | 36.89063 | 66.13199 | 1.239099 | 1.665906 | 0.4844437 | 45.71116 | 110.1697
PreconditioningA | 4-Recover | 144.86 | 36.4 | 8689 | 11676 | 1671 | 4663 | 227.9 | 305.5 | 59.19481 | 79.35065 | 1.241286 | 1.668 | 0.4829834 | 73.47767 | 132.3569 | 35.63018 | 64.60892 | 1.238102 | 1.664908 | 0.4851246 | 44.1138 | 107.5679
PreconditioningA | 4-Recover | 144.93 | 36.4 | 8680 | 11668 | 1662 | 4655 | 219.6 | 295.1 | 57.03896 | 76.64935 | 1.24 | 1.666857 | 0.4838157 | 70.72831 | 127.7635 | 34.35552 | 62.48779 | 1.23682 | 1.663767 | 0.4859606 | 42.49158 | 103.9651
PreconditioningA | 4-Recover | 145 | 36.4 | 8673 | 11660 | 1655 | 4647 | 213.6 | 280.9 | 55.48052 | 72.96104 | 1.239 | 1.665714 | 0.4845384 | 68.74036 | 121.5322 | 33.43935 | 59.54818 | 1.235822 | 1.662627 | 0.4866865 | 41.32508 | 99.00639
PreconditioningA | 4-Recover | 145.06 | 36.4 | 8665 | 11652 | 1647 | 4639 | 201.6 | 278.6 | 52.36364 | 72.36364 | 1.237857 | 1.664571 | 0.4853187 | 64.8187 | 120.4544 | 31.58152 | 59.11841 | 1.234682 | 1.661486 | 0.4874703 | 38.99314 | 98.2244
PreconditioningA | 4-Recover | 145.13 | 36.4 | 8657 | 11644 | 1639 | 4631 | 189.5 | 273.4 | 49.22078 | 71.01299 | 1.236714 | 1.663429 | 0.4861009 | 60.87204 | 118.125 | 29.70546 | 58.07607 | 1.233542 | 1.660345 | 0.488256 | 36.64294 | 96.42632
PreconditioningA | 4-Recover | 145.2 | 36.4 | 8649 | 11636 | 1631 | 4623 | 182 | 263 | 47.27273 | 68.31169 | 1.235571 | 1.662286 | 0.4868851 | 58.40883 | 113.5535 | 28.54877 | 55.93382 | 1.232402 | 1.659204 | 0.4890436 | 35.18357 | 92.80564
PreconditioningA | 4-Recover | 145.26 | 36.4 | 8642 | 11628 | 1624 | 4615 | 177.5 | 258.5 | 46.1039 | 67.14286 | 1.234571 | 1.661143 | 0.4876147 | 56.91855 | 111.5339 | 27.86166 | 55.02818 | 1.231405 | 1.658064 | 0.4897765 | 34.30899 | 91.24022
PreconditioningA | 4-Recover | 145.33 | 36.4 | 8633 | 11620 | 1615 | 4607 | 167.7 | 251.8 | 43.55844 | 65.4026 | 1.233286 | 1.66 | 0.4884591 | 53.72 | 108.5683 | 26.34064 | 53.66822 | 1.230123 | 1.656923 | 0.4906246 | 32.40221 | 88.92409
PreconditioningA | 4-Recover | 145.4 | 36.4 | 8626 | 11611 | 1608 | 4598 | 163.2 | 242.8 | 42.38961 | 63.06494 | 1.232286 | 1.658714 | 0.4892344 | 52.23611 | 104.6067 | 25.65327 | 51.80634 | 1.229125 | 1.65564 | 0.4914034 | 31.53108 | 85.77263
PreconditioningA | 4-Recover | 145.46 | 36.4 | 8618 | 11605 | 1600 | 4592 | 155 | 239.9 | 40.25974 | 62.31169 | 1.231143 | 1.657857 | 0.4899417 | 49.56549 | 103.3039 | 24.37613 | 51.2399 | 1.227985 | 1.654784 | 0.4921138 | 29.93352 | 84.79096
PreconditioningA | 4-Recover | 145.53 | 36.4 | 8611 | 11597 | 1593 | 4584 | 149.7 | 232.4 | 38.88312 | 60.36364 | 1.230143 | 1.656714 | 0.4906783 | 47.83179 | 100.0053 | 23.55832 | 49.69093 | 1.226988 | 1.653643 | 0.4928536 | 28.90577 | 82.17107
PreconditioningA | 4-Recover | 145.6 | 36.4 | 8602 | 11588 | 1584 | 4575 | 144.4 | 226.4 | 37.50649 | 58.80519 | 1.228857 | 1.655429 | 0.4915732 | 46.09012 | 97.3478 | 22.74135 | 48.46909 | 1.225705 | 1.65236 | 0.4937525 | 27.8742 | 80.08839
PreconditioningA | 4-Recover | 145.66 | 36.4 | 8595 | 11581 | 1577 | 4568 | 139.9 | 219 | 36.33766 | 56.88312 | 1.227857 | 1.654429 | 0.4922709 | 44.61746 | 94.10905 | 22.04548 | 46.93624 | 1.224708 | 1.651362 | 0.4944533 | 26.99927 | 77.50871
PreconditioningA | 4-Recover | 145.73 | 36.4 | 8587 | 11573 | 1569 | 4560 | 142.2 | 207 | 36.93506 | 53.76623 | 1.226714 | 1.653286 | 0.4930701 | 45.30877 | 88.89095 | 22.42366 | 44.42786 | 1.223568 | 1.650221 | 0.495256 | 27.43688 | 73.31579
PreconditioningA | 4-Recover | 145.8 | 36.4 | 8580 | 11564 | 1562 | 4551 | 126.4 | 208.5 | 32.83117 | 54.15584 | 1.225714 | 1.652 | 0.4938564 | 40.24163 | 89.46545 | 19.9459 | 44.78338 | 1.222571 | 1.648938 | 0.4960459 | 24.38527 | 73.84501
PreconditioningA | 4-Recover | 145.86 | 36.4 | 8572 | 11557 | 1554 | 4544 | 124.9 | 206.3 | 32.44156 | 53.58442 | 1.224571 | 1.651 | 0.4946167 | 39.72701 | 88.46787 | 19.72095 | 44.35647 | 1.221431 | 1.64794 | 0.4968095 | 24.08778 | 73.09678
PreconditioningA | 4-Recover | 145.93 | 36.4 | 8564 | 11549 | 1546 | 4536 | 121.9 | 202.5 | 31.66234 | 52.5974 | 1.223429 | 1.649857 | 0.4954217 | 38.73661 | 86.7782 | 19.26022 | 43.58757 | 1.220291 | 1.646799 | 0.4976181 | 23.50307 | 71.77996
PreconditioningA | 4-Recover | 146 | 36.4 | 8556 | 11541 | 1538 | 4528 | 118.1 | 197.3 | 30.67532 | 51.24675 | 1.222286 | 1.648714 | 0.4962287 | 37.49401 | 84.49125 | 18.67226 | 42.51841 | 1.219151 | 1.645658 | 0.4984286 | 22.76431 | 69.97076
PreconditioningA | 4-Recover | 146.06 | 36.4 | 8550 | 11534 | 1532 | 4521 | 113.6 | 192.1 | 29.50649 | 49.8961 | 1.221429 | 1.647714 | 0.4968783 | 36.04007 | 82.21452 | 17.97109 | 41.43755 | 1.218296 | 1.64466 | 0.4990811 | 21.8941 | 68.15067
PreconditioningA | 4-Recover | 146.13 | 36.4 | 8541 | 11525 | 1523 | 4512 | 110.6 | 187.6 | 28.72727 | 48.72727 | 1.220143 | 1.646429 | 0.4977903 | 35.05138 | 80.22597 | 17.50974 | 40.51902 | 1.217013 | 1.643377 | 0.4999972 | 21.30959 | 66.58801
PreconditioningA | 4-Recover | 146.2 | 36.4 | 8534 | 11517 | 1516 | 4504 | 106.1 | 184.6 | 27.55844 | 47.94805 | 1.219143 | 1.645286 | 0.4985447 | 33.59768 | 78.88824 | 16.80834 | 39.91027 | 1.216016 | 1.642236 | 0.5007549 | 20.43921 | 65.54207
PreconditioningA | 4-Recover | 146.26 | 36.4 | 8528 | 11510 | 1510 | 4497 | 102.3 | 183.1 | 26.57143 | 47.55844 | 1.218286 | 1.644286 | 0.4991988 | 32.37159 | 78.19967 | 16.21564 | 39.61713 | 1.215161 | 1.641238 | 0.501412 | 19.70461 | 65.02112
PreconditioningA | 4-Recover | 146.33 | 36.4 | 8519 | 11502 | 1501 | 4489 | 98.6 | 178.7 | 25.61039 | 46.41558 | 1.217 | 1.643143 | 0.5000738 | 31.16784 | 76.26744 | 15.63944 | 38.71574 | 1.213879 | 1.640097 | 0.5022908 | 18.98439 | 63.49757
PreconditioningA | 4-Recover | 146.4 | 36.4 | 8512 | 11493 | 1494 | 4480 | 97.1 | 174.9 | 25.22078 | 45.42857 | 1.216 | 1.641857 | 0.500877 | 30.66847 | 74.58722 | 15.41334 | 37.93229 | 1.212881 | 1.638814 | 0.5030975 | 18.69455 | 62.16396
PreconditioningA | 4-Recover | 146.46 | 36.4 | 8506 | 11487 | 1488 | 4474 | 96.3 | 168.2 | 25.01299 | 43.68831 | 1.215143 | 1.641 | 0.5014921 | 30.39435 | 71.69252 | 15.2942 | 36.52055 | 1.212026 | 1.637958 | 0.5037154 | 18.53698 | 59.81914
PreconditioningA | 4-Recover | 146.53 | 36.4 | 8498 | 11478 | 1480 | 4465 | 90.3 | 168.2 | 23.45455 | 43.68831 | 1.214 | 1.639714 | 0.5023578 | 28.47382 | 71.63635 | 14.35155 | 36.55494 | 1.210886 | 1.636675 | 0.5045849 | 17.37809 | 59.82854
PreconditioningA | 4-Recover | 146.6 | 36.4 | 8491 | 11470 | 1473 | 4457 | 86.6 | 166 | 22.49351 | 43.11688 | 1.213 | 1.638571 | 0.5031226 | 27.28462 | 70.65009 | 13.77245 | 36.1119 | 1.209889 | 1.635534 | 0.5053531 | 16.66313 | 59.06223
PreconditioningA | 4-Recover | 146.66 | 36.4 | 8485 | 11463 | 1467 | 4450 | 84.3 | 161.5 | 21.8961 | 41.94805 | 1.212143 | 1.637571 | 0.5037858 | 26.54121 | 68.69293 | 13.41443 | 35.16889 | 1.209034 | 1.634536 | 0.5060193 | 16.2185 | 57.48481
PreconditioningA | 4-Recover | 146.73 | 36.4 | 8477 | 11456 | 1459 | 4443 | 84.3 | 159.3 | 21.8961 | 41.37662 | 1.211 | 1.636571 | 0.5045694 | 26.51618 | 67.7158 | 13.42263 | 34.72812 | 1.207894 | 1.633538 | 0.5068063 | 16.21311 | 56.7297
PreconditioningA | 4-Recover | 146.8 | 36.4 | 8469 | 11448 | 1451 | 4435 | 73.8 | 154.8 | 19.16883 | 40.20779 | 1.209857 | 1.635429 | 0.5053989 | 23.19155 | 65.75697 | 11.75699 | 33.79055 | 1.206754 | 1.632397 | 0.5076395 | 14.1878 | 55.1596
PreconditioningA | 4-Recover | 146.86 | 36.4 | 8462 | 11440 | 1444 | 4427 | 76.8 | 156.3 | 19.94805 | 40.5974 | 1.208857 | 1.634286 | 0.5061707 | 24.11435 | 66.34776 | 12.24413 | 34.14223 | 1.205757 | 1.631256 | 0.5084148 | 14.76344 | 55.69473
PreconditioningA | 4-Recover | 146.93 | 36.4 | 8454 | 11434 | 1436 | 4421 | 75.3 | 153.3 | 19.55844 | 39.81818 | 1.207714 | 1.633429 | 0.5069156 | 23.62101 | 65.04016 | 12.01097 | 33.52648 | 1.204617 | 1.630401 | 0.5091629 | 14.46862 | 54.66159
PreconditioningA | 4-Recover | 147 | 36.4 | 8447 | 11425 | 1429 | 4412 | 73 | 147.3 | 18.96104 | 38.25974 | 1.206714 | 1.632143 | 0.5077353 | 22.88056 | 62.44536 | 11.65279 | 32.25706 | 1.203619 | 1.629117 | 0.5099863 | 14.02552 | 52.55053
PreconditioningA | 4-Recover | 147.06 | 36.4 | 8440 | 11419 | 1422 | 4406 | 70.8 | 145.8 | 18.38961 | 37.87013 | 1.205714 | 1.631286 | 0.5084234 | 22.17262 | 61.777 | 11.30706 | 31.95924 | 1.202622 | 1.628262 | 0.5106775 | 13.59812 | 52.03801
PreconditioningA | 4-Recover | 147.13 | 36.4 | 8432 | 11410 | 1414 | 4397 | 70.8 | 143.6 | 18.38961 | 37.2987 | 1.204571 | 1.63 | 0.5093072 | 22.1516 | 60.79688 | 11.31598 | 31.51308 | 1.201482 | 1.626978 | 0.5115652 | 13.59595 | 51.2711
PreconditioningA | 4-Recover | 147.2 | 36.4 | 8425 | 11403 | 1407 | 4390 | 67.8 | 138.4 | 17.61039 | 35.94805 | 1.203571 | 1.629 | 0.5100433 | 21.19536 | 58.55938 | 10.84246 | 30.41208 | 1.200484 | 1.62598 | 0.5123045 | 13.01621 | 49.44945
PreconditioningA | 4-Recover | 147.26 | 36.4 | 8419 | 11396 | 1401 | 4383 | 66.3 | 136.1 | 17.22078 | 35.35065 | 1.202714 | 1.628 | 0.5107203 | 20.71168 | 57.55086 | 10.60874 | 29.93484 | 1.19963 | 1.624982 | 0.5129845 | 12.72656 | 48.64359
PreconditioningA | 4-Recover | 147.33 | 36.4 | 8411 | 11389 | 1393 | 4376 | 64.8 | 137.6 | 16.83117 | 35.74026 | 1.201571 | 1.627 | 0.5115203 | 20.22385 | 58.1494 | 10.37474 | 30.28901 | 1.19849 | 1.623984 | 0.513788 | 12.43402 | 49.18886
PreconditioningA | 4-Recover | 147.4 | 36.4 | 8404 | 11380 | 1386 | 4367 | 61.8 | 138.4 | 16.05195 | 35.94805 | 1.200571 | 1.625714 | 0.5123512 | 19.27151 | 58.44126 | 9.901508 | 30.48808 | 1.197492 | 1.622701 | 0.5146227 | 11.85698 | 49.47303
PreconditioningA | 4-Recover | 147.46 | 36.4 | 8398 | 11374 | 1380 | 4361 | 62.5 | 128.7 | 16.23377 | 33.42857 | 1.199714 | 1.624857 | 0.5129877 | 19.47588 | 54.31665 | 10.01913 | 28.40048 | 1.196637 | 1.621845 | 0.515262 | 11.98926 | 46.06119
PreconditioningA | 4-Recover | 147.53 | 36.4 | 8390 | 11365 | 1372 | 4352 | 57.2 | 127.9 | 14.85714 | 33.22078 | 1.198571 | 1.623571 | 0.5138835 | 17.80735 | 53.93631 | 9.175402 | 28.25343 | 1.195497 | 1.620562 | 0.5161617 | 10.96917 | 45.78643
PreconditioningA | 4-Recover | 147.6 | 36.4 | 8382 | 11358 | 1364 | 4345 | 58.8 | 128.7 | 15.27273 | 33.42857 | 1.197429 | 1.622571 | 0.514691 | 18.288 | 54.24024 | 9.438319 | 28.4547 | 1.194357 | 1.619564 | 0.5169728 | 11.27273 | 46.08419
PreconditioningA | 4-Recover | 147.66 | 36.4 | 8376 | 11350 | 1358 | 4337 | 58.8 | 125.7 | 15.27273 | 32.64935 | 1.196571 | 1.621429 | 0.5154227 | 18.27491 | 52.93859 | 9.444972 | 27.82098 | 1.193502 | 1.618423 | 0.5177078 | 11.2726 | 45.02611
PreconditioningA | 4-Recover | 147.73 | 36.4 | 8369 | 11343 | 1351 | 4330 | 55.7 | 125.7 | 14.46753 | 32.64935 | 1.195571 | 1.620429 | 0.5161722 | 17.29697 | 52.90594 | 8.951695 | 27.84425 | 1.192505 | 1.617425 | 0.5184605 | 10.67494 | 45.03598
PreconditioningA | 4-Recover | 147.8 | 36.4 | 8362 | 11335 | 1344 | 4322 | 54.2 | 123.5 | 14.07792 | 32.07792 | 1.194571 | 1.619286 | 0.5169689 | 16.81708 | 51.94332 | 8.71634 | 27.38708 | 1.191508 | 1.616284 | 0.5192608 | 10.38559 | 44.26531
PreconditioningA | 4-Recover | 147.86 | 36.4 | 8356 | 11328 | 1338 | 4315 | 56.5 | 107.8 | 14.67532 | 28 | 1.193714 | 1.618286 | 0.5176598 | 17.51814 | 45.312 | 9.092521 | 23.97544 | 1.190653 | 1.615286 | 0.5199547 | 10.82603 | 38.72719
PreconditioningA | 4-Recover | 147.93 | 36.4 | 8349 | 11319 | 1331 | 4306 | 55 | 116 | 14.28571 | 30.12987 | 1.192714 | 1.617 | 0.5185057 | 17.03878 | 48.72 | 8.857736 | 25.78919 | 1.189655 | 1.614003 | 0.5208044 | 10.53765 | 41.62383
PreconditioningA | 4-Recover | 148 | 36.4 | 8342 | 11312 | 1324 | 4299 | 51.2 | 119 | 13.2987 | 30.90909 | 1.191714 | 1.616 | 0.5192619 | 15.84825 | 49.94909 | 8.249734 | 26.4676 | 1.188658 | 1.613004 | 0.521564 | 9.80611 | 42.69235
PreconditioningA | 4-Recover | 148.06 | 36.4 | 8336 | 11305 | 1318 | 4292 | 50.5 | 117.5 | 13.11688 | 30.51948 | 1.190857 | 1.615 | 0.5199575 | 15.62033 | 49.28896 | 8.141762 | 26.15803 | 1.187803 | 1.612006 | 0.5222626 | 9.670808 | 42.16691
PreconditioningA | 4-Recover | 148.13 | 36.4 | 8329 | 11297 | 1311 | 4284 | 49 | 116 | 12.72727 | 30.12987 | 1.189857 | 1.613857 | 0.520763 | 15.14364 | 48.62531 | 7.905042 | 25.85112 | 1.186805 | 1.610866 | 0.5230717 | 9.381746 | 41.64268
PreconditioningA | 4-Recover | 148.2 | 36.4 | 8322 | 11289 | 1304 | 4276 | 51.2 | 111.5 | 13.2987 | 28.96104 | 1.188857 | 1.612714 | 0.5215704 | 15.81026 | 46.70588 | 8.266542 | 24.88535 | 1.185808 | 1.609725 | 0.5238827 | 9.802531 | 40.05857
PreconditioningA | 4-Recover | 148.26 | 36.4 | 8315 | 11281 | 1297 | 4268 | 49.7 | 110.8 | 12.90909 | 28.77922 | 1.187857 | 1.611571 | 0.5223796 | 15.33416 | 46.37977 | 8.029574 | 24.75256 | 1.18481 | 1.608584 | 0.5246955 | 9.513524 | 39.81657
PreconditioningA | 4-Recover | 148.33 | 36.4 | 8308 | 11274 | 1290 | 4261 | 48.2 | 111.5 | 12.51948 | 28.96104 | 1.186857 | 1.610571 | 0.5231444 | 14.85883 | 46.64382 | 7.791579 | 24.92729 | 1.183813 | 1.607586 | 0.5254637 | 9.223773 | 40.07275
PreconditioningA | 4-Recover | 148.4 | 36.4 | 8302 | 11267 | 1284 | 4254 | 44.5 | 110.8 | 11.55844 | 28.77922 | 1.186 | 1.609571 | 0.5238477 | 13.70831 | 46.32221 | 7.196695 | 24.79132 | 1.182958 | 1.606588 | 0.5261701 | 8.513389 | 39.82943
PreconditioningA | 4-Recover | 148.46 | 36.4 | 8296 | 11259 | 1278 | 4246 | 43.7 | 110 | 11.35065 | 28.57143 | 1.185143 | 1.608429 | 0.5245991 | 13.45214 | 45.9551 | 7.072046 | 24.63314 | 1.182103 | 1.605447 | 0.5269248 | 8.359888 | 39.5472
PreconditioningA | 4-Recover | 148.53 | 36.4 | 8288 | 11253 | 1270 | 4240 | 42.2 | 108.5 | 10.96104 | 28.18182 | 1.184 | 1.607571 | 0.5253854 | 12.97787 | 45.30429 | 6.832383 | 24.3264 | 1.180963 | 1.604591 | 0.5277146 | 8.068793 | 39.03393
PreconditioningA | 4-Recover | 148.6 | 36.4 | 8283 | 11244 | 1265 | 4231 | 43 | 107.8 | 11.16883 | 28 | 1.183286 | 1.606286 | 0.5261234 | 13.21592 | 44.976 | 6.967787 | 24.18674 | 1.180251 | 1.603308 | 0.5284558 | 8.223736 | 38.7788
PreconditioningA | 4-Recover | 148.66 | 36.4 | 8277 | 11238 | 1259 | 4225 | 40 | 92.1 | 10.38961 | 23.92208 | 1.182429 | 1.605429 | 0.5267858 | 12.28497 | 38.40519 | 6.483989 | 20.74022 | 1.179396 | 1.602453 | 0.5291213 | 7.64719 | 33.23522
PreconditioningA | 4-Recover | 148.73 | 36.4 | 8270 | 11231 | 1252 | 4218 | 42.2 | 108.5 | 10.96104 | 28.18182 | 1.181429 | 1.604429 | 0.5275603 | 12.94968 | 45.21571 | 6.845767 | 24.37934 | 1.178398 | 1.601454 | 0.5298992 | 8.067041 | 39.04241
PreconditioningA | 4-Recover | 148.8 | 36.4 | 8264 | 11222 | 1246 | 4209 | 40.7 | 105.6 | 10.57143 | 27.42857 | 1.180571 | 1.603143 | 0.5283668 | 12.48033 | 43.97192 | 6.607151 | 23.75618 | 1.177543 | 1.600171 | 0.5307092 | 7.780207 | 38.01395
PreconditioningA | 4-Recover | 148.86 | 36.4 | 8257 | 11216 | 1239 | 4203 | 40.7 | 103.3 | 10.57143 | 26.83117 | 1.179571 | 1.602286 | 0.5290976 | 12.46976 | 42.9912 | 6.610685 | 23.26762 | 1.176546 | 1.599316 | 0.5314433 | 7.777775 | 37.21226
PreconditioningA | 4-Recover | 148.93 | 36.4 | 8249 | 11208 | 1231 | 4195 | 39.2 | 97.3 | 10.18182 | 25.27273 | 1.178429 | 1.601143 | 0.5299888 | 11.99855 | 40.46525 | 6.370992 | 21.96184 | 1.175406 | 1.598175 | 0.5323384 | 7.488503 | 35.09887
PreconditioningA | 4-Recover | 149 | 36.4 | 8243 | 11200 | 1225 | 4187 | 41.5 | 93.6 | 10.77922 | 24.31169 | 1.177571 | 1.6 | 0.5307534 | 12.6933 | 38.8987 | 6.750575 | 21.15809 | 1.174551 | 1.597034 | 0.5331064 | 7.928895 | 33.79019
PreconditioningA | 4-Recover | 149.06 | 36.4 | 8237 | 11194 | 1219 | 4181 | 40 | 94.4 | 10.38961 | 24.51948 | 1.176714 | 1.599143 | 0.5314247 | 12.2256 | 39.21015 | 6.509476 | 21.35087 | 1.173696 | 1.596179 | 0.5337807 | 7.640147 | 34.07981
PreconditioningA | 4-Recover | 149.13 | 36.4 | 8231 | 11187 | 1213 | 4174 | 40 | 98.1 | 10.38961 | 25.48052 | 1.175857 | 1.598143 | 0.5321448 | 12.2167 | 40.72151 | 6.513549 | 22.18737 | 1.172841 | 1.59518 | 0.534504 | 7.639359 | 35.39286
PreconditioningA | 4-Recover | 149.2 | 36.4 | 8225 | 11178 | 1207 | 4165 | 37 | 98.1 | 9.61039 | 25.48052 | 1.175 | 1.596857 | 0.5329618 | 11.29221 | 40.68875 | 6.028659 | 22.20356 | 1.171986 | 1.593897 | 0.5353246 | 7.065505 | 35.39018
PreconditioningA | 4-Recover | 149.26 | 36.4 | 8218 | 11174 | 1200 | 4161 | 36.2 | 94.4 | 9.402597 | 24.51948 | 1.174 | 1.596286 | 0.5336067 | 11.03865 | 39.1401 | 5.900067 | 21.40024 | 1.170989 | 1.593327 | 0.5359724 | 6.908913 | 34.09757
PreconditioningA | 4-Recover | 149.33 | 36.4 | 8211 | 11166 | 1193 | 4153 | 36.2 | 92.9 | 9.402597 | 24.12987 | 1.173 | 1.595143 | 0.5344442 | 11.02925 | 38.49059 | 5.904295 | 21.08486 | 1.169991 | 1.592186 | 0.5368136 | 6.907974 | 33.57102
PreconditioningA | 4-Recover | 149.4 | 36.4 | 8205 | 11157 | 1187 | 4144 | 40.7 | 86.9 | 10.57143 | 22.57143 | 1.172143 | 1.593857 | 0.5352665 | 12.39122 | 35.97563 | 6.645643 | 19.76482 | 1.169137 | 1.590903 | 0.5376395 | 7.769664 | 31.4439
PreconditioningA | 4-Recover | 149.46 | 36.4 | 8198 | 11151 | 1180 | 4138 | 37.7 | 88.4 | 9.792208 | 22.96104 | 1.171143 | 1.593 | 0.5360118 | 11.46807 | 36.57694 | 6.157898 | 20.11584 | 1.168139 | 1.590047 | 0.5383881 | 7.193281 | 31.98514
PreconditioningA | 4-Recover | 149.53 | 36.4 | 8191 | 11144 | 1173 | 4131 | 35.4 | 91.4 | 9.194805 | 23.74026 | 1.170143 | 1.592 | 0.5368069 | 10.75924 | 37.79449 | 5.784849 | 20.80191 | 1.167142 | 1.589049 | 0.5391867 | 6.751738 | 33.05525
PreconditioningA | 4-Recover | 149.6 | 36.4 | 8185 | 11137 | 1167 | 4124 | 34.7 | 92.1 | 9.012987 | 23.92208 | 1.169286 | 1.591 | 0.537538 | 10.53876 | 38.06003 | 5.673699 | 20.97334 | 1.166287 | 1.588051 | 0.5399211 | 6.61716 | 33.30673
PreconditioningA | 4-Recover | 149.66 | 36.4 | 8179 | 11130 | 1161 | 4117 | 33.2 | 92.9 | 8.623377 | 24.12987 | 1.168429 | 1.59 | 0.5382707 | 10.0758 | 38.36649 | 5.431143 | 21.16735 | 1.165432 | 1.587053 | 0.540657 | 6.329627 | 33.5937
PreconditioningA | 4-Recover | 149.73 | 36.4 | 8172 | 11122 | 1154 | 4109 | 35.4 | 86.2 | 9.194805 | 22.38961 | 1.167429 | 1.588857 | 0.5391192 | 10.73428 | 35.57389 | 5.796292 | 19.6882 | 1.164434 | 1.585912 | 0.5415093 | 6.749401 | 31.22375
PreconditioningA | 4-Recover | 149.8 | 36.4 | 8167 | 11116 | 1149 | 4103 | 31.7 | 85.4 | 8.233766 | 22.18182 | 1.166714 | 1.588 | 0.5397405 | 9.606453 | 35.22473 | 5.191549 | 19.52136 | 1.163722 | 1.585056 | 0.5421333 | 6.041519 | 30.94246
PreconditioningA | 4-Recover | 149.86 | 36.4 | 8161 | 11109 | 1143 | 4096 | 42.2 | 75.7 | 10.96104 | 19.66234 | 1.165857 | 1.587 | 0.5404776 | 12.77901 | 31.20413 | 6.920948 | 17.36508 | 1.162867 | 1.584058 | 0.5428738 | 8.048141 | 27.5073
PreconditioningA | 4-Recover | 149.93 | 36.4 | 8154 | 11102 | 1136 | 4089 | 33.2 | 83.9 | 8.623377 | 21.79221 | 1.164857 | 1.586 | 0.5412827 | 10.045 | 34.56244 | 5.444841 | 19.21653 | 1.161869 | 1.58306 | 0.5436824 | 6.326195 | 30.42092
PreconditioningA | 4-Recover | 150 | 36.4 | 8148 | 11095 | 1130 | 4082 | 31.7 | 84.7 | 8.233766 | 22 | 1.164 | 1.585 | 0.542023 | 9.584104 | 34.87 | 5.201376 | 19.40999 | 1.161015 | 1.582062 | 0.544426 | 6.038873 | 30.7078
PreconditioningA | 4-Recover | 150.06 | 36.4 | 8142 | 11089 | 1124 | 4076 | 32.4 | 83.2 | 8.415584 | 21.61039 | 1.163143 | 1.584143 | 0.542716 | 9.788527 | 34.23394 | 5.319473 | 19.08784 | 1.16016 | 1.581206 | 0.545122 | 6.171437 | 30.18182
PreconditioningA | 4-Recover | 150.13 | 36.4 | 8137 | 11081 | 1119 | 4068 | 30.9 | 85.4 | 8.025974 | 22.18182 | 1.162429 | 1.583 | 0.5434415 | 9.329622 | 35.11382 | 5.0761 | 19.59333 | 1.159447 | 1.580066 | 0.5458508 | 5.88547 | 30.95875
PreconditioningA | 4-Recover | 150.2 | 36.4 | 8132 | 11072 | 1114 | 4059 | 37 | 74.2 | 9.61039 | 19.27273 | 1.161714 | 1.581714 | 0.5442177 | 11.16453 | 30.48395 | 6.086375 | 17.09014 | 1.158735 | 1.578782 | 0.5466304 | 7.052494 | 26.98162
PreconditioningA | 4-Recover | 150.26 | 36.4 | 8125 | 11066 | 1107 | 4053 | 31.7 | 81.7 | 8.233766 | 21.22078 | 1.160714 | 1.580857 | 0.5449819 | 9.55705 | 33.54702 | 5.215006 | 18.79063 | 1.157737 | 1.577927 | 0.547398 | 6.037607 | 29.65024
PreconditioningA | 4-Recover | 150.33 | 36.4 | 8119 | 11058 | 1101 | 4045 | 31.7 | 80.9 | 8.233766 | 21.01299 | 1.159857 | 1.579714 | 0.5457792 | 9.549993 | 33.19452 | 5.218779 | 18.62457 | 1.156882 | 1.576786 | 0.5481988 | 6.037513 | 29.36696
PreconditioningA | 4-Recover | 150.4 | 36.4 | 8114 | 11051 | 1096 | 4038 | 29.4 | 82.4 | 7.636364 | 21.4026 | 1.159143 | 1.578714 | 0.5464614 | 8.851636 | 33.78859 | 4.841997 | 18.97366 | 1.15617 | 1.575788 | 0.5488841 | 5.59817 | 29.89845
PreconditioningA | 4-Recover | 150.46 | 36.4 | 8108 | 11045 | 1090 | 4032 | 30.2 | 80.9 | 7.844156 | 21.01299 | 1.158286 | 1.577857 | 0.5471629 | 9.085774 | 33.15549 | 4.976903 | 18.64984 | 1.155315 | 1.574932 | 0.5495886 | 5.749891 | 29.37223
PreconditioningA | 4-Recover | 150.53 | 36.4 | 8103 | 11037 | 1085 | 4024 | 30.2 | 78 | 7.844156 | 20.25974 | 1.157571 | 1.576714 | 0.5478973 | 9.080171 | 31.94382 | 4.980511 | 18.00775 | 1.154602 | 1.573792 | 0.5503264 | 5.75051 | 28.34044
PreconditioningA | 4-Recover | 150.6 | 36.4 | 8097 | 11029 | 1079 | 4016 | 36.2 | 64.5 | 9.402597 | 16.75325 | 1.156714 | 1.575571 | 0.5487011 | 10.87612 | 26.39594 | 5.977636 | 14.97623 | 1.153748 | 1.572651 | 0.5511336 | 6.896683 | 23.55237
PreconditioningA | 4-Recover | 150.66 | 36.4 | 8091 | 11022 | 1073 | 4009 | 30.9 | 78 | 8.025974 | 20.25974 | 1.155857 | 1.574571 | 0.5494567 | 9.276879 | 31.90041 | 5.103272 | 18.03445 | 1.152893 | 1.571653 | 0.5518926 | 5.883525 | 28.3439
PreconditioningA | 4-Recover | 150.73 | 36.4 | 8085 | 11016 | 1067 | 4003 | 23.4 | 81.7 | 6.077922 | 21.22078 | 1.155 | 1.573714 | 0.5501639 | 7.02 | 33.39544 | 3.862695 | 18.8836 | 1.152038 | 1.570797 | 0.552603 | 4.44997 | 29.6623
PreconditioningA | 4-Recover | 150.8 | 36.4 | 8079 | 11009 | 1061 | 3996 | 25.7 | 78.7 | 6.675325 | 20.44156 | 1.154143 | 1.572714 | 0.5509226 | 7.704278 | 32.14873 | 4.24669 | 18.21948 | 1.151183 | 1.569799 | 0.553365 | 4.888716 | 28.60091
PreconditioningA | 4-Recover | 150.86 | 36.4 | 8074 | 11004 | 1056 | 3991 | 24.9 | 78 | 6.467532 | 20.25974 | 1.153429 | 1.572 | 0.5515143 | 7.459837 | 31.84831 | 4.11585 | 18.07243 | 1.15047 | 1.569086 | 0.5539593 | 4.735163 | 28.35719
PreconditioningA | 4-Recover | 150.93 | 36.4 | 8067 | 10995 | 1049 | 3982 | 25.7 | 78 | 6.675325 | 20.25974 | 1.152429 | 1.570714 | 0.5524447 | 7.692835 | 31.82226 | 4.252097 | 18.08811 | 1.149473 | 1.567803 | 0.5548939 | 4.88767 | 28.35858
PreconditioningA | 4-Recover | 151 | 36.4 | 8062 | 10989 | 1044 | 3976 | 19.7 | 96.6 | 5.116883 | 25.09091 | 1.151714 | 1.569857 | 0.5530891 | 5.893187 | 39.38914 | 3.257289 | 22.31269 | 1.14876 | 1.566947 | 0.5555412 | 3.741845 | 34.9628
PreconditioningA | 4-Recover | 151.06 | 36.4 | 8056 | 10983 | 1038 | 3970 | 22.7 | 87.7 | 5.896104 | 22.77922 | 1.150857 | 1.569 | 0.5538034 | 6.785573 | 35.7406 | 3.757906 | 20.31173 | 1.147905 | 1.566092 | 0.5562586 | 4.31372 | 31.81003
PreconditioningA | 4-Recover | 151.13 | 36.4 | 8051 | 10976 | 1033 | 3963 | 21.9 | 76.5 | 5.688312 | 19.87013 | 1.150143 | 1.568 | 0.5545008 | 6.542371 | 31.15636 | 3.627194 | 17.7838 | 1.147193 | 1.565093 | 0.5569591 | 4.161092 | 27.83331
PreconditioningA | 4-Recover | 151.2 | 36.4 | 8045 | 10967 | 1027 | 3954 | 24.9 | 74.2 | 6.467532 | 19.27273 | 1.149286 | 1.566714 | 0.5553697 | 7.433043 | 30.19486 | 4.129736 | 17.27496 | 1.146338 | 1.56381 | 0.5578319 | 4.734073 | 27.01476
PreconditioningA | 4-Recover | 151.26 | 36.4 | 8040 | 10961 | 1022 | 3948 | 21.9 | 73.5 | 5.688312 | 19.09091 | 1.148571 | 1.565857 | 0.5560193 | 6.533432 | 29.89364 | 3.632158 | 17.1267 | 1.145626 | 1.562955 | 0.5584843 | 4.161093 | 26.76826
PreconditioningA | 4-Recover | 151.33 | 36.4 | 8034 | 10955 | 1016 | 3942 | 22.7 | 70.5 | 5.896104 | 18.31169 | 1.147714 | 1.565 | 0.5567393 | 6.767043 | 28.65779 | 3.767511 | 16.45755 | 1.144771 | 1.562099 | 0.5592075 | 4.312935 | 25.70832
PreconditioningA | 4-Recover | 151.4 | 36.4 | 8029 | 10947 | 1011 | 3934 | 29.4 | 68.3 | 7.636364 | 17.74026 | 1.147 | 1.563857 | 0.5574931 | 8.758909 | 27.74323 | 4.887997 | 15.9674 | 1.144058 | 1.560958 | 0.5599647 | 5.592153 | 24.92444
PreconditioningA | 4-Recover | 151.46 | 36.4 | 8023 | 10942 | 1005 | 3929 | 28.7 | 66 | 7.454545 | 17.14286 | 1.146143 | 1.563143 | 0.558165 | 8.543974 | 26.79673 | 4.773399 | 15.4558 | 1.143203 | 1.560245 | 0.5606395 | 5.456965 | 24.11483
PreconditioningA | 4-Recover | 151.53 | 36.4 | 8018 | 10936 | 1000 | 3923 | 22.7 | 72.7 | 5.896104 | 18.88312 | 1.145429 | 1.562286 | 0.5588195 | 6.753566 | 29.50082 | 3.774056 | 16.99148 | 1.142491 | 1.55939 | 0.5612969 | 4.311824 | 26.49634
PreconditioningA | 4-Recover | 151.6 | 36.4 | 8012 | 10929 | 994 | 3916 | 19.7 | 70.5 | 5.116883 | 18.31169 | 1.144571 | 1.561286 | 0.5595961 | 5.856638 | 28.58978 | 3.275172 | 16.50274 | 1.141636 | 1.558392 | 0.562077 | 3.739053 | 25.71773
PreconditioningA | 4-Recover | 151.66 | 36.4 | 8007 | 10922 | 989 | 3909 | 19.7 | 72 | 5.116883 | 18.7013 | 1.143857 | 1.560286 | 0.5603045 | 5.852983 | 29.17937 | 3.277271 | 16.85517 | 1.140923 | 1.557393 | 0.5627885 | 3.739115 | 26.25013
PreconditioningA | 4-Recover | 151.73 | 36.4 | 8001 | 10915 | 983 | 3902 | 18.9 | 71.2 | 4.909091 | 18.49351 | 1.143 | 1.559286 | 0.5610842 | 5.611091 | 28.83666 | 3.145521 | 16.6852 | 1.140068 | 1.556395 | 0.5635717 | 3.586109 | 25.96877
PreconditioningA | 4-Recover | 151.8 | 36.4 | 7997 | 10908 | 979 | 3895 | 21.2 | 68.3 | 5.506494 | 17.74026 | 1.142429 | 1.558286 | 0.5617251 | 6.290776 | 27.64439 | 3.532611 | 16.03129 | 1.139498 | 1.555397 | 0.5642155 | 4.025404 | 24.93502
PreconditioningA | 4-Recover | 151.86 | 36.4 | 7992 | 10903 | 974 | 3890 | 15.9 | 95.1 | 4.12987 | 24.7013 | 1.141714 | 1.557571 | 0.5623343 | 4.715132 | 38.47404 | 2.646485 | 22.16536 | 1.138786 | 1.554684 | 0.5648273 | 3.013781 | 34.46013
PreconditioningA | 4-Recover | 151.93 | 36.4 | 7987 | 10896 | 969 | 3883 | 14.4 | 74.2 | 3.74026 | 19.27273 | 1.141 | 1.556571 | 0.5630478 | 4.267636 | 29.99938 | 2.396776 | 17.40041 | 1.138074 | 1.553686 | 0.565544 | 2.727707 | 27.03477
PreconditioningA | 4-Recover | 152 | 36.4 | 7982 | 10888 | 964 | 3875 | 19.7 | 68.3 | 5.116883 | 17.74026 | 1.140286 | 1.555429 | 0.5638145 | 5.834709 | 27.59371 | 3.287505 | 16.06142 | 1.137361 | 1.552545 | 0.5663141 | 3.73908 | 24.93607
PreconditioningA | 4-Recover | 152.06 | 36.4 | 7977 | 10882 | 959 | 3869 | 21.2 | 64.5 | 5.506494 | 16.75325 | 1.139571 | 1.554571 | 0.564479 | 6.275043 | 26.04412 | 3.541051 | 15.20152 | 1.136649 | 1.55169 | 0.5669815 | 4.024931 | 23.58804
PreconditioningA | 4-Recover | 152.13 | 36.4 | 7972 | 10875 | 954 | 3862 | 21.2 | 67.5 | 5.506494 | 17.53247 | 1.138857 | 1.553571 | 0.5651966 | 6.271109 | 27.23794 | 3.54333 | 15.8983 | 1.135936 | 1.550692 | 0.5677023 | 4.024997 | 24.65336
PreconditioningA | 4-Recover | 152.2 | 36.4 | 7966 | 10867 | 948 | 3854 | 18.2 | 64.5 | 4.727273 | 16.75325 | 1.138 | 1.552429 | 0.5660387 | 5.379636 | 26.00822 | 3.041777 | 15.22251 | 1.135081 | 1.549551 | 0.5685481 | 3.452664 | 23.58805
PreconditioningA | 4-Recover | 152.26 | 36.4 | 7961 | 10862 | 943 | 3849 | 13.7 | 91.4 | 3.558442 | 23.74026 | 1.137286 | 1.551714 | 0.5666549 | 4.046965 | 36.8381 | 2.286586 | 21.40289 | 1.134369 | 1.548838 | 0.5691671 | 2.593832 | 33.14961
PreconditioningA | 4-Recover | 152.33 | 36.4 | 7957 | 10855 | 939 | 3842 | 18.2 | 58.6 | 4.727273 | 15.22078 | 1.136714 | 1.550714 | 0.5673054 | 5.373558 | 23.60308 | 3.045139 | 13.88559 | 1.133799 | 1.54784 | 0.5698204 | 3.452575 | 21.49267
PreconditioningA | 4-Recover | 152.4 | 36.4 | 7951 | 10848 | 933 | 3835 | 19.7 | 68.3 | 5.116883 | 17.74026 | 1.135857 | 1.549714 | 0.5680998 | 5.812048 | 27.49233 | 3.299627 | 16.12404 | 1.132944 | 1.546842 | 0.5706184 | 3.738292 | 24.94133
PreconditioningA | 4-Recover | 152.46 | 36.4 | 7946 | 10843 | 928 | 3830 | 18.9 | 66 | 4.909091 | 17.14286 | 1.135143 | 1.549 | 0.5687194 | 5.572519 | 26.55429 | 3.166408 | 15.60557 | 1.132231 | 1.546129 | 0.5712408 | 3.585106 | 24.12822
PreconditioningA | 4-Recover | 152.53 | 36.4 | 7941 | 10836 | 923 | 3823 | 18.2 | 63 | 4.727273 | 16.36364 | 1.134429 | 1.548 | 0.5694451 | 5.362753 | 25.33091 | 3.050479 | 14.92547 | 1.131519 | 1.54513 | 0.5719697 | 3.451675 | 23.06179
PreconditioningA | 4-Recover | 152.6 | 36.4 | 7935 | 10829 | 917 | 3816 | 16.7 | 66.8 | 4.337662 | 17.35065 | 1.133571 | 1.547 | 0.5702441 | 4.91705 | 26.84145 | 2.799485 | 15.81132 | 1.130664 | 1.544132 | 0.5727722 | 3.165277 | 24.41478
PreconditioningA | 4-Recover | 152.66 | 36.4 | 7930 | 10822 | 912 | 3809 | 14.4 | 72 | 3.74026 | 18.7013 | 1.132857 | 1.546 | 0.5709727 | 4.23718 | 28.91221 | 2.413165 | 17.01883 | 1.129952 | 1.543134 | 0.573504 | 2.726759 | 26.26234
PreconditioningA | 4-Recover | 152.73 | 36.4 | 7926 | 10815 | 908 | 3802 | 10.6 | 94.4 | 2.753247 | 24.51948 | 1.132286 | 1.545 | 0.5716306 | 3.117462 | 37.8826 | 1.773051 | 22.18864 | 1.129382 | 1.542136 | 0.5741649 | 2.002451 | 34.2179
PreconditioningA | 4-Recover | 152.8 | 36.4 | 7924 | 10808 | 906 | 3795 | 15.2 | 63.8 | 3.948052 | 16.57143 | 1.132 | 1.544 | 0.5721452 | 4.469195 | 25.58629 | 2.551468 | 15.14186 | 1.129097 | 1.541138 | 0.5746817 | 2.880853 | 23.3357
PreconditioningA | 4-Recover | 152.86 | 36.4 | 7920 | 10802 | 902 | 3789 | 15.9 | 65.3 | 4.12987 | 16.96104 | 1.131429 | 1.543143 | 0.5727521 | 4.672653 | 26.17331 | 2.67123 | 15.49539 | 1.128527 | 1.540282 | 0.5752914 | 3.014555 | 23.86728
PreconditioningA | 4-Recover | 152.93 | 36.4 | 7914 | 10795 | 896 | 3782 | 16.7 | 60.8 | 4.337662 | 15.79221 | 1.130571 | 1.542143 | 0.5735581 | 4.904037 | 24.35384 | 2.808302 | 14.46871 | 1.127672 | 1.539284 | 0.5761008 | 3.166843 | 22.27146
PreconditioningA | 4-Recover | 153 | 36.4 | 7908 | 10789 | 890 | 3776 | 15.2 | 64.5 | 3.948052 | 16.75325 | 1.129714 | 1.541286 | 0.5743124 | 4.460171 | 25.82154 | 2.555961 | 15.33416 | 1.126817 | 1.538429 | 0.5768586 | 2.880099 | 23.5905
PreconditioningA | 4-Recover | 153.06 | 36.4 | 7904 | 10783 | 886 | 3770 | 16.7 | 64.5 | 4.337662 | 16.75325 | 1.129143 | 1.540429 | 0.5749228 | 4.89784 | 25.80718 | 2.811428 | 15.34192 | 1.126247 | 1.537573 | 0.5774716 | 3.166361 | 23.58932
PreconditioningA | 4-Recover | 153.13 | 36.4 | 7899 | 10776 | 881 | 3763 | 12.1 | 52.6 | 3.142857 | 13.66234 | 1.128429 | 1.539429 | 0.5756604 | 3.54649 | 21.03219 | 2.033678 | 12.60036 | 1.125534 | 1.536575 | 0.5782125 | 2.288974 | 19.36139
PreconditioningA | 4-Recover | 153.2 | 36.4 | 7894 | 10769 | 876 | 3756 | 18.9 | 64.5 | 4.909091 | 16.75325 | 1.127714 | 1.538429 | 0.5763995 | 5.536052 | 25.77367 | 3.188166 | 15.36135 | 1.124822 | 1.535577 | 0.5789549 | 3.586119 | 23.58853
PreconditioningA | 4-Recover | 153.26 | 36.4 | 7889 | 10763 | 871 | 3750 | 15.9 | 62.3 | 4.12987 | 16.18182 | 1.127 | 1.537571 | 0.5770863 | 4.654364 | 24.8807 | 2.68091 | 14.8618 | 1.124109 | 1.534721 | 0.5796447 | 3.013636 | 22.80872
PreconditioningA | 4-Recover | 153.33 | 36.4 | 7884 | 10757 | 866 | 3744 | 15.2 | 60.8 | 3.948052 | 15.79221 | 1.126286 | 1.536714 | 0.5777744 | 4.446635 | 24.26811 | 2.563564 | 14.52377 | 1.123397 | 1.533866 | 0.5803359 | 2.8799 | 22.27751
PreconditioningA | 4-Recover | 153.4 | 36.4 | 7879 | 10750 | 861 | 3737 | 15.2 | 60.8 | 3.948052 | 15.79221 | 1.125571 | 1.535714 | 0.5785175 | 4.443814 | 24.25232 | 2.565234 | 14.53299 | 1.122685 | 1.532868 | 0.5810823 | 2.879948 | 22.27714
PreconditioningA | 4-Recover | 153.46 | 36.4 | 7873 | 10744 | 855 | 3731 | 16.7 | 60.8 | 4.337662 | 15.79221 | 1.124714 | 1.534857 | 0.5792817 | 4.878631 | 24.23878 | 2.821633 | 14.54406 | 1.12183 | 1.532012 | 0.5818499 | 3.165391 | 22.28168
PreconditioningA | 4-Recover | 153.53 | 36.4 | 7868 | 10736 | 850 | 3723 | 19.7 | 54.8 | 5.116883 | 14.23377 | 1.124 | 1.533714 | 0.5800818 | 5.751377 | 21.83053 | 3.334049 | 13.16064 | 1.121117 | 1.530871 | 0.5826535 | 3.73786 | 20.14725
PreconditioningA | 4-Recover | 153.6 | 36.4 | 7862 | 10729 | 844 | 3716 | 21.9 | 57.1 | 5.688312 | 14.83117 | 1.123143 | 1.532714 | 0.5809032 | 6.388787 | 22.73194 | 3.710699 | 13.70495 | 1.120262 | 1.529873 | 0.5834786 | 4.156955 | 20.96683
PreconditioningA | 4-Recover | 153.66 | 36.4 | 7857 | 10723 | 839 | 3710 | 15.2 | 57.1 | 3.948052 | 14.83117 | 1.122429 | 1.531857 | 0.5815982 | 4.431406 | 22.71923 | 2.571693 | 13.71367 | 1.11955 | 1.529018 | 0.5841766 | 2.879138 | 20.96844
PreconditioningA | 4-Recover | 153.73 | 36.4 | 7853 | 10716 | 835 | 3703 | 12.1 | 58.6 | 3.142857 | 15.22078 | 1.121857 | 1.530857 | 0.5822745 | 3.525837 | 23.30084 | 2.045064 | 14.06949 | 1.11898 | 1.528019 | 0.5848559 | 2.288386 | 21.49845
PreconditioningA | 4-Recover | 153.8 | 36.4 | 7850 | 10710 | 832 | 3697 | 13.7 | 58.6 | 3.558442 | 15.22078 | 1.121429 | 1.53 | 0.5828234 | 3.990538 | 23.28779 | 2.319038 | 14.07486 | 1.118552 | 1.527164 | 0.5854072 | 2.593965 | 21.49462
PreconditioningA | 4-Recover | 153.86 | 36.4 | 7845 | 10704 | 827 | 3691 | 15.2 | 60 | 3.948052 | 15.58442 | 1.120714 | 1.529143 | 0.5835217 | 4.424638 | 23.8308 | 2.576258 | 14.40974 | 1.11784 | 1.526308 | 0.5861087 | 2.879843 | 21.99371
PreconditioningA | 4-Recover | 153.93 | 36.4 | 7840 | 10697 | 822 | 3684 | 15.2 | 63 | 3.948052 | 16.36364 | 1.12 | 1.528143 | 0.584276 | 4.421818 | 25.00597 | 2.577943 | 15.11775 | 1.117127 | 1.52531 | 0.5868663 | 2.879891 | 23.05925
PreconditioningA | 4-Recover | 154 | 36.4 | 7835 | 10691 | 817 | 3678 | 14.4 | 66.8 | 3.74026 | 17.35065 | 1.119286 | 1.527286 | 0.5849769 | 4.186419 | 26.4994 | 2.442734 | 16.01313 | 1.116415 | 1.524455 | 0.5875704 | 2.727104 | 24.41129
PreconditioningA | 4-Recover | 154.06 | 36.4 | 7832 | 10685 | 814 | 3672 | 13.7 | 63.8 | 3.558442 | 16.57143 | 1.118857 | 1.526429 | 0.5855296 | 3.981388 | 25.2951 | 2.324464 | 15.31973 | 1.115987 | 1.523599 | 0.5881255 | 2.594073 | 23.34113
PreconditioningA | 4-Recover | 154.13 | 36.4 | 7827 | 10678 | 809 | 3665 | 15.2 | 50.3 | 3.948052 | 13.06494 | 1.118143 | 1.525429 | 0.5862878 | 4.414486 | 19.92963 | 2.582531 | 12.17962 | 1.115275 | 1.522601 | 0.588887 | 2.880232 | 18.54469
PreconditioningA | 4-Recover | 154.2 | 36.4 | 7821 | 10672 | 803 | 3659 | 14.4 | 54.1 | 3.74026 | 14.05195 | 1.117286 | 1.524571 | 0.5870674 | 4.178939 | 21.4232 | 2.447083 | 13.07628 | 1.11442 | 1.521745 | 0.5896701 | 2.727078 | 19.89877
PreconditioningA | 4-Recover | 154.26 | 36.4 | 7818 | 10667 | 800 | 3654 | 14.4 | 55.6 | 3.74026 | 14.44156 | 1.116857 | 1.523857 | 0.587568 | 4.177336 | 22.00687 | 2.44823 | 13.43169 | 1.113993 | 1.521032 | 0.5901729 | 2.72731 | 20.43003
PreconditioningA | 4-Recover | 154.33 | 36.4 | 7812 | 10660 | 794 | 3647 | 15.2 | 52.6 | 3.948052 | 13.66234 | 1.116 | 1.522857 | 0.5884054 | 4.406026 | 20.80579 | 2.586891 | 12.74068 | 1.113138 | 1.520034 | 0.591014 | 2.879566 | 19.36627
PreconditioningA | 4-Recover | 154.4 | 36.4 | 7807 | 10653 | 789 | 3640 | 15.2 | 60.8 | 3.948052 | 15.79221 | 1.115286 | 1.521857 | 0.5891691 | 4.403206 | 24.03348 | 2.588591 | 14.66702 | 1.112425 | 1.519036 | 0.5917811 | 2.879614 | 22.27973
PreconditioningA | 4-Recover | 154.46 | 36.4 | 7803 | 10647 | 785 | 3634 | 16.7 | 48.9 | 4.337662 | 12.7013 | 1.114714 | 1.521 | 0.5898033 | 4.835254 | 19.31868 | 2.84734 | 11.88942 | 1.111855 | 1.518181 | 0.5924181 | 3.165829 | 18.05028
PreconditioningA | 4-Recover | 154.53 | 36.4 | 7798 | 10640 | 780 | 3627 | 12.9 | 53.3 | 3.350649 | 13.84416 | 1.114 | 1.52 | 0.5905698 | 3.732623 | 21.04312 | 2.196983 | 12.92749 | 1.111143 | 1.517182 | 0.593188 | 2.441162 | 19.61336
PreconditioningA | 4-Recover | 154.6 | 36.4 | 7793 | 10634 | 775 | 3621 | 12.9 | 53.3 | 3.350649 | 13.84416 | 1.113286 | 1.519143 | 0.5912821 | 3.73023 | 21.03125 | 2.198223 | 12.93579 | 1.11043 | 1.516327 | 0.5939035 | 2.440973 | 19.61488
PreconditioningA | 4-Recover | 154.66 | 36.4 | 7790 | 10628 | 772 | 3615 | 10.6 | 54.8 | 2.753247 | 14.23377 | 1.112857 | 1.518286 | 0.5918438 | 3.06397 | 21.61092 | 1.804248 | 13.29242 | 1.110003 | 1.515471 | 0.5944676 | 2.00272 | 20.14428
PreconditioningA | 4-Recover | 154.73 | 36.4 | 7786 | 10622 | 768 | 3609 | 14.4 | 53.3 | 3.74026 | 13.84416 | 1.112286 | 1.517429 | 0.5924823 | 4.160237 | 21.00752 | 2.458602 | 12.94742 | 1.109433 | 1.514616 | 0.595109 | 2.727654 | 19.61036
PreconditioningA | 4-Recover | 154.8 | 36.4 | 7781 | 10616 | 763 | 3603 | 13.7 | 52.6 | 3.558442 | 13.66234 | 1.111571 | 1.516571 | 0.5931981 | 3.955462 | 20.71991 | 2.339572 | 12.79144 | 1.10872 | 1.51376 | 0.595828 | 2.593931 | 19.36318
PreconditioningA | 4-Recover | 154.86 | 36.4 | 7777 | 10610 | 759 | 3597 | 16.7 | 50.3 | 4.337662 | 13.06494 | 1.111 | 1.515714 | 0.5938388 | 4.819143 | 19.80271 | 2.857269 | 12.25792 | 1.10815 | 1.512905 | 0.5964715 | 3.166284 | 18.54507
PreconditioningA | 4-Recover | 154.93 | 36.4 | 7771 | 10604 | 753 | 3591 | 18.2 | 47.4 | 4.727273 | 12.31169 | 1.110143 | 1.514857 | 0.5946336 | 5.247948 | 18.65045 | 3.117219 | 11.58586 | 1.107296 | 1.512049 | 0.5972698 | 3.451682 | 17.5184
PreconditioningA | 4-Recover | 155 | 36.4 | 7766 | 10597 | 748 | 3584 | 9.9 | 51.1 | 2.571429 | 13.27273 | 1.109429 | 1.513857 | 0.5954095 | 2.852816 | 20.09301 | 1.688891 | 12.46341 | 1.106583 | 1.511051 | 0.5980492 | 1.868898 | 18.83285
PreconditioningA | 4-Recover | 155.06 | 36.4 | 7766 | 10591 | 748 | 3578 | 12.9 | 53.3 | 3.350649 | 13.84416 | 1.109429 | 1.513 | 0.5957468 | 3.717306 | 20.94621 | 2.207148 | 12.98076 | 1.106583 | 1.510195 | 0.598388 | 2.442392 | 19.60348
PreconditioningA | 4-Recover | 155.13 | 36.4 | 7761 | 10585 | 743 | 3572 | 10.6 | 51.1 | 2.753247 | 13.27273 | 1.108714 | 1.512143 | 0.5964685 | 3.052564 | 20.07026 | 1.811577 | 12.47144 | 1.105871 | 1.50934 | 0.5991129 | 2.00337 | 18.82364
PreconditioningA | 4-Recover | 155.2 | 36.4 | 7761 | 10578 | 743 | 3565 | 11.4 | 50.3 | 2.961039 | 13.06494 | 1.108714 | 1.511143 | 0.5968632 | 3.282946 | 19.74298 | 1.950892 | 12.28319 | 1.105871 | 1.508342 | 0.5995093 | 2.157435 | 18.52725
PreconditioningA | 4-Recover | 155.26 | 36.4 | 7757 | 10572 | 739 | 3559 | 12.9 | 45.1 | 3.350649 | 11.71429 | 1.108143 | 1.510286 | 0.5975099 | 3.712998 | 17.69192 | 2.211115 | 11.06528 | 1.105301 | 1.507486 | 0.6001589 | 2.443946 | 16.68076
PreconditioningA | 4-Recover | 155.33 | 36.4 | 7753 | 10565 | 735 | 3552 | 11.4 | 57.8 | 2.961039 | 15.01299 | 1.107571 | 1.509286 | 0.5982143 | 3.279562 | 22.65889 | 1.953293 | 14.06251 | 1.104731 | 1.506488 | 0.6008664 | 2.157863 | 21.18501
PreconditioningA | 4-Recover | 155.4 | 36.4 | 7753 | 10558 | 735 | 3545 | 12.1 | 42.9 | 3.142857 | 11.14286 | 1.107571 | 1.508286 | 0.5986109 | 3.480939 | 16.80661 | 2.075669 | 10.55277 | 1.104731 | 1.50549 | 0.6012648 | 2.293055 | 15.88709
PreconditioningA | 4-Recover | 155.46 | 36.4 | 7751 | 10552 | 733 | 3539 | 12.1 | 48.9 | 3.142857 | 12.7013 | 1.107286 | 1.507429 | 0.5991059 | 3.480041 | 19.1463 | 2.076849 | 11.96918 | 1.104446 | 1.504634 | 0.6017619 | 2.293767 | 18.00924
PreconditioningA | 4-Recover | 155.53 | 36.4 | 7749 | 10546 | 731 | 3533 | 10.6 | 49.6 | 2.753247 | 12.88312 | 1.107 | 1.506571 | 0.5996014 | 3.047844 | 19.40934 | 1.818277 | 12.13724 | 1.104161 | 1.503779 | 0.6022597 | 2.00767 | 18.25173
PreconditioningA | 4-Recover | 155.6 | 36.4 | 7748 | 10538 | 730 | 3525 | 15.9 | 47.4 | 4.12987 | 12.31169 | 1.106857 | 1.505429 | 0.6001341 | 4.571176 | 18.53437 | 2.738151 | 11.62026 | 1.104018 | 1.502638 | 0.6027947 | 3.022968 | 17.46104
PreconditioningA | 4-Recover | 155.66 | 36.4 | 7743 | 10532 | 725 | 3519 | 14.4 | 51.8 | 3.74026 | 13.45455 | 1.106143 | 1.504571 | 0.6008637 | 4.137262 | 20.24332 | 2.479611 | 12.66553 | 1.103306 | 1.501782 | 0.6035275 | 2.73577 | 19.02087
PreconditioningA | 4-Recover | 155.73 | 36.4 | 7740 | 10525 | 722 | 3512 | 16.7 | 40.6 | 4.337662 | 10.54545 | 1.105714 | 1.503571 | 0.6014964 | 4.796215 | 15.85584 | 2.880344 | 10.02782 | 1.102878 | 1.500784 | 0.604163 | 3.176669 | 15.04959
PreconditioningA | 4-Recover | 155.8 | 36.4 | 7736 | 10520 | 718 | 3507 | 9.1 | 65.3 | 2.363636 | 16.96104 | 1.105143 | 1.502857 | 0.6020934 | 2.612156 | 25.49002 | 1.562375 | 15.86395 | 1.102308 | 1.500071 | 0.6047627 | 1.722219 | 23.79705
PreconditioningA | 4-Recover | 155.86 | 36.4 | 7736 | 10514 | 718 | 3501 | 10.6 | 45.9 | 2.753247 | 11.92208 | 1.105143 | 1.502 | 0.602437 | 3.042731 | 17.90696 | 1.823811 | 11.28418 | 1.102308 | 1.499216 | 0.6051078 | 2.010402 | 16.91741
PreconditioningA | 4-Recover | 155.93 | 36.4 | 7736 | 10507 | 718 | 3494 | 12.1 | 47.4 | 3.142857 | 12.31169 | 1.105143 | 1.501 | 0.6028384 | 3.473306 | 18.47984 | 2.085744 | 11.63828 | 1.102308 | 1.498218 | 0.605511 | 2.299133 | 17.43668
PreconditioningA | 4-Recover | 156 | 36.4 | 7736 | 10499 | 718 | 3486 | 11.4 | 47.4 | 2.961039 | 12.31169 | 1.105143 | 1.499857 | 0.6032977 | 3.272371 | 18.46577 | 1.965572 | 11.63828 | 1.102308 | 1.497077 | 0.6059723 | 2.166666 | 17.4234
PreconditioningA | 4-Recover | 156.06 | 36.4 | 7734 | 10494 | 716 | 3481 | 12.1 | 48.9 | 3.142857 | 12.7013 | 1.104857 | 1.499143 | 0.6037413 | 3.472408 | 19.04106 | 2.088328 | 11.99549 | 1.102023 | 1.496364 | 0.6064178 | 2.301386 | 17.94962
PreconditioningA | 4-Recover | 156.13 | 36.4 | 7734 | 10487 | 716 | 3474 | 12.9 | 40.6 | 3.350649 | 10.54545 | 1.104857 | 1.498143 | 0.6041442 | 3.701989 | 15.7986 | 2.229036 | 10.0356 | 1.102023 | 1.495366 | 0.6068226 | 2.45645 | 15.00689
PreconditioningA | 4-Recover | 156.2 | 36.4 | 7729 | 10480 | 711 | 3467 | 17.4 | 22 | 4.519481 | 5.714286 | 1.104143 | 1.497143 | 0.6049389 | 4.990152 | 8.555102 | 3.014694 | 5.647198 | 1.101311 | 1.494368 | 0.6076208 | 3.320116 | 8.43899
PreconditioningA | 4-Recover | 156.26 | 36.4 | 7724 | 10476 | 706 | 3463 | 15.2 | 26.5 | 3.948052 | 6.883117 | 1.103429 | 1.496571 | 0.6055616 | 4.356393 | 10.30108 | 2.632327 | 6.714822 | 1.100598 | 1.493797 | 0.6082463 | 2.897135 | 10.03058
PreconditioningA | 4-Recover | 156.33 | 36.4 | 7723 | 10470 | 705 | 3457 | 9.9 | 48.1 | 2.571429 | 12.49351 | 1.103286 | 1.495714 | 0.6059871 | 2.83702 | 18.68672 | 1.709377 | 11.8234 | 1.100456 | 1.492942 | 0.6086736 | 1.881094 | 17.65165
PreconditioningA | 4-Recover | 156.4 | 36.4 | 7723 | 10463 | 705 | 3450 | 11.4 | 47.4 | 2.961039 | 12.31169 | 1.103286 | 1.494714 | 0.6063925 | 3.266872 | 18.40246 | 1.972335 | 11.65787 | 1.100456 | 1.491944 | 0.6090808 | 2.170468 | 17.39289
PreconditioningA | 4-Recover | 156.46 | 36.4 | 7723 | 10457 | 705 | 3444 | 11.4 | 45.1 | 2.961039 | 11.71429 | 1.103286 | 1.493857 | 0.6067404 | 3.266872 | 17.49947 | 1.973467 | 11.114 | 1.100456 | 1.491088 | 0.6094303 | 2.171713 | 16.57195
PreconditioningA | 4-Recover | 156.53 | 36.4 | 7723 | 10450 | 705 | 3437 | 11.4 | 44.4 | 2.961039 | 11.53247 | 1.103286 | 1.492857 | 0.6071469 | 3.266872 | 17.21633 | 1.974788 | 10.94847 | 1.100456 | 1.49009 | 0.6098386 | 2.173168 | 16.3142
PreconditioningA | 4-Recover | 156.6 | 36.4 | 7722 | 10443 | 704 | 3430 | 14.4 | 39.9 | 3.74026 | 10.36364 | 1.103143 | 1.491857 | 0.6076325 | 4.126041 | 15.46106 | 2.500744 | 9.885643 | 1.100313 | 1.489092 | 0.6103264 | 2.751602 | 14.72063
PreconditioningA | 4-Recover | 156.66 | 36.4 | 7718 | 10438 | 700 | 3425 | 17.4 | 50.3 | 4.519481 | 13.06494 | 1.102571 | 1.491143 | 0.6082386 | 4.98305 | 19.48168 | 3.026825 | 12.35163 | 1.099744 | 1.488379 | 0.6109352 | 3.328731 | 18.3839
PreconditioningA | 4-Recover | 156.73 | 36.4 | 7712 | 10433 | 694 | 3420 | 11.4 | 41.4 | 2.961039 | 10.75325 | 1.101714 | 1.490429 | 0.6090036 | 3.262219 | 16.02695 | 1.978006 | 10.25367 | 1.098889 | 1.487666 | 0.6117035 | 2.173609 | 15.25403
PreconditioningA | 4-Recover | 156.8 | 36.4 | 7712 | 10426 | 694 | 3413 | 12.1 | 41.4 | 3.142857 | 10.75325 | 1.101714 | 1.489429 | 0.6094125 | 3.462531 | 16.01619 | 2.101948 | 10.25367 | 1.098889 | 1.486668 | 0.6121142 | 2.309807 | 15.2438
PreconditioningA | 4-Recover | 156.86 | 36.4 | 7712 | 10420 | 694 | 3407 | 11.4 | 44.4 | 2.961039 | 11.53247 | 1.101714 | 1.488571 | 0.6097634 | 3.262219 | 17.1669 | 1.980474 | 10.96409 | 1.098889 | 1.485812 | 0.6124667 | 2.17632 | 16.29057
PreconditioningA | 4-Recover | 156.93 | 36.4 | 7712 | 10414 | 694 | 3401 | 11.4 | 41.4 | 2.961039 | 10.75325 | 1.101714 | 1.487714 | 0.6101147 | 3.262219 | 15.99776 | 1.981615 | 10.25367 | 1.098889 | 1.484957 | 0.6128195 | 2.177574 | 15.22625
PreconditioningA | 4-Recover | 157 | 36.4 | 7712 | 10407 | 694 | 3394 | 12.9 | 38.4 | 3.350649 | 9.974026 | 1.101714 | 1.486714 | 0.6105251 | 3.691458 | 14.82853 | 2.246171 | 9.543253 | 1.098889 | 1.483958 | 0.6132317 | 2.468292 | 14.16179
PreconditioningA | 4-Recover | 157.06 | 36.4 | 7710 | 10402 | 692 | 3389 | 13.7 | 36.2 | 3.558442 | 9.402597 | 1.101429 | 1.486 | 0.610977 | 3.919369 | 13.97226 | 2.387704 | 9.024622 | 1.098604 | 1.483245 | 0.6136857 | 2.62314 | 13.38573
PreconditioningA | 4-Recover | 157.13 | 36.4 | 7707 | 10396 | 689 | 3383 | 8.4 | 61.5 | 2.181818 | 15.97403 | 1.101 | 1.485143 | 0.6115676 | 2.402182 | 23.72371 | 1.458043 | 15.0232 | 1.098176 | 1.48239 | 0.6142789 | 1.601188 | 22.27023
PreconditioningA | 4-Recover | 157.2 | 36.4 | 7706 | 10389 | 688 | 3376 | 12.9 | 41.4 | 3.350649 | 10.75325 | 1.100857 | 1.484143 | 0.6120591 | 3.688586 | 15.95935 | 2.250063 | 10.26165 | 1.098034 | 1.481392 | 0.6147725 | 2.470645 | 15.20153
PreconditioningA | 4-Recover | 157.26 | 36.4 | 7702 | 10383 | 684 | 3370 | 12.9 | 42.1 | 3.350649 | 10.93506 | 1.100286 | 1.483286 | 0.6127308 | 3.686672 | 16.21983 | 2.251363 | 10.43296 | 1.097464 | 1.480536 | 0.6154472 | 2.470789 | 15.44638
PreconditioningA | 4-Recover | 157.33 | 36.4 | 7700 | 10377 | 682 | 3364 | 10.6 | 39.9 | 2.753247 | 10.36364 | 1.1 | 1.482429 | 0.6132443 | 3.028571 | 15.36335 | 1.847889 | 9.913888 | 1.097179 | 1.479681 | 0.6159631 | 2.027465 | 14.66939
PreconditioningA | 4-Recover | 157.4 | 36.4 | 7700 | 10370 | 682 | 3357 | 12.1 | 42.9 | 3.142857 | 11.14286 | 1.1 | 1.481429 | 0.6136583 | 3.457143 | 16.50735 | 2.113299 | 10.62541 | 1.097179 | 1.478682 | 0.6163788 | 2.318666 | 15.71161
PreconditioningA | 4-Recover | 157.46 | 36.4 | 7700 | 10365 | 682 | 3352 | 10.6 | 39.2 | 2.753247 | 10.18182 | 1.1 | 1.480714 | 0.6139543 | 3.028571 | 15.07636 | 1.850029 | 9.747866 | 1.097179 | 1.477969 | 0.6166762 | 2.029812 | 14.40705
PreconditioningA | 4-Recover | 157.53 | 36.4 | 7699 | 10359 | 681 | 3346 | 13.7 | 45.1 | 3.558442 | 11.71429 | 1.099857 | 1.479857 | 0.6143897 | 3.913777 | 17.33547 | 2.397615 | 11.14864 | 1.097036 | 1.477114 | 0.6171135 | 2.630271 | 16.46781
PreconditioningA | 4-Recover | 157.6 | 36.4 | 7693 | 10353 | 675 | 3340 | 10.6 | 62.3 | 2.753247 | 16.18182 | 1.099 | 1.479 | 0.6152252 | 3.025818 | 23.93291 | 1.852173 | 15.24045 | 1.096181 | 1.476258 | 0.6179527 | 2.030317 | 22.49884
PreconditioningA | 4-Recover | 157.66 | 36.4 | 7693 | 10347 | 675 | 3334 | 7.6 | 48.1 | 1.974026 | 12.49351 | 1.099 | 1.478143 | 0.615582 | 2.169455 | 18.46719 | 1.323748 | 11.86951 | 1.096181 | 1.475403 | 0.6183111 | 1.451068 | 17.51231
PreconditioningA | 4-Recover | 157.73 | 36.4 | 7693 | 10340 | 675 | 3327 | 11.4 | 39.2 | 2.961039 | 10.18182 | 1.099 | 1.477143 | 0.6159987 | 3.254182 | 15.04 | 1.995797 | 9.756735 | 1.096181 | 1.474405 | 0.6187297 | 2.187755 | 14.38538
PreconditioningA | 4-Recover | 157.8 | 36.4 | 7693 | 10333 | 675 | 3320 | 9.1 | 40.6 | 2.363636 | 10.54545 | 1.099 | 1.476143 | 0.616416 | 2.597636 | 15.5666 | 1.59065 | 10.08908 | 1.096181 | 1.473407 | 0.6191488 | 1.74364 | 14.86532
PreconditioningA | 4-Recover | 157.86 | 36.4 | 7693 | 10328 | 675 | 3315 | 11.4 | 40.6 | 2.961039 | 10.54545 | 1.099 | 1.475429 | 0.6167144 | 3.254182 | 15.55906 | 1.998116 | 10.08908 | 1.096181 | 1.472694 | 0.6194486 | 2.190297 | 14.85813
PreconditioningA | 4-Recover | 157.93 | 36.4 | 7693 | 10320 | 675 | 3307 | 11.4 | 35.4 | 2.961039 | 9.194805 | 1.099 | 1.474286 | 0.6171925 | 3.254182 | 13.55577 | 1.999665 | 8.854653 | 1.096181 | 1.471553 | 0.6199287 | 2.191995 | 13.03009
PreconditioningA | 4-Recover | 158 | 36.4 | 7691 | 10314 | 673 | 3301 | 9.1 | 68.3 | 2.363636 | 17.74026 | 1.098714 | 1.473429 | 0.6177121 | 2.596961 | 26.13901 | 1.59358 | 16.66912 | 1.095896 | 1.470697 | 0.6204507 | 1.746398 | 24.51523
PreconditioningA | 4-Recover | 158.06 | 36.4 | 7691 | 10308 | 673 | 3295 | 7.6 | 60.8 | 1.974026 | 15.79221 | 1.098714 | 1.472571 | 0.6180717 | 2.168891 | 23.25515 | 1.328756 | 14.88823 | 1.095896 | 1.469842 | 0.6208118 | 1.456179 | 21.88335
PreconditioningA | 4-Recover | 158.13 | 36.4 | 7691 | 10300 | 673 | 3287 | 12.1 | 36.9 | 3.142857 | 9.584416 | 1.098714 | 1.471429 | 0.6185518 | 3.453102 | 14.10278 | 2.127661 | 9.213133 | 1.095896 | 1.468701 | 0.621294 | 2.331696 | 13.53134
PreconditioningA | 4-Recover | 158.2 | 36.4 | 7691 | 10294 | 673 | 3281 | 10.6 | 39.9 | 2.753247 | 10.36364 | 1.098714 | 1.470571 | 0.6189123 | 3.025032 | 15.24047 | 1.862789 | 9.925489 | 1.095896 | 1.467845 | 0.6216561 | 2.041423 | 14.56908
PreconditioningA | 4-Recover | 158.26 | 36.4 | 7691 | 10288 | 673 | 3275 | 10.6 | 39.9 | 2.753247 | 10.36364 | 1.098714 | 1.469714 | 0.6192732 | 3.025032 | 15.23158 | 1.863875 | 9.925489 | 1.095896 | 1.46699 | 0.6220187 | 2.042614 | 14.56059
PreconditioningA | 4-Recover | 158.33 | 36.4 | 7691 | 10281 | 673 | 3268 | 10.6 | 35.4 | 2.753247 | 9.194805 | 1.098714 | 1.468714 | 0.6196949 | 3.025032 | 13.50454 | 1.865144 | 8.856955 | 1.095896 | 1.465992 | 0.6224422 | 2.044004 | 12.98422
PreconditioningA | 4-Recover | 158.4 | 36.4 | 7690 | 10275 | 672 | 3262 | 13.7 | 31.7 | 3.558442 | 8.233766 | 1.098571 | 1.467857 | 0.6201374 | 3.909202 | 12.08599 | 2.417216 | 7.979421 | 1.095754 | 1.465136 | 0.6228867 | 2.648674 | 11.69094
PreconditioningA | 4-Recover | 158.46 | 36.4 | 7688 | 10269 | 670 | 3256 | -0.6 | 81.7 | -0.1558442 | 21.22078 | 1.098286 | 1.467 | 0.6206611 | -0.1711614 | 31.13088 | -0.1244882 | 19.85872 | 1.095469 | 1.464281 | 0.6234127 | -0.136373 | 29.07874
PreconditioningA | 4-Recover | 158.53 | 36.4 | 7688 | 10261 | 670 | 3248 | 2.4 | 47.4 | 0.6233766 | 12.31169 | 1.098286 | 1.465857 | 0.621145 | 0.6846456 | 18.04718 | 0.4093517 | 11.71095 | 1.095469 | 1.46314 | 0.6238988 | 0.448432 | 17.13475
PreconditioningA | 4-Recover | 158.6 | 36.4 | 7688 | 10254 | 670 | 3241 | 11.4 | 39.2 | 2.961039 | 10.18182 | 1.098286 | 1.464857 | 0.6215691 | 3.252067 | 14.91491 | 2.012536 | 9.763081 | 1.095469 | 1.462142 | 0.6243247 | 2.20467 | 14.27501
PreconditioningA | 4-Recover | 158.66 | 36.4 | 7688 | 10248 | 670 | 3235 | 9.1 | 36.9 | 2.363636 | 9.584416 | 1.098286 | 1.464 | 0.621933 | 2.595948 | 14.03158 | 1.603843 | 9.216728 | 1.095469 | 1.461286 | 0.6246902 | 1.75696 | 13.46828
PreconditioningA | 4-Recover | 158.73 | 36.4 | 7688 | 10241 | 670 | 3228 | 10.6 | 38.4 | 2.753247 | 9.974026 | 1.098286 | 1.463 | 0.6223581 | 3.023852 | 14.592 | 1.872429 | 9.573045 | 1.095469 | 1.460288 | 0.6251172 | 2.051188 | 13.9794
PreconditioningA | 4-Recover | 158.8 | 36.4 | 7688 | 10234 | 670 | 3221 | 12.9 | 32.4 | 3.350649 | 8.415584 | 1.098286 | 1.462 | 0.6227838 | 3.67997 | 12.30358 | 2.284141 | 8.147778 | 1.095469 | 1.45929 | 0.6255448 | 2.502206 | 11.88997
PreconditioningA | 4-Recover | 158.86 | 36.4 | 7687 | 10229 | 669 | 3216 | 13.7 | 47.4 | 3.558442 | 12.31169 | 1.098143 | 1.461286 | 0.6231693 | 3.907677 | 17.99089 | 2.428087 | 11.71247 | 1.095326 | 1.458577 | 0.625932 | 2.659547 | 17.08354
PreconditioningA | 4-Recover | 158.93 | 36.4 | 7681 | 10222 | 663 | 3209 | 14.4 | 37.7 | 3.74026 | 9.792208 | 1.097286 | 1.460286 | 0.6240831 | 4.104134 | 14.29942 | 2.55481 | 9.415337 | 1.094471 | 1.457579 | 0.6268499 | 2.796166 | 13.72359
PreconditioningA | 4-Recover | 159 | 36.4 | 7680 | 10216 | 662 | 3203 | 8.4 | 35.4 | 2.181818 | 9.194805 | 1.097143 | 1.459429 | 0.624531 | 2.393766 | 13.41916 | 1.483733 | 8.869641 | 1.094329 | 1.456723 | 0.6272997 | 1.623691 | 12.92061
PreconditioningA | 4-Recover | 159.06 | 36.4 | 7680 | 10211 | 662 | 3198 | 9.1 | 38.4 | 2.363636 | 9.974026 | 1.097143 | 1.458714 | 0.6248368 | 2.593247 | 14.54925 | 1.609654 | 9.583017 | 1.094329 | 1.45601 | 0.6276069 | 1.761491 | 13.95297
PreconditioningA | 4-Recover | 159.13 | 36.4 | 7680 | 10204 | 662 | 3191 | 8.4 | 38.4 | 2.181818 | 9.974026 | 1.097143 | 1.457714 | 0.6252654 | 2.393766 | 14.53928 | 1.485477 | 9.583017 | 1.094329 | 1.455012 | 0.6280374 | 1.625601 | 13.94341
PreconditioningA | 4-Recover | 159.2 | 36.4 | 7680 | 10197 | 662 | 3184 | 10.6 | 32.4 | 2.753247 | 8.415584 | 1.097143 | 1.456714 | 0.6256946 | 3.020705 | 12.2591 | 1.880509 | 8.156265 | 1.094329 | 1.454014 | 0.6284686 | 2.057895 | 11.85932
PreconditioningA | 4-Recover | 159.26 | 36.4 | 7679 | 10193 | 661 | 3180 | 11.4 | 30.2 | 2.961039 | 7.844156 | 1.097 | 1.456143 | 0.6260217 | 3.24826 | 11.42221 | 2.02458 | 7.634117 | 1.094186 | 1.453444 | 0.6287971 | 2.215267 | 11.09576
PreconditioningA | 4-Recover | 159.33 | 36.4 | 7676 | 10186 | 658 | 3173 | 18.2 | 25.7 | 4.727273 | 6.675325 | 1.096571 | 1.455143 | 0.6266967 | 5.183792 | 9.713551 | 3.245139 | 6.566479 | 1.093759 | 1.452445 | 0.6294751 | 3.5494 | 9.537452
PreconditioningA | 4-Recover | 159.4 | 36.4 | 7672 | 10180 | 654 | 3167 | 4.6 | 35.4 | 1.194805 | 9.194805 | 1.096 | 1.454286 | 0.6273931 | 1.309506 | 13.37187 | 0.8072781 | 8.87889 | 1.093189 | 1.45159 | 0.6301745 | 0.8825075 | 12.88851
PreconditioningA | 4-Recover | 159.46 | 36.4 | 7672 | 10174 | 654 | 3161 | 9.9 | 32.4 | 2.571429 | 8.415584 | 1.096 | 1.453429 | 0.6277631 | 2.818286 | 12.23145 | 1.759109 | 8.16477 | 1.093189 | 1.450734 | 0.6305461 | 1.923039 | 11.84491
PreconditioningA | 4-Recover | 159.53 | 36.4 | 7672 | 10167 | 654 | 3154 | 8.4 | 37.7 | 2.181818 | 9.792208 | 1.096 | 1.452429 | 0.6281953 | 2.391273 | 14.22248 | 1.490883 | 9.426382 | 1.093189 | 1.449736 | 0.6309803 | 1.629817 | 13.66577
PreconditioningA | 4-Recover | 159.6 | 36.4 | 7672 | 10161 | 654 | 3148 | 9.1 | 36.2 | 2.363636 | 9.402597 | 1.096 | 1.451571 | 0.6285662 | 2.590545 | 13.64854 | 1.617575 | 9.069322 | 1.093189 | 1.448881 | 0.6313529 | 1.768315 | 13.14036
PreconditioningA | 4-Recover | 159.66 | 36.4 | 7672 | 10155 | 654 | 3142 | 10.6 | 30.9 | 2.753247 | 8.025974 | 1.096 | 1.450714 | 0.6289376 | 3.017558 | 11.6434 | 1.888286 | 7.80771 | 1.093189 | 1.448025 | 0.6317259 | 2.064254 | 11.30576
PreconditioningA | 4-Recover | 159.73 | 36.4 | 7672 | 10149 | 654 | 3136 | 12.1 | 16 | 3.142857 | 4.155844 | 1.096 | 1.449857 | 0.6293094 | 3.444571 | 6.02538 | 2.159317 | 4.260915 | 1.093189 | 1.44717 | 0.6320994 | 2.360542 | 6.166266
PreconditioningA | 4-Recover | 159.8 | 36.4 | 7672 | 10144 | 654 | 3131 | 8.4 | 14.5 | 2.181818 | 3.766234 | 1.096 | 1.449143 | 0.6296196 | 2.391273 | 5.457811 | 1.494264 | 3.903855 | 1.093189 | 1.446457 | 0.6324109 | 1.633513 | 5.646757
PreconditioningA | 4-Recover | 159.86 | 36.4 | 7670 | 10143 | 652 | 3130 | 12.9 | 16 | 3.350649 | 4.155844 | 1.095714 | 1.449 | 0.6298459 | 3.671354 | 6.021818 | 2.304634 | 4.262026 | 1.092904 | 1.446314 | 0.6326382 | 2.518744 | 6.164228
PreconditioningA | 4-Recover | 159.93 | 36.4 | 7667 | 10139 | 649 | 3126 | 2.4 | 35.4 | 0.6233766 | 9.194805 | 1.095286 | 1.448429 | 0.6303409 | 0.6827755 | 13.31802 | 0.4142773 | 8.88468 | 1.092476 | 1.445744 | 0.6331354 | 0.4525882 | 12.84497
PreconditioningA | 4-Recover | 160 | 36.4 | 7667 | 10131 | 649 | 3118 | 13.7 | 21.2 | 3.558442 | 5.506494 | 1.095286 | 1.447286 | 0.6308387 | 3.89751 | 7.969469 | 2.451574 | 5.502309 | 1.092476 | 1.444603 | 0.6336354 | 2.678287 | 7.948651
PreconditioningA | 4-Recover | 160.06 | 36.4 | 7664 | 10126 | 646 | 3113 | 9.1 | 30.2 | 2.363636 | 7.844156 | 1.094857 | 1.446571 | 0.6313972 | 2.587844 | 11.34713 | 1.623166 | 7.649058 | 1.092049 | 1.44389 | 0.6341964 | 1.772577 | 11.0444
PreconditioningA | 4-Recover | 160.13 | 36.4 | 7664 | 10120 | 646 | 3107 | 9.1 | 32.4 | 2.363636 | 8.415584 | 1.094857 | 1.445714 | 0.6317716 | 2.587844 | 12.16653 | 1.624129 | 8.173293 | 1.092049 | 1.443034 | 0.6345724 | 1.773628 | 11.79434
PreconditioningA | 4-Recover | 160.2 | 36.4 | 7664 | 10114 | 646 | 3101 | 9.9 | 33.2 | 2.571429 | 8.623377 | 1.094857 | 1.444857 | 0.6321463 | 2.815347 | 12.45955 | 1.769545 | 8.363924 | 1.092049 | 1.442179 | 0.6349489 | 1.93243 | 12.06227
PreconditioningA | 4-Recover | 160.26 | 36.4 | 7664 | 10108 | 646 | 3095 | 12.1 | 28 | 3.142857 | 7.272727 | 1.094857 | 1.444 | 0.6325216 | 3.44098 | 10.50182 | 2.168076 | 7.124824 | 1.092049 | 1.441323 | 0.6353258 | 2.367645 | 10.26917
PreconditioningA | 4-Recover | 160.33 | 36.4 | 7660 | 10104 | 642 | 3091 | 17.4 | 10.8 | 4.519481 | 2.805195 | 1.094286 | 1.443429 | 0.6331024 | 4.945603 | 4.049098 | 3.12688 | 3.027843 | 1.091479 | 1.440753 | 0.6359092 | 3.412924 | 4.362374
PreconditioningA | 4-Recover | 160.4 | 36.4 | 7655 | 10102 | 637 | 3089 | 8.4 | 46.6 | 2.181818 | 12.1039 | 1.093571 | 1.443143 | 0.6336414 | 2.385974 | 17.46765 | 1.500476 | 11.57058 | 1.090767 | 1.440468 | 0.6364505 | 1.63667 | 16.66704
PreconditioningA | 4-Recover | 160.46 | 36.4 | 7655 | 10096 | 637 | 3083 | 6.9 | 50.3 | 1.792208 | 13.06494 | 1.093571 | 1.442286 | 0.6340179 | 1.959907 | 18.84337 | 1.230037 | 12.45328 | 1.090767 | 1.439612 | 0.6368288 | 1.341683 | 17.92789
PreconditioningA | 4-Recover | 160.53 | 36.4 | 7655 | 10090 | 637 | 3077 | 10.6 | 30.2 | 2.753247 | 7.844156 | 1.093571 | 1.441429 | 0.634395 | 3.010872 | 11.30679 | 1.900451 | 7.658051 | 1.090767 | 1.438757 | 0.6372074 | 2.072948 | 11.01807
PreconditioningA | 4-Recover | 160.6 | 36.4 | 7655 | 10084 | 637 | 3071 | 8.4 | 34.7 | 2.181818 | 9.012987 | 1.093571 | 1.440571 | 0.6347724 | 2.385974 | 12.98385 | 1.503155 | 8.73161 | 1.090767 | 1.437901 | 0.6375866 | 1.639591 | 12.55519
PreconditioningA | 4-Recover | 160.66 | 36.4 | 7655 | 10079 | 637 | 3066 | 6.9 | 33.9 | 1.792208 | 8.805195 | 1.093571 | 1.439857 | 0.6350873 | 1.959907 | 12.67822 | 1.232111 | 8.540755 | 1.090767 | 1.437188 | 0.6379029 | 1.343946 | 12.27467
PreconditioningA | 4-Recover | 160.73 | 36.4 | 7655 | 10072 | 637 | 3059 | 8.4 | 34.7 | 2.181818 | 9.012987 | 1.093571 | 1.438857 | 0.6355287 | 2.385974 | 12.9684 | 1.504946 | 8.73161 | 1.090767 | 1.43619 | 0.6383462 | 1.641544 | 12.54025
PreconditioningA | 4-Recover | 160.8 | 36.4 | 7655 | 10066 | 637 | 3053 | 9.9 | 10.8 | 2.571429 | 2.805195 | 1.093571 | 1.438 | 0.6359075 | 2.812041 | 4.03387 | 1.777983 | 3.029821 | 1.090767 | 1.435334 | 0.6387267 | 1.939364 | 4.348806
PreconditioningA | 4-Recover | 160.86 | 36.4 | 7653 | 10065 | 635 | 3052 | 12.1 | 12.3 | 3.142857 | 3.194805 | 1.093286 | 1.437857 | 0.6361369 | 3.436041 | 4.593673 | 2.177338 | 3.388559 | 1.090482 | 1.435192 | 0.6389571 | 2.374347 | 4.863232
PreconditioningA | 4-Recover | 160.93 | 36.4 | 7651 | 10062 | 633 | 3049 | 12.1 | -4.1 | 3.142857 | -1.064935 | 1.093 | 1.437429 | 0.6364929 | 3.435143 | -1.530768 | 2.177987 | -0.5251253 | 1.090197 | 1.434764 | 0.6393147 | 2.374435 | -0.7534308
PreconditioningA | 4-Recover | 161 | 36.4 | 7647 | 10061 | 629 | 3048 | 9.1 | 26.5 | 2.363636 | 6.883117 | 1.092429 | 1.437286 | 0.6368891 | 2.582104 | 9.893006 | 1.633653 | 6.782436 | 1.089627 | 1.434621 | 0.6397127 | 1.780072 | 9.730227
PreconditioningA | 4-Recover | 161.06 | 36.4 | 7647 | 10060 | 629 | 3047 | 9.9 | 9.3 | 2.571429 | 2.415584 | 1.092429 | 1.437143 | 0.6369524 | 2.809102 | 3.47154 | 1.779043 | 2.674763 | 1.089627 | 1.434479 | 0.6397763 | 1.938493 | 3.836891
PreconditioningA | 4-Recover | 161.13 | 36.4 | 7647 | 10058 | 629 | 3045 | 12.1 | 10.1 | 3.142857 | 2.623377 | 1.092429 | 1.436857 | 0.6370791 | 3.433347 | 3.769417 | 2.178854 | 2.865818 | 1.089627 | 1.434194 | 0.6399035 | 2.374137 | 4.110138
PreconditioningA | 4-Recover | 161.2 | 36.4 | 7646 | 10056 | 628 | 3043 | 6.1 | 54.8 | 1.584416 | 14.23377 | 1.092286 | 1.436571 | 0.6372891 | 1.730635 | 20.44782 | 1.089643 | 13.54276 | 1.089484 | 1.433908 | 0.6401145 | 1.187149 | 19.41908
PreconditioningA | 4-Recover | 161.26 | 36.4 | 7646 | 10050 | 628 | 3037 | -5.1 | 95.1 | -1.324675 | 24.7013 | 1.092286 | 1.435714 | 0.6376696 | -1.446924 | 35.46401 | -0.9449215 | 23.16839 | 1.089484 | 1.433053 | 0.6404966 | -1.029477 | 33.20153
PreconditioningA | 4-Recover | 161.33 | 36.4 | 7646 | 10042 | 628 | 3029 | 3.1 | 28 | 0.8051948 | 7.272727 | 1.092286 | 1.434571 | 0.6381776 | 0.8795028 | 10.43325 | 0.5455813 | 7.141597 | 1.089484 | 1.431912 | 0.6410069 | 0.5944022 | 10.22614
PreconditioningA | 4-Recover | 161.4 | 36.4 | 7646 | 10035 | 628 | 3022 | 6.1 | 28 | 1.584416 | 7.272727 | 1.092286 | 1.433571 | 0.6386228 | 1.730635 | 10.42597 | 1.091924 | 7.141597 | 1.089484 | 1.430914 | 0.641454 | 1.189634 | 10.21901
PreconditioningA | 4-Recover | 161.46 | 36.4 | 7646 | 10030 | 628 | 3017 | 6.9 | 25.7 | 1.792208 | 6.675325 | 1.092286 | 1.432857 | 0.6389411 | 1.957603 | 9.564787 | 1.23813 | 6.592243 | 1.089484 | 1.430201 | 0.6417738 | 1.348924 | 9.428233
PreconditioningA | 4-Recover | 161.53 | 36.4 | 7646 | 10023 | 628 | 3010 | 7.6 | 10.1 | 1.974026 | 2.623377 | 1.092286 | 1.431857 | 0.6393874 | 2.1562 | 3.756301 | 1.366539 | 2.866193 | 1.089484 | 1.429203 | 0.642222 | 1.488822 | 4.096371
PreconditioningA | 4-Recover | 161.6 | 36.4 | 7646 | 10021 | 628 | 3008 | 12.1 | 7.8 | 3.142857 | 2.025974 | 1.092286 | 1.431571 | 0.639515 | 3.432898 | 2.900327 | 2.186898 | 2.316839 | 1.089484 | 1.428918 | 0.6423502 | 2.382591 | 3.310572
PreconditioningA | 4-Recover | 161.66 | 36.4 | 7644 | 10019 | 626 | 3006 | 11.4 | 0.4 | 2.961039 | 0.1038961 | 1.092 | 1.431286 | 0.63981 | 3.233455 | 0.148705 | 2.05974 | 0.5494973 | 1.089199 | 1.428633 | 0.6426465 | 2.243468 | 0.7850298
PreconditioningA | 4-Recover | 161.73 | 36.4 | 7644 | 10018 | 626 | 3005 | 12.1 | 9.3 | 3.142857 | 2.415584 | 1.092 | 1.431143 | 0.6398739 | 3.432 | 3.457046 | 2.187553 | 2.675813 | 1.089199 | 1.42849 | 0.6427107 | 2.382681 | 3.822372
PreconditioningA | 4-Recover | 161.8 | 36.4 | 7644 | 10017 | 626 | 3004 | 8.4 | 26.5 | 2.181818 | 6.883117 | 1.092 | 1.431 | 0.6399377 | 2.382545 | 9.84974 | 1.513209 | 6.785098 | 1.089199 | 1.428347 | 0.6427748 | 1.648186 | 9.691476
PreconditioningA | 4-Recover | 161.86 | 36.4 | 7644 | 10014 | 626 | 3001 | 13.7 | 3.3 | 3.558442 | 0.8571429 | 1.092 | 1.430571 | 0.6401295 | 3.885818 | 1.226204 | 2.480217 | 1.242342 | 1.089199 | 1.42792 | 0.6429674 | 2.701451 | 1.773964
PreconditioningA | 4-Recover | 161.93 | 36.4 | 7642 | 10012 | 624 | 2999 | 6.1 | 28.7 | 1.584416 | 7.454545 | 1.091714 | 1.430286 | 0.6404249 | 1.729729 | 10.66213 | 1.094432 | 7.312617 | 1.088914 | 1.427634 | 0.6432641 | 1.191743 | 10.43974
PreconditioningA | 4-Recover | 162 | 36.4 | 7642 | 10005 | 624 | 2992 | 6.9 | 29.5 | 1.792208 | 7.662338 | 1.091714 | 1.429286 | 0.640873 | 1.956579 | 10.95167 | 1.241224 | 7.503797 | 1.088914 | 1.426636 | 0.6437142 | 1.351587 | 10.70519
PreconditioningA | 4-Recover | 162.06 | 36.4 | 7642 | 9999 | 624 | 2986 | 6.9 | 31.7 | 1.792208 | 8.233766 | 1.091714 | 1.428429 | 0.6412575 | 1.956579 | 11.76135 | 1.241969 | 8.02954 | 1.088914 | 1.425781 | 0.6441004 | 1.352398 | 11.44836
PreconditioningA | 4-Recover | 162.13 | 36.4 | 7642 | 9994 | 624 | 2981 | 9.1 | 30.2 | 2.363636 | 7.844156 | 1.091714 | 1.427714 | 0.6415784 | 2.580416 | 11.19921 | 1.644605 | 7.671079 | 1.088914 | 1.425068 | 0.6444227 | 1.790834 | 10.93181
PreconditioningA | 4-Recover | 162.2 | 36.4 | 7642 | 9987 | 624 | 2974 | 8.4 | 28 | 2.181818 | 7.272727 | 1.091714 | 1.426714 | 0.642028 | 2.381922 | 10.3761 | 1.517754 | 7.145335 | 1.088914 | 1.42407 | 0.6448744 | 1.652704 | 10.17545
PreconditioningA | 4-Recover | 162.26 | 36.4 | 7642 | 9982 | 624 | 2969 | 7.6 | 15.3 | 1.974026 | 3.974026 | 1.091714 | 1.426 | 0.6423496 | 2.155072 | 5.666961 | 1.372152 | 4.11036 | 1.088914 | 1.423357 | 0.6451974 | 1.494156 | 5.850508
PreconditioningA | 4-Recover | 162.33 | 36.4 | 7642 | 9980 | 624 | 2967 | 9.9 | 12.3 | 2.571429 | 3.194805 | 1.091714 | 1.425714 | 0.6424784 | 2.807265 | 4.554879 | 1.793304 | 3.393437 | 1.088914 | 1.423071 | 0.6453267 | 1.952754 | 4.829103
PreconditioningA | 4-Recover | 162.4 | 36.4 | 7642 | 9977 | 624 | 2964 | 9.9 | 1.1 | 2.571429 | 0.2857143 | 1.091714 | 1.425286 | 0.6426715 | 2.807265 | 0.4072245 | 1.793843 | 0.7169232 | 1.088914 | 1.422644 | 0.6455207 | 1.953342 | 1.019926
PreconditioningA | 4-Recover | 162.46 | 36.4 | 7642 | 9975 | 624 | 2962 | 12.1 | -9.3 | 3.142857 | -2.415584 | 1.091714 | 1.425 | 0.6428004 | 3.431102 | -3.442208 | 2.196983 | -1.768411 | 1.088914 | 1.422358 | 0.6456502 | 2.392326 | -2.515314
PreconditioningA | 4-Recover | 162.53 | 36.4 | 7639 | 9975 | 621 | 2962 | 11.4 | 11.5 | 2.961039 | 2.987013 | 1.091286 | 1.425 | 0.6430528 | 3.23134 | 4.256494 | 2.068826 | 3.203515 | 1.088487 | 1.422358 | 0.6459037 | 2.25189 | 4.556546
PreconditioningA | 4-Recover | 162.6 | 36.4 | 7639 | 9972 | 621 | 2959 | 11.4 | 8.6 | 2.961039 | 2.233766 | 1.091286 | 1.424571 | 0.6432463 | 3.23134 | 3.18216 | 2.069448 | 2.510217 | 1.088487 | 1.421931 | 0.646098 | 2.252567 | 3.569354
PreconditioningA | 4-Recover | 162.66 | 36.4 | 7637 | 9969 | 619 | 2956 | 9.1 | 19.8 | 2.363636 | 5.142857 | 1.091 | 1.424143 | 0.6436084 | 2.578727 | 7.324163 | 1.648729 | 5.18914 | 1.088202 | 1.421503 | 0.6464617 | 1.79415 | 7.376377
PreconditioningA | 4-Recover | 162.73 | 36.4 | 7637 | 9964 | 619 | 2951 | 6.9 | 21.2 | 1.792208 | 5.506494 | 1.091 | 1.423429 | 0.6439314 | 1.955299 | 7.8381 | 1.246332 | 5.523923 | 1.088202 | 1.42079 | 0.6467861 | 1.35626 | 7.848334
PreconditioningA | 4-Recover | 162.8 | 36.4 | 7637 | 9957 | 619 | 2944 | 8.4 | 28.7 | 2.181818 | 7.454545 | 1.091 | 1.422429 | 0.6443841 | 2.380364 | 10.60356 | 1.522327 | 7.317405 | 1.088202 | 1.419792 | 0.6472408 | 1.656599 | 10.38919
PreconditioningA | 4-Recover | 162.86 | 36.4 | 7637 | 9951 | 619 | 2938 | 6.9 | 28 | 1.792208 | 7.272727 | 1.091 | 1.421571 | 0.6447726 | 1.955299 | 10.3387 | 1.24796 | 7.150013 | 1.088202 | 1.418936 | 0.6476311 | 1.358032 | 10.14541
PreconditioningA | 4-Recover | 162.93 | 36.4 | 7637 | 9945 | 619 | 2932 | 6.1 | 26.5 | 1.584416 | 6.883117 | 1.091 | 1.420714 | 0.6451616 | 1.728597 | 9.778942 | 1.101805 | 6.791317 | 1.088202 | 1.418081 | 0.6480218 | 1.198987 | 9.630635
PreconditioningA | 4-Recover | 163 | 36.4 | 7637 | 9939 | 619 | 2926 | 6.9 | 18.3 | 1.792208 | 4.753247 | 1.091 | 1.419857 | 0.6455511 | 1.955299 | 6.748931 | 1.249467 | 4.830444 | 1.088202 | 1.417225 | 0.648413 | 1.359672 | 6.845826
PreconditioningA | 4-Recover | 163.06 | 36.4 | 7637 | 9937 | 619 | 2924 | 9.9 | 9.3 | 2.571429 | 2.415584 | 1.091 | 1.419571 | 0.645681 | 2.805429 | 3.429095 | 1.801064 | 2.678266 | 1.088202 | 1.41694 | 0.6485435 | 1.959921 | 3.794942
PreconditioningA | 4-Recover | 163.13 | 36.4 | 7636 | 9935 | 618 | 2922 | 11.4 | -8.6 | 2.961039 | -2.233766 | 1.090857 | 1.419286 | 0.6458955 | 3.230071 | -3.170353 | 2.077155 | -1.602387 | 1.088059 | 1.416655 | 0.648759 | 2.260068 | -2.270029
PreconditioningA | 5-Stretch | 163.15 | 36.4 | 7636 | 9935 | 618 | 2922 | 12.9 | 2.6 | 3.350649 | 0.6753247 | 1.090857 | 1.419286 | 0.6458955 | 3.65508 | 0.9584787 | 2.352884 | 1.07623 | 1.088059 | 1.416655 | 0.648759 | 2.560077 | 1.524646
PreconditioningA | 5-Stretch | 163.22 | 36.4 | 7645 | 9943 | 627 | 2930 | 14.4 | 33.2 | 3.74026 | 8.623377 | 1.092143 | 1.420429 | 0.6446161 | 4.084898 | 12.24889 | 2.626498 | 8.38471 | 1.089342 | 1.417796 | 0.6474739 | 2.861153 | 11.8878
PreconditioningA | 5-Stretch | 163.28 | 36.4 | 7653 | 9950 | 635 | 2937 | 8.4 | 25 | 2.181818 | 6.493506 | 1.093286 | 1.421429 | 0.6434892 | 2.385351 | 9.230056 | 1.523398 | 6.419172 | 1.090482 | 1.418794 | 0.646342 | 1.661238 | 9.10748
PreconditioningA | 5-Stretch | 163.35 | 36.4 | 7661 | 9959 | 643 | 2946 | 6.9 | 28 | 1.792208 | 7.272727 | 1.094429 | 1.422714 | 0.6422364 | 1.961443 | 10.34701 | 1.246957 | 7.127614 | 1.091622 | 1.420077 | 0.6450836 | 1.361206 | 10.12176
PreconditioningA | 5-Stretch | 163.42 | 36.4 | 7670 | 9968 | 652 | 2955 | 7.6 | 26.5 | 1.974026 | 6.883117 | 1.095714 | 1.424 | 0.6409036 | 2.162968 | 9.801558 | 1.374079 | 6.762097 | 1.092904 | 1.42136 | 0.6437449 | 1.501736 | 9.611377
PreconditioningA | 5-Stretch | 163.48 | 36.4 | 7677 | 9975 | 659 | 2962 | 7.6 | 27.2 | 1.974026 | 7.064935 | 1.096714 | 1.425 | 0.6398698 | 2.164942 | 10.06753 | 1.373115 | 6.922451 | 1.093901 | 1.422358 | 0.6427066 | 1.502052 | 9.846207
PreconditioningA | 5-Stretch | 163.55 | 36.4 | 7686 | 9984 | 668 | 2971 | 7.6 | 28.7 | 1.974026 | 7.454545 | 1.098 | 1.426286 | 0.6385444 | 2.167481 | 10.63231 | 1.371877 | 7.270754 | 1.095184 | 1.423642 | 0.6413753 | 1.502457 | 10.35095
PreconditioningA | 5-Stretch | 163.62 | 36.4 | 7695 | 9992 | 677 | 2979 | 8.4 | 31.7 | 2.181818 | 8.233766 | 1.099286 | 1.427429 | 0.637287 | 2.398442 | 11.75311 | 1.516995 | 7.974236 | 1.096466 | 1.424783 | 0.6401123 | 1.663334 | 11.36155
PreconditioningA | 5-Stretch | 163.68 | 36.4 | 7702 | 10000 | 684 | 2987 | 6.9 | 30.9 | 1.792208 | 8.025974 | 1.100286 | 1.428571 | 0.6361984 | 1.971941 | 11.46568 | 1.241845 | 7.777298 | 1.097464 | 1.425923 | 0.6390189 | 1.36288 | 11.08983
PreconditioningA | 5-Stretch | 163.75 | 36.4 | 7711 | 10008 | 693 | 2995 | 8.4 | 30.9 | 2.181818 | 8.025974 | 1.101571 | 1.429714 | 0.6349479 | 2.403429 | 11.47485 | 1.51457 | 7.768221 | 1.098746 | 1.427064 | 0.6377628 | 1.664127 | 11.08575
PreconditioningA | 5-Stretch | 163.82 | 36.4 | 7718 | 10015 | 700 | 3002 | 7.6 | 29.5 | 1.974026 | 7.662338 | 1.102571 | 1.430714 | 0.6339286 | 2.176505 | 10.96262 | 1.36763 | 7.429906 | 1.099744 | 1.428062 | 0.636739 | 1.504043 | 10.61037
PreconditioningA | 5-Stretch | 163.88 | 36.4 | 7725 | 10023 | 707 | 3010 | 8.4 | 28 | 2.181818 | 7.272727 | 1.103571 | 1.431857 | 0.6328487 | 2.407792 | 10.41351 | 1.512303 | 7.068563 | 1.100741 | 1.429203 | 0.6356543 | 1.664654 | 10.10241
PreconditioningA | 5-Stretch | 163.95 | 36.4 | 7734 | 10032 | 716 | 3019 | 9.1 | 30.9 | 2.363636 | 8.025974 | 1.104857 | 1.433143 | 0.6315451 | 2.611481 | 11.50237 | 1.638375 | 7.745119 | 1.102023 | 1.430486 | 0.634345 | 1.805528 | 11.07929
PreconditioningA | 5-Stretch | 164.02 | 36.4 | 7743 | 10040 | 725 | 3027 | 9.9 | 31.7 | 2.571429 | 8.233766 | 1.106143 | 1.434286 | 0.6303084 | 2.844367 | 11.80957 | 1.782587 | 7.924803 | 1.103306 | 1.431627 | 0.6331028 | 1.966739 | 11.34536
PreconditioningA | 5-Stretch | 164.08 | 36.4 | 7750 | 10048 | 732 | 3035 | 9.9 | 31.7 | 2.571429 | 8.233766 | 1.107143 | 1.435429 | 0.6292377 | 2.846939 | 11.81898 | 1.781168 | 7.917645 | 1.104303 | 1.432768 | 0.6320274 | 1.96695 | 11.34415
PreconditioningA | 5-Stretch | 164.15 | 36.4 | 7759 | 10056 | 741 | 3043 | 9.1 | 31.7 | 2.363636 | 8.233766 | 1.108429 | 1.436571 | 0.6280078 | 2.619922 | 11.82839 | 1.634465 | 7.908461 | 1.105586 | 1.433908 | 0.630792 | 1.807041 | 11.34001
PreconditioningA | 5-Stretch | 164.22 | 36.4 | 7768 | 10065 | 750 | 3052 | 9.1 | 33.9 | 2.363636 | 8.805195 | 1.109714 | 1.437857 | 0.6267193 | 2.622961 | 12.66061 | 1.633004 | 8.416514 | 1.106868 | 1.435192 | 0.6294978 | 1.80752 | 12.07931
PreconditioningA | 5-Stretch | 164.28 | 36.4 | 7775 | 10072 | 757 | 3059 | 8.4 | 31.7 | 2.181818 | 8.233766 | 1.110714 | 1.438857 | 0.6257199 | 2.423377 | 11.84721 | 1.504946 | 7.892186 | 1.107865 | 1.43619 | 0.6284939 | 1.667277 | 11.33468
PreconditioningA | 5-Stretch | 164.35 | 36.4 | 7784 | 10081 | 766 | 3068 | 8.4 | 32.4 | 2.181818 | 8.415584 | 1.112 | 1.440143 | 0.6244385 | 2.426182 | 12.11964 | 1.503602 | 8.047291 | 1.109148 | 1.437473 | 0.6272068 | 1.667717 | 11.56777
PreconditioningA | 5-Stretch | 164.42 | 36.4 | 7791 | 10088 | 773 | 3075 | 9.1 | 29.5 | 2.363636 | 7.662338 | 1.113 | 1.441143 | 0.6234445 | 2.630727 | 11.04252 | 1.629281 | 7.360289 | 1.110145 | 1.438471 | 0.6262085 | 1.808738 | 10.58757
PreconditioningA | 5-Stretch | 164.48 | 36.4 | 7799 | 10095 | 781 | 3082 | 9.1 | 25 | 2.363636 | 6.493506 | 1.114143 | 1.442143 | 0.6223731 | 2.633429 | 9.364564 | 1.628151 | 6.299003 | 1.111285 | 1.43947 | 0.6251323 | 1.80934 | 9.067223
PreconditioningA | 5-Stretch | 164.55 | 36.4 | 7808 | 10104 | 790 | 3091 | 10.6 | 35.4 | 2.753247 | 9.194805 | 1.115429 | 1.443429 | 0.621102 | 3.07105 | 13.27204 | 1.897817 | 8.724237 | 1.112568 | 1.440753 | 0.6238556 | 2.11145 | 12.56947
PreconditioningA | 5-Stretch | 164.62 | 36.4 | 7816 | 10113 | 798 | 3100 | 10.6 | 33.9 | 2.753247 | 8.805195 | 1.116571 | 1.444714 | 0.6199141 | 3.074197 | 12.72099 | 1.896128 | 8.364826 | 1.113708 | 1.442036 | 0.6226624 | 2.111733 | 12.06238
PreconditioningA | 5-Stretch | 164.68 | 36.4 | 7824 | 10120 | 806 | 3107 | 10.6 | 33.2 | 2.753247 | 8.623377 | 1.117714 | 1.445714 | 0.6188519 | 3.077343 | 12.46694 | 1.894817 | 8.192882 | 1.114848 | 1.443034 | 0.6215955 | 2.112432 | 11.82261
PreconditioningA | 5-Stretch | 164.75 | 36.4 | 7832 | 10129 | 814 | 3116 | 11.4 | 33.9 | 2.961039 | 8.805195 | 1.118857 | 1.447 | 0.6176705 | 3.31298 | 12.74112 | 2.037372 | 8.347737 | 1.115987 | 1.444318 | 0.6204088 | 2.273681 | 12.05678
PreconditioningA | 5-Stretch | 164.82 | 36.4 | 7841 | 10137 | 823 | 3124 | 11.4 | 36.9 | 2.961039 | 9.584416 | 1.120143 | 1.448143 | 0.6164746 | 3.316787 | 13.8796 | 2.035764 | 9.036884 | 1.11727 | 1.445458 | 0.6192076 | 2.274498 | 13.06244
PreconditioningA | 5-Stretch | 164.88 | 36.4 | 7848 | 10145 | 830 | 3132 | 9.9 | 36.2 | 2.571429 | 9.402597 | 1.121143 | 1.449286 | 0.615439 | 2.882939 | 13.62705 | 1.764138 | 8.865932 | 1.118267 | 1.446599 | 0.6181675 | 1.972777 | 12.82545
PreconditioningA | 5-Stretch | 164.95 | 36.4 | 7857 | 10153 | 839 | 3140 | 11.4 | 34.7 | 2.961039 | 9.012987 | 1.122429 | 1.450429 | 0.6142497 | 3.323555 | 13.07269 | 2.032556 | 8.507124 | 1.11955 | 1.44774 | 0.6169729 | 2.275547 | 12.3161
PreconditioningA | 5-Stretch | 165.02 | 36.4 | 7865 | 10160 | 847 | 3147 | 11.4 | 37.7 | 2.961039 | 9.792208 | 1.123571 | 1.451429 | 0.6132021 | 3.326939 | 14.21269 | 2.031155 | 9.195067 | 1.12069 | 1.448738 | 0.6159207 | 2.276295 | 13.32124
PreconditioningA | 5-Stretch | 165.08 | 36.4 | 7872 | 10167 | 854 | 3154 | 11.4 | 37.7 | 2.961039 | 9.792208 | 1.124571 | 1.452429 | 0.612235 | 3.3299 | 14.22248 | 2.029757 | 9.18689 | 1.121687 | 1.449736 | 0.6149493 | 2.276752 | 13.31857
PreconditioningA | 5-Stretch | 165.15 | 36.4 | 7881 | 10176 | 863 | 3163 | 10.6 | 37.7 | 2.753247 | 9.792208 | 1.125857 | 1.453714 | 0.610995 | 3.099763 | 14.23507 | 1.884389 | 9.176399 | 1.12297 | 1.45102 | 0.6137037 | 2.116112 | 13.31513
PreconditioningA | 5-Stretch | 165.22 | 36.4 | 7889 | 10184 | 871 | 3171 | 12.1 | 36.9 | 3.142857 | 9.584416 | 1.127 | 1.454857 | 0.6098959 | 3.542 | 13.94396 | 2.151896 | 8.9819 | 1.124109 | 1.45216 | 0.6125998 | 2.418967 | 13.04316
PreconditioningA | 5-Stretch | 165.28 | 36.4 | 7897 | 10192 | 879 | 3179 | 12.1 | 38.4 | 3.142857 | 9.974026 | 1.128143 | 1.456 | 0.6087998 | 3.545592 | 14.52218 | 2.150207 | 9.319687 | 1.125249 | 1.453301 | 0.6114989 | 2.419519 | 13.54431
PreconditioningA | 5-Stretch | 165.35 | 36.4 | 7905 | 10200 | 887 | 3187 | 12.9 | 39.2 | 3.350649 | 10.18182 | 1.129286 | 1.457143 | 0.6077067 | 3.78384 | 14.83636 | 2.291755 | 9.495075 | 1.126389 | 1.454442 | 0.6104009 | 2.581409 | 13.81003
PreconditioningA | 5-Stretch | 165.42 | 36.4 | 7914 | 10209 | 896 | 3196 | 13.7 | 38.4 | 3.558442 | 9.974026 | 1.130571 | 1.458429 | 0.6064805 | 4.023072 | 14.5464 | 2.432843 | 9.299668 | 1.127672 | 1.455725 | 0.6091692 | 2.743449 | 13.53776
PreconditioningA | 5-Stretch | 165.48 | 36.4 | 7921 | 10217 | 903 | 3204 | 12.1 | 39.2 | 3.142857 | 10.18182 | 1.131571 | 1.459571 | 0.6054701 | 3.556367 | 14.86109 | 2.144946 | 9.475895 | 1.128669 | 1.456866 | 0.6081543 | 2.420934 | 13.80511
PreconditioningA | 5-Stretch | 165.55 | 36.4 | 7930 | 10225 | 912 | 3212 | 12.1 | 39.2 | 3.142857 | 10.18182 | 1.132857 | 1.460714 | 0.6043097 | 3.560408 | 14.87273 | 2.143267 | 9.465141 | 1.129952 | 1.458007 | 0.6069888 | 2.421788 | 13.80024
PreconditioningA | 5-Stretch | 165.62 | 36.4 | 7938 | 10233 | 920 | 3220 | 11.4 | 39.9 | 2.961039 | 10.36364 | 1.134 | 1.461857 | 0.6032287 | 3.357818 | 15.15016 | 2.016666 | 9.616646 | 1.131091 | 1.459147 | 0.605903 | 2.281033 | 14.0321
PreconditioningA | 5-Stretch | 165.68 | 36.4 | 7945 | 10238 | 927 | 3225 | 12.1 | 38.4 | 3.142857 | 9.974026 | 1.135 | 1.462571 | 0.6024029 | 3.567143 | 14.58773 | 2.140546 | 9.263382 | 1.132089 | 1.45986 | 0.6050736 | 2.423288 | 13.52324
PreconditioningA | 5-Stretch | 165.75 | 36.4 | 7953 | 10247 | 935 | 3234 | 12.9 | 41.4 | 3.350649 | 10.75325 | 1.136143 | 1.463857 | 0.6012684 | 3.806816 | 15.74122 | 2.281244 | 9.942952 | 1.133229 | 1.461144 | 0.603934 | 2.585171 | 14.52808
PreconditioningA | 5-Stretch | 165.82 | 36.4 | 7962 | 10256 | 944 | 3243 | 13.7 | 41.4 | 3.558442 | 10.75325 | 1.137429 | 1.465143 | 0.6000617 | 4.047473 | 15.75504 | 2.421694 | 9.931713 | 1.134511 | 1.462427 | 0.602722 | 2.74744 | 14.5244
PreconditioningA | 5-Stretch | 165.88 | 36.4 | 7970 | 10263 | 952 | 3250 | 14.4 | 42.1 | 3.74026 | 10.93506 | 1.138571 | 1.466143 | 0.5990505 | 4.258553 | 16.03237 | 2.544604 | 10.08214 | 1.135651 | 1.463425 | 0.6017063 | 2.889782 | 14.75446
PreconditioningA | 5-Stretch | 165.95 | 36.4 | 7978 | 10272 | 960 | 3259 | 13.7 | 40.6 | 3.558442 | 10.54545 | 1.139714 | 1.467429 | 0.5979254 | 4.055607 | 15.4747 | 2.417922 | 9.728667 | 1.136791 | 1.464708 | 0.6005763 | 2.748673 | 14.24966
PreconditioningA | 5-Stretch | 166.02 | 36.4 | 7987 | 10280 | 969 | 3267 | 15.2 | 41.4 | 3.948052 | 10.75325 | 1.141 | 1.468571 | 0.5967869 | 4.504727 | 15.79191 | 2.682516 | 9.900626 | 1.138074 | 1.465849 | 0.5994327 | 3.0529 | 14.51282
PreconditioningA | 5-Stretch | 166.08 | 36.4 | 7994 | 10288 | 976 | 3275 | 15.2 | 42.1 | 3.948052 | 10.93506 | 1.142 | 1.469714 | 0.5958007 | 4.508675 | 16.07142 | 2.68043 | 10.05187 | 1.139071 | 1.46699 | 0.5984421 | 3.0532 | 14.746
PreconditioningA | 5-Stretch | 166.15 | 36.4 | 8003 | 10296 | 985 | 3283 | 15.2 | 43.6 | 3.948052 | 11.32468 | 1.143286 | 1.470857 | 0.5946682 | 4.513751 | 16.65698 | 2.678347 | 10.38286 | 1.140353 | 1.468131 | 0.5973046 | 3.054262 | 15.2434
PreconditioningA | 5-Stretch | 166.22 | 36.4 | 8012 | 10305 | 994 | 3292 | 15.9 | 42.1 | 4.12987 | 10.93506 | 1.144571 | 1.472143 | 0.5934814 | 4.726931 | 16.09798 | 2.800061 | 10.02929 | 1.141636 | 1.469414 | 0.5961126 | 3.19665 | 14.73718
PreconditioningA | 5-Stretch | 166.28 | 36.4 | 8018 | 10311 | 1000 | 3298 | 10.6 | 42.9 | 2.753247 | 11.14286 | 1.145429 | 1.473 | 0.5926922 | 3.153647 | 16.41343 | 1.859717 | 10.204 | 1.142491 | 1.470269 | 0.5953199 | 2.12471 | 15.00263
PreconditioningA | 5-Stretch | 166.35 | 36.4 | 8026 | 10320 | 1008 | 3307 | 14.4 | 44.4 | 3.74026 | 11.53247 | 1.146571 | 1.474286 | 0.5915851 | 4.288475 | 17.00215 | 2.530549 | 10.53514 | 1.143631 | 1.471553 | 0.5942078 | 2.894014 | 15.50301
PreconditioningA | 5-Stretch | 166.42 | 36.4 | 8035 | 10329 | 1017 | 3316 | 15.2 | 43.6 | 3.948052 | 11.32468 | 1.147857 | 1.475571 | 0.5904076 | 4.5318 | 16.71037 | 2.66979 | 10.34151 | 1.144913 | 1.472836 | 0.5930251 | 3.056678 | 15.23135
PreconditioningA | 5-Stretch | 166.48 | 36.4 | 8043 | 10336 | 1025 | 3323 | 16.7 | 44.4 | 4.337662 | 11.53247 | 1.149 | 1.476571 | 0.5894209 | 4.983974 | 17.02851 | 2.933013 | 10.51287 | 1.146053 | 1.473834 | 0.592034 | 3.361389 | 15.49423
PreconditioningA | 5-Stretch | 166.55 | 36.4 | 8051 | 10345 | 1033 | 3332 | 16.7 | 45.9 | 4.337662 | 11.92208 | 1.150143 | 1.477857 | 0.5883229 | 4.988931 | 17.61913 | 2.930462 | 10.84268 | 1.147193 | 1.475118 | 0.5909311 | 3.361805 | 15.99422
PreconditioningA | 5-Stretch | 166.62 | 36.4 | 8060 | 10353 | 1042 | 3340 | 16.7 | 47.4 | 4.337662 | 12.31169 | 1.151429 | 1.479 | 0.5872119 | 4.994508 | 18.20899 | 2.928197 | 11.17044 | 1.148475 | 1.476258 | 0.5898152 | 3.362962 | 16.49046
PreconditioningA | 5-Stretch | 166.68 | 36.4 | 8067 | 10361 | 1049 | 3348 | 15.9 | 46.6 | 4.12987 | 12.1039 | 1.152429 | 1.480143 | 0.5862493 | 4.75938 | 17.9155 | 2.784927 | 10.97964 | 1.149473 | 1.477399 | 0.5888484 | 3.201198 | 16.22131
PreconditioningA | 5-Stretch | 166.75 | 36.4 | 8076 | 10369 | 1058 | 3356 | 16.7 | 48.1 | 4.337662 | 12.49351 | 1.153714 | 1.481286 | 0.5851442 | 5.004423 | 18.50645 | 2.923679 | 11.3066 | 1.150755 | 1.47854 | 0.5877383 | 3.364438 | 16.71726
PreconditioningA | 5-Stretch | 166.82 | 36.4 | 8085 | 10378 | 1067 | 3365 | 16.7 | 48.9 | 4.337662 | 12.7013 | 1.155 | 1.482571 | 0.5839859 | 5.01 | 18.83058 | 2.921143 | 11.47472 | 1.152038 | 1.479823 | 0.5865749 | 3.365267 | 16.98056
PreconditioningA | 5-Stretch | 166.88 | 36.4 | 8090 | 10384 | 1072 | 3371 | 14.4 | 52.6 | 3.74026 | 13.66234 | 1.155714 | 1.483429 | 0.5832878 | 4.322672 | 20.2671 | 2.514953 | 12.30287 | 1.15275 | 1.480679 | 0.5858737 | 2.899112 | 18.2166
PreconditioningA | 5-Stretch | 166.95 | 36.4 | 8099 | 10393 | 1081 | 3380 | 15.2 | 48.9 | 3.948052 | 12.7013 | 1.157 | 1.484714 | 0.5821351 | 4.567896 | 18.8578 | 2.653349 | 11.45489 | 1.154032 | 1.481962 | 0.5847159 | 3.062051 | 16.97571
PreconditioningA | 5-Stretch | 167.02 | 36.4 | 8108 | 10401 | 1090 | 3388 | 18.9 | 48.9 | 4.909091 | 12.7013 | 1.158286 | 1.485857 | 0.5810416 | 5.68613 | 18.87232 | 3.300967 | 11.44217 | 1.155315 | 1.483103 | 0.5836176 | 3.813656 | 16.96991
PreconditioningA | 5-Stretch | 167.08 | 36.4 | 8115 | 10409 | 1097 | 3396 | 18.9 | 50.3 | 4.909091 | 13.06494 | 1.159286 | 1.487 | 0.5800942 | 5.691039 | 19.42756 | 3.29843 | 11.74736 | 1.156312 | 1.484244 | 0.582666 | 3.814015 | 17.43595
PreconditioningA | 5-Stretch | 167.15 | 36.4 | 8124 | 10417 | 1106 | 3404 | 18.9 | 48.9 | 4.909091 | 12.7013 | 1.160571 | 1.488143 | 0.5790066 | 5.697351 | 18.90135 | 3.295897 | 11.41964 | 1.157595 | 1.485384 | 0.5815735 | 3.815313 | 16.96255
PreconditioningA | 5-Stretch | 167.22 | 36.4 | 8132 | 10426 | 1114 | 3413 | 19.7 | 49.6 | 5.116883 | 12.88312 | 1.161714 | 1.489429 | 0.5779377 | 5.944356 | 19.18848 | 3.433182 | 11.5656 | 1.158735 | 1.486668 | 0.5804999 | 3.978147 | 17.19421
PreconditioningA | 5-Stretch | 167.28 | 36.4 | 8140 | 10433 | 1122 | 3420 | 18.2 | 51.8 | 4.727273 | 13.45455 | 1.162857 | 1.490429 | 0.5769823 | 5.497143 | 20.05304 | 3.168311 | 12.04782 | 1.159875 | 1.487666 | 0.5795402 | 3.674843 | 17.92312
PreconditioningA | 5-Stretch | 167.35 | 36.4 | 8148 | 10442 | 1130 | 3429 | 20.4 | 53.3 | 5.298701 | 13.84416 | 1.164 | 1.491714 | 0.575919 | 6.167688 | 20.65153 | 3.550347 | 12.37219 | 1.161015 | 1.488949 | 0.5784722 | 4.122004 | 18.42156
PreconditioningA | 5-Stretch | 167.42 | 36.4 | 8157 | 10450 | 1139 | 3437 | 20.4 | 52.6 | 5.298701 | 13.66234 | 1.165286 | 1.492857 | 0.5748431 | 6.174501 | 20.39592 | 3.547629 | 12.20182 | 1.162297 | 1.49009 | 0.5773916 | 4.123398 | 18.1818
PreconditioningA | 5-Stretch | 167.48 | 36.4 | 8163 | 10457 | 1145 | 3444 | 19.7 | 51.8 | 5.116883 | 13.45455 | 1.166143 | 1.493857 | 0.5740361 | 5.967017 | 20.09917 | 3.423004 | 12.01387 | 1.163152 | 1.491088 | 0.576581 | 3.981473 | 17.91374
PreconditioningA | 5-Stretch | 167.55 | 36.4 | 8171 | 10466 | 1153 | 3453 | 17.4 | 54.1 | 4.519481 | 14.05195 | 1.167286 | 1.495143 | 0.5729809 | 5.275525 | 21.00967 | 3.018727 | 12.51616 | 1.164292 | 1.492371 | 0.5755211 | 3.514679 | 18.67876
PreconditioningA | 5-Stretch | 167.62 | 36.4 | 8180 | 10474 | 1162 | 3461 | 20.4 | 54.8 | 5.298701 | 14.23377 | 1.168571 | 1.496286 | 0.5719133 | 6.191911 | 21.29778 | 3.5395 | 12.65867 | 1.165574 | 1.493512 | 0.5744488 | 4.12555 | 18.90588
PreconditioningA | 5-Stretch | 167.68 | 36.4 | 8187 | 10482 | 1169 | 3469 | 21.2 | 53.3 | 5.506494 | 13.84416 | 1.169571 | 1.497429 | 0.5709882 | 6.440237 | 20.73063 | 3.67618 | 12.31325 | 1.166572 | 1.494653 | 0.5735196 | 4.288527 | 18.40403
PreconditioningA | 5-Stretch | 167.75 | 36.4 | 8196 | 10490 | 1178 | 3477 | 21.9 | 53.3 | 5.688312 | 13.84416 | 1.170857 | 1.498571 | 0.5699262 | 6.6602 | 20.74646 | 3.795242 | 12.29973 | 1.167854 | 1.495794 | 0.5724529 | 4.432289 | 18.39786
PreconditioningA | 5-Stretch | 167.82 | 36.4 | 8205 | 10499 | 1187 | 3486 | 21.9 | 54.8 | 5.688312 | 14.23377 | 1.172143 | 1.499857 | 0.5688131 | 6.667514 | 21.34862 | 3.791988 | 12.6201 | 1.169137 | 1.497077 | 0.5713348 | 4.433352 | 18.89326
PreconditioningA | 5-Stretch | 167.88 | 36.4 | 8212 | 10507 | 1194 | 3494 | 21.2 | 55.6 | 5.506494 | 14.44156 | 1.173143 | 1.501 | 0.5678955 | 6.459904 | 21.67678 | 3.667433 | 12.78726 | 1.170134 | 1.498218 | 0.5704132 | 4.291388 | 19.15809
PreconditioningA | 5-Stretch | 167.95 | 36.4 | 8221 | 10515 | 1203 | 3502 | 22.7 | 57.8 | 5.896104 | 15.01299 | 1.174429 | 1.502143 | 0.5668422 | 6.924553 | 22.55165 | 3.925162 | 13.26197 | 1.171416 | 1.499358 | 0.5693552 | 4.597999 | 19.88445
PreconditioningA | 5-Stretch | 168.02 | 36.4 | 8230 | 10522 | 1212 | 3509 | 24.2 | 57.8 | 6.285714 | 15.01299 | 1.175714 | 1.503143 | 0.5658456 | 7.390204 | 22.56666 | 4.182897 | 13.24747 | 1.172699 | 1.500356 | 0.5683542 | 4.905278 | 19.87593
PreconditioningA | 5-Stretch | 168.08 | 36.4 | 8237 | 10530 | 1219 | 3517 | 23.4 | 57.1 | 6.077922 | 14.83117 | 1.176714 | 1.504286 | 0.5649352 | 7.151978 | 22.31032 | 4.040973 | 13.08101 | 1.173696 | 1.501497 | 0.5674398 | 4.742875 | 19.6411
PreconditioningA | 5-Stretch | 168.15 | 36.4 | 8245 | 10539 | 1227 | 3526 | 24.9 | 58.6 | 6.467532 | 15.22078 | 1.177857 | 1.505571 | 0.5639051 | 7.617829 | 22.91597 | 4.297449 | 13.40057 | 1.174836 | 1.502781 | 0.5664051 | 5.048798 | 20.13811
PreconditioningA | 5-Stretch | 168.22 | 36.4 | 8253 | 10547 | 1235 | 3534 | 25.7 | 58.6 | 6.675325 | 15.22078 | 1.179 | 1.506714 | 0.5629312 | 7.870208 | 22.93337 | 4.432711 | 13.38758 | 1.175976 | 1.503921 | 0.5654268 | 5.212762 | 20.13386
PreconditioningA | 5-Stretch | 168.28 | 36.4 | 8261 | 10555 | 1243 | 3542 | 25.7 | 59.3 | 6.675325 | 15.4026 | 1.180143 | 1.507857 | 0.5619598 | 7.877837 | 23.22492 | 4.429352 | 13.52936 | 1.177116 | 1.505062 | 0.5644511 | 5.213861 | 20.36253
PreconditioningA | 5-Stretch | 168.35 | 36.4 | 8269 | 10563 | 1251 | 3550 | 24.9 | 60.8 | 6.467532 | 15.79221 | 1.181286 | 1.509 | 0.5609909 | 7.640004 | 23.83044 | 4.287685 | 13.84755 | 1.178256 | 1.506203 | 0.563478 | 5.05199 | 20.85722
PreconditioningA | 5-Stretch | 168.42 | 36.4 | 8278 | 10572 | 1260 | 3559 | 25.7 | 60 | 6.675325 | 15.58442 | 1.182571 | 1.510286 | 0.5599039 | 7.894048 | 23.53692 | 4.422229 | 13.656 | 1.179538 | 1.507486 | 0.5623862 | 5.216189 | 20.58624
PreconditioningA | 5-Stretch | 168.48 | 36.4 | 8285 | 10579 | 1267 | 3566 | 26.4 | 61.5 | 6.857143 | 15.97403 | 1.183571 | 1.511286 | 0.5590607 | 8.115918 | 24.14132 | 4.540143 | 13.97511 | 1.180536 | 1.508484 | 0.5615392 | 5.359802 | 21.08123
PreconditioningA | 5-Stretch | 168.55 | 36.4 | 8294 | 10588 | 1276 | 3575 | 25.7 | 63 | 6.675325 | 16.36364 | 1.184857 | 1.512571 | 0.5579793 | 7.909306 | 24.75117 | 4.415547 | 14.29023 | 1.181818 | 1.509768 | 0.5604531 | 5.218373 | 21.57492
PreconditioningA | 5-Stretch | 168.62 | 36.4 | 8303 | 10596 | 1285 | 3583 | 26.4 | 59.3 | 6.857143 | 15.4026 | 1.186143 | 1.513714 | 0.5569537 | 8.133551 | 23.31513 | 4.532859 | 13.46092 | 1.183101 | 1.510908 | 0.5594229 | 5.362828 | 20.33822
PreconditioningA | 5-Stretch | 168.68 | 36.4 | 8310 | 10603 | 1292 | 3590 | 25.7 | 55.6 | 6.675325 | 14.44156 | 1.187143 | 1.514714 | 0.5561172 | 7.924564 | 21.87483 | 4.4093 | 12.63645 | 1.184098 | 1.511906 | 0.5585826 | 5.221043 | 19.10514
PreconditioningA | 5-Stretch | 168.75 | 36.4 | 8318 | 10612 | 1300 | 3599 | 27.9 | 63.8 | 7.246753 | 16.57143 | 1.188286 | 1.516 | 0.5551111 | 8.611213 | 25.12229 | 4.784163 | 14.42464 | 1.185238 | 1.51319 | 0.5575721 | 5.670372 | 21.82721
PreconditioningA | 5-Stretch | 168.82 | 36.4 | 8326 | 10621 | 1308 | 3608 | 28.7 | 64.5 | 7.454545 | 16.75325 | 1.189429 | 1.517286 | 0.5541078 | 8.866649 | 25.41946 | 4.917666 | 14.56432 | 1.186378 | 1.514473 | 0.5565644 | 5.834211 | 22.05727
PreconditioningA | 5-Stretch | 168.88 | 36.4 | 8334 | 10628 | 1316 | 3615 | 29.4 | 66.8 | 7.636364 | 17.35065 | 1.190571 | 1.518286 | 0.5532113 | 9.091636 | 26.34324 | 5.034711 | 15.05434 | 1.187518 | 1.515471 | 0.5556639 | 5.978808 | 22.81442
PreconditioningA | 5-Stretch | 168.95 | 36.4 | 8342 | 10637 | 1324 | 3624 | 28.7 | 66.8 | 7.454545 | 17.35065 | 1.191714 | 1.519571 | 0.5522131 | 8.883688 | 26.36555 | 4.910269 | 15.0399 | 1.188658 | 1.516755 | 0.5546613 | 5.83663 | 22.81184
PreconditioningA | 5-Stretch | 169.02 | 36.4 | 8351 | 10645 | 1333 | 3632 | 30.9 | 68.3 | 8.025974 | 17.74026 | 1.193 | 1.520714 | 0.5512035 | 9.574987 | 26.97787 | 5.284008 | 15.35172 | 1.18994 | 1.517895 | 0.5536471 | 6.287654 | 23.30231
PreconditioningA | 5-Stretch | 169.08 | 36.4 | 8359 | 10653 | 1341 | 3640 | 30.2 | 69.7 | 7.844156 | 18.1039 | 1.194143 | 1.521857 | 0.5502624 | 9.367043 | 27.55154 | 5.160039 | 15.6429 | 1.19108 | 1.519036 | 0.5527019 | 6.14602 | 23.76212
PreconditioningA | 5-Stretch | 169.15 | 36.4 | 8367 | 10661 | 1349 | 3648 | 30.2 | 68.3 | 7.844156 | 17.74026 | 1.195286 | 1.523 | 0.5493237 | 9.376007 | 27.01842 | 5.156167 | 15.32236 | 1.19222 | 1.520177 | 0.5517591 | 6.147286 | 23.2927
PreconditioningA | 5-Stretch | 169.22 | 36.4 | 8376 | 10669 | 1358 | 3656 | 30.9 | 69.7 | 8.025974 | 18.1039 | 1.196571 | 1.524143 | 0.548322 | 9.603651 | 27.59292 | 5.272122 | 15.61115 | 1.193502 | 1.521318 | 0.5507529 | 6.29229 | 23.74951
PreconditioningA | 5-Stretch | 169.28 | 36.4 | 8383 | 10676 | 1365 | 3663 | 31.7 | 69.7 | 8.233766 | 18.1039 | 1.197571 | 1.525143 | 0.5475049 | 9.860523 | 27.61103 | 5.405513 | 15.59811 | 1.1945 | 1.522316 | 0.5499322 | 6.456885 | 23.74525
PreconditioningA | 5-Stretch | 169.35 | 36.4 | 8390 | 10685 | 1372 | 3672 | 32.4 | 70.5 | 8.415584 | 18.31169 | 1.198571 | 1.526429 | 0.5465874 | 10.08668 | 27.95148 | 5.520602 | 15.75923 | 1.195497 | 1.523599 | 0.5490106 | 6.599865 | 24.01075
PreconditioningA | 5-Stretch | 169.42 | 36.4 | 8399 | 10693 | 1381 | 3680 | 33.2 | 73.5 | 8.623377 | 19.09091 | 1.199857 | 1.527571 | 0.5455932 | 10.34682 | 29.16273 | 5.653103 | 16.39465 | 1.19678 | 1.52474 | 0.548012 | 6.765518 | 24.99758
PreconditioningA | 5-Stretch | 169.48 | 36.4 | 8406 | 10701 | 1388 | 3688 | 33.9 | 73.5 | 8.805195 | 19.09091 | 1.200857 | 1.528714 | 0.5447313 | 10.57378 | 29.18455 | 5.768339 | 16.381 | 1.197777 | 1.525881 | 0.5471463 | 6.909185 | 24.99545
PreconditioningA | 5-Stretch | 169.55 | 36.4 | 8415 | 10709 | 1397 | 3696 | 34.7 | 72.7 | 9.012987 | 18.88312 | 1.202143 | 1.529857 | 0.5437422 | 10.8349 | 28.88847 | 5.900457 | 16.18986 | 1.19906 | 1.527021 | 0.5461528 | 7.074999 | 24.72226
PreconditioningA | 5-Stretch | 169.62 | 36.4 | 8424 | 10718 | 1406 | 3705 | 35.4 | 72.7 | 9.194805 | 18.88312 | 1.203429 | 1.531143 | 0.5427052 | 11.06529 | 28.91275 | 6.014775 | 16.17256 | 1.200342 | 1.528305 | 0.5451112 | 7.219787 | 24.7166
PreconditioningA | 5-Stretch | 169.68 | 36.4 | 8431 | 10725 | 1413 | 3712 | 36.2 | 75 | 9.402597 | 19.48052 | 1.204429 | 1.532143 | 0.5419007 | 11.32476 | 29.84694 | 6.147072 | 16.65734 | 1.201339 | 1.529303 | 0.5443031 | 7.38472 | 25.47412
PreconditioningA | 5-Stretch | 169.75 | 36.4 | 8440 | 10733 | 1422 | 3720 | 37 | 75.7 | 9.61039 | 19.66234 | 1.205714 | 1.533286 | 0.5409193 | 11.58738 | 30.14798 | 6.278612 | 16.79104 | 1.202622 | 1.530443 | 0.5433174 | 7.550796 | 25.69774
PreconditioningA | 5-Stretch | 169.82 | 36.4 | 8448 | 10742 | 1430 | 3729 | 37.7 | 75 | 9.792208 | 19.48052 | 1.206857 | 1.534571 | 0.5399543 | 11.8178 | 29.89425 | 6.392359 | 16.62382 | 1.203762 | 1.531727 | 0.5423481 | 7.694877 | 25.46315
PreconditioningA | 5-Stretch | 169.88 | 36.4 | 8456 | 10749 | 1438 | 3736 | 38.5 | 77.2 | 10 | 20.05195 | 1.208 | 1.535571 | 0.5390922 | 12.08 | 30.7912 | 6.524115 | 17.08323 | 1.204902 | 1.532725 | 0.5414822 | 7.860917 | 26.18389
PreconditioningA | 5-Stretch | 169.95 | 36.4 | 8464 | 10758 | 1446 | 3745 | 37.7 | 79.4 | 9.792208 | 20.62338 | 1.209143 | 1.536857 | 0.5381321 | 11.84018 | 31.69518 | 6.382851 | 17.54177 | 1.206042 | 1.534008 | 0.5405178 | 7.697984 | 26.90921
PreconditioningA | 5-Stretch | 170.02 | 36.4 | 8472 | 10767 | 1454 | 3754 | 40 | 78.7 | 10.38961 | 20.44156 | 1.210286 | 1.538143 | 0.5371745 | 12.5744 | 31.44204 | 6.76763 | 17.37431 | 1.207182 | 1.535292 | 0.539556 | 8.169758 | 26.67463
PreconditioningA | 5-Stretch | 170.08 | 36.4 | 8480 | 10774 | 1462 | 3761 | 41.5 | 79.4 | 10.77922 | 20.62338 | 1.211429 | 1.539143 | 0.5363191 | 13.05826 | 31.74232 | 7.01749 | 17.50867 | 1.208321 | 1.53629 | 0.5386968 | 8.479384 | 26.89839
PreconditioningA | 5-Stretch | 170.15 | 36.4 | 8488 | 10783 | 1470 | 3770 | 42.2 | 80.9 | 10.96104 | 21.01299 | 1.212571 | 1.540429 | 0.5353664 | 13.29104 | 32.36901 | 7.130187 | 17.8149 | 1.209461 | 1.537573 | 0.5377399 | 8.623686 | 27.39171
PreconditioningA | 5-Stretch | 170.22 | 36.4 | 8497 | 10791 | 1479 | 3778 | 42.2 | 81.7 | 10.96104 | 21.22078 | 1.213857 | 1.541571 | 0.5344029 | 13.30514 | 32.71335 | 7.124901 | 17.96797 | 1.210744 | 1.538714 | 0.536772 | 8.62643 | 27.64757
PreconditioningA | 5-Stretch | 170.28 | 36.4 | 8505 | 10799 | 1487 | 3786 | 43 | 83.2 | 11.16883 | 21.61039 | 1.215 | 1.542714 | 0.5335047 | 13.57013 | 33.33866 | 7.254913 | 18.27316 | 1.211884 | 1.539855 | 0.5358699 | 8.792111 | 28.13801
PreconditioningA | 5-Stretch | 170.35 | 36.4 | 8513 | 10806 | 1495 | 3793 | 43 | 83.9 | 11.16883 | 21.79221 | 1.216143 | 1.543714 | 0.532658 | 13.58289 | 33.64094 | 7.250213 | 18.40616 | 1.213024 | 1.540853 | 0.5350195 | 8.79468 | 28.36117
PreconditioningA | 5-Stretch | 170.42 | 36.4 | 8522 | 10815 | 1504 | 3802 | 42.2 | 86.2 | 10.96104 | 22.38961 | 1.217429 | 1.545 | 0.5316527 | 13.34428 | 34.59195 | 7.10909 | 18.8796 | 1.214306 | 1.542136 | 0.5340097 | 8.632611 | 29.11491
PreconditioningA | 5-Stretch | 170.48 | 36.4 | 8529 | 10822 | 1511 | 3809 | 46.7 | 86.9 | 12.12987 | 22.57143 | 1.218429 | 1.546 | 0.5308728 | 14.77938 | 34.89543 | 7.863879 | 19.01399 | 1.215304 | 1.543134 | 0.5332263 | 9.557 | 29.34114
PreconditioningA | 5-Stretch | 170.55 | 36.4 | 8536 | 10831 | 1518 | 3818 | 46.7 | 86.9 | 12.12987 | 22.57143 | 1.219429 | 1.547286 | 0.5299966 | 14.79151 | 34.92445 | 7.857344 | 18.9984 | 1.216301 | 1.544418 | 0.5323463 | 9.556895 | 29.34146
PreconditioningA | 5-Stretch | 170.62 | 36.4 | 8545 | 10839 | 1527 | 3826 | 47.5 | 87.7 | 12.33766 | 22.77922 | 1.220714 | 1.548429 | 0.5290477 | 15.06076 | 35.272 | 7.986336 | 19.14936 | 1.217583 | 1.545558 | 0.5313931 | 9.724029 | 29.59646
PreconditioningA | 5-Stretch | 170.68 | 36.4 | 8552 | 10847 | 1534 | 3834 | 48.2 | 88.4 | 12.51948 | 22.96104 | 1.221714 | 1.549571 | 0.5282248 | 15.29523 | 35.57977 | 8.0983 | 19.28317 | 1.218581 | 1.546699 | 0.5305666 | 9.868433 | 29.82526
PreconditioningA | 5-Stretch | 170.75 | 36.4 | 8561 | 10856 | 1543 | 3843 | 50.5 | 88.4 | 13.11688 | 22.96104 | 1.223 | 1.550857 | 0.527232 | 16.04195 | 35.60929 | 8.478502 | 19.2629 | 1.219863 | 1.547982 | 0.5295694 | 10.34261 | 29.81863
PreconditioningA | 5-Stretch | 170.82 | 36.4 | 8570 | 10864 | 1552 | 3851 | 52 | 91.4 | 13.50649 | 23.74026 | 1.224286 | 1.552 | 0.5262905 | 16.53581 | 36.84488 | 8.724409 | 19.88196 | 1.221146 | 1.549123 | 0.5286237 | 10.65377 | 30.79961
PreconditioningA | 5-Stretch | 170.88 | 36.4 | 8577 | 10870 | 1559 | 3857 | 53.5 | 92.9 | 13.8961 | 24.12987 | 1.225286 | 1.552857 | 0.5255707 | 17.0267 | 37.47024 | 8.971605 | 20.18512 | 1.222143 | 1.549979 | 0.5279007 | 10.96458 | 31.28651
PreconditioningA | 5-Stretch | 170.95 | 36.4 | 8586 | 10879 | 1568 | 3866 | 57.2 | 92.1 | 14.85714 | 23.92208 | 1.226571 | 1.554143 | 0.5245854 | 18.22335 | 37.17833 | 9.585297 | 19.9938 | 1.223425 | 1.551262 | 0.5269111 | 11.7269 | 31.01563
PreconditioningA | 5-Stretch | 171.02 | 36.4 | 8594 | 10888 | 1576 | 3875 | 57.2 | 95.9 | 14.85714 | 24.90909 | 1.227714 | 1.555429 | 0.5236639 | 18.24033 | 38.74431 | 9.577374 | 20.7827 | 1.224565 | 1.552545 | 0.5259855 | 11.72812 | 32.26608
PreconditioningA | 5-Stretch | 171.08 | 36.4 | 8602 | 10895 | 1584 | 3882 | 58.8 | 97.3 | 15.27273 | 25.27273 | 1.228857 | 1.556429 | 0.5228407 | 18.768 | 39.33519 | 9.839415 | 21.0606 | 1.225705 | 1.553543 | 0.5251587 | 12.06022 | 32.71855
PreconditioningA | 5-Stretch | 171.15 | 36.4 | 8609 | 10904 | 1591 | 3891 | 58.8 | 98.8 | 15.27273 | 25.66234 | 1.229857 | 1.557714 | 0.5219844 | 18.78327 | 39.97459 | 9.831294 | 21.36167 | 1.226703 | 1.554827 | 0.5242985 | 12.06008 | 33.2137
PreconditioningA | 5-Stretch | 171.22 | 36.4 | 8618 | 10912 | 1600 | 3899 | 62.5 | 98.8 | 16.23377 | 25.66234 | 1.231143 | 1.558857 | 0.521057 | 19.98609 | 40.00392 | 10.44332 | 21.33936 | 1.227985 | 1.555967 | 0.523367 | 12.82424 | 33.20335
PreconditioningA | 5-Stretch | 171.28 | 36.4 | 8625 | 10920 | 1607 | 3907 | 64.8 | 102.6 | 16.83117 | 26.64935 | 1.232143 | 1.56 | 0.5202527 | 20.7384 | 41.57299 | 10.82032 | 22.12665 | 1.228983 | 1.557108 | 0.5225592 | 13.29798 | 34.45359
PreconditioningA | 5-Stretch | 171.35 | 36.4 | 8634 | 10928 | 1616 | 3915 | 65.5 | 102.6 | 17.01299 | 26.64935 | 1.233429 | 1.561143 | 0.5193299 | 20.9843 | 41.60344 | 10.92938 | 22.10358 | 1.230265 | 1.558249 | 0.5216323 | 13.44603 | 34.44289
PreconditioningA | 5-Stretch | 171.42 | 36.4 | 8643 | 10937 | 1625 | 3924 | 68.5 | 103.3 | 17.79221 | 26.83117 | 1.234714 | 1.562429 | 0.5183622 | 21.96829 | 41.92178 | 11.42132 | 22.22847 | 1.231547 | 1.559532 | 0.5206603 | 14.0659 | 34.66602
PreconditioningA | 5-Stretch | 171.48 | 36.4 | 8650 | 10943 | 1632 | 3930 | 67 | 107 | 17.4026 | 27.79221 | 1.235714 | 1.563286 | 0.5176588 | 21.50464 | 43.44716 | 11.16473 | 22.99165 | 1.232545 | 1.560388 | 0.5199537 | 13.76103 | 35.8759
PreconditioningA | 5-Stretch | 171.55 | 36.4 | 8659 | 10952 | 1641 | 3939 | 73.8 | 107.8 | 19.16883 | 28 | 1.237 | 1.564571 | 0.5166958 | 23.71184 | 43.808 | 12.28945 | 23.13648 | 1.233827 | 1.561671 | 0.5189865 | 15.16306 | 36.13158
PreconditioningA | 5-Stretch | 171.62 | 36.4 | 8667 | 10961 | 1649 | 3948 | 75.3 | 108.5 | 19.55844 | 28.18182 | 1.238143 | 1.565857 | 0.515795 | 24.21614 | 44.1287 | 12.52928 | 23.26262 | 1.234967 | 1.562955 | 0.5180817 | 15.47325 | 36.35842
PreconditioningA | 5-Stretch | 171.68 | 36.4 | 8674 | 10968 | 1656 | 3955 | 79 | 110.8 | 20.51948 | 28.77922 | 1.239143 | 1.566857 | 0.5150498 | 25.42657 | 45.09293 | 13.13736 | 23.7281 | 1.235965 | 1.563953 | 0.5173332 | 16.23731 | 37.10962
PreconditioningA | 5-Stretch | 171.75 | 36.4 | 8682 | 10977 | 1664 | 3964 | 81.3 | 112.3 | 21.11688 | 29.16883 | 1.240286 | 1.568143 | 0.5141533 | 26.19097 | 45.74089 | 13.50924 | 24.02176 | 1.237105 | 1.565236 | 0.5164327 | 16.71234 | 37.59972
PreconditioningA | 5-Stretch | 171.82 | 36.4 | 8691 | 10986 | 1673 | 3973 | 84.3 | 114.5 | 21.8961 | 29.74026 | 1.241571 | 1.569429 | 0.5132001 | 27.18558 | 46.67521 | 13.99687 | 24.45917 | 1.238387 | 1.566519 | 0.5154753 | 17.33354 | 38.31576
PreconditioningA | 5-Stretch | 171.88 | 36.4 | 8698 | 10993 | 1680 | 3980 | 88.1 | 116.7 | 22.88312 | 30.31169 | 1.242571 | 1.570429 | 0.5124606 | 28.43391 | 47.60234 | 14.61924 | 24.9014 | 1.239384 | 1.567517 | 0.5147325 | 18.11886 | 39.03338
PreconditioningA | 5-Stretch | 171.95 | 36.4 | 8707 | 11002 | 1689 | 3989 | 92.6 | 118.2 | 24.05195 | 30.7013 | 1.243857 | 1.571714 | 0.5115121 | 29.91719 | 48.25367 | 15.35425 | 25.19027 | 1.240667 | 1.568801 | 0.5137798 | 19.04951 | 39.51852
PreconditioningA | 5-Stretch | 172.02 | 36.4 | 8715 | 11009 | 1697 | 3996 | 95.6 | 122 | 24.83117 | 31.68831 | 1.245 | 1.572714 | 0.5107176 | 30.91481 | 49.83666 | 15.84214 | 25.96345 | 1.241807 | 1.569799 | 0.5129818 | 19.67288 | 40.75739
PreconditioningA | 5-Stretch | 172.08 | 36.4 | 8723 | 11017 | 1705 | 4004 | 99.3 | 123.5 | 25.79221 | 32.07792 | 1.246143 | 1.573857 | 0.5098787 | 32.14078 | 50.48607 | 16.44397 | 26.25367 | 1.242947 | 1.57094 | 0.5121392 | 20.43898 | 41.24294
PreconditioningA | 5-Stretch | 172.15 | 36.4 | 8731 | 11025 | 1713 | 4012 | 104.6 | 127.2 | 27.16883 | 33.03896 | 1.247286 | 1.575 | 0.5090419 | 33.88729 | 52.03636 | 17.30996 | 27.00354 | 1.244087 | 1.57208 | 0.5112986 | 21.53509 | 42.45174
PreconditioningA | 5-Stretch | 172.22 | 36.4 | 8740 | 11034 | 1722 | 4021 | 109.9 | 127.9 | 28.54545 | 33.22078 | 1.248571 | 1.576286 | 0.5081029 | 35.64104 | 52.36544 | 18.17305 | 27.122 | 1.245369 | 1.573364 | 0.5103555 | 22.63215 | 42.67277
PreconditioningA | 5-Stretch | 172.28 | 36.4 | 8746 | 11042 | 1728 | 4029 | 112.9 | 132.4 | 29.32468 | 34.38961 | 1.249429 | 1.577429 | 0.5073864 | 36.63909 | 54.24715 | 18.65605 | 28.04303 | 1.246224 | 1.574504 | 0.5096359 | 23.24962 | 44.15388
PreconditioningA | 5-Stretch | 172.35 | 36.4 | 8755 | 11050 | 1737 | 4037 | 118.9 | 132.4 | 30.88312 | 34.38961 | 1.250714 | 1.578571 | 0.5064979 | 38.62596 | 54.28646 | 19.63417 | 28.0142 | 1.247506 | 1.575645 | 0.5087434 | 24.49376 | 44.14045
PreconditioningA | 5-Stretch | 172.42 | 36.4 | 8763 | 11059 | 1745 | 4046 | 125.6 | 137.6 | 32.62338 | 35.74026 | 1.251857 | 1.579857 | 0.5056237 | 40.83981 | 56.4645 | 20.72461 | 29.07233 | 1.248646 | 1.576929 | 0.5078653 | 25.8777 | 45.84499
PreconditioningA | 5-Stretch | 172.48 | 36.4 | 8771 | 11066 | 1753 | 4053 | 131.7 | 139.1 | 34.20779 | 36.12987 | 1.253 | 1.580857 | 0.504843 | 42.86236 | 57.11616 | 21.71819 | 29.35813 | 1.249786 | 1.577927 | 0.5070811 | 27.1431 | 46.32498
PreconditioningA | 5-Stretch | 172.55 | 36.4 | 8779 | 11073 | 1761 | 4060 | 136.9 | 140.6 | 35.55844 | 36.51948 | 1.254143 | 1.581857 | 0.5040641 | 44.59537 | 57.7686 | 22.56208 | 29.64342 | 1.250926 | 1.578925 | 0.5062987 | 28.2235 | 46.80473
PreconditioningA | 5-Stretch | 172.62 | 36.4 | 8788 | 11082 | 1770 | 4069 | 144.4 | 145.8 | 37.50649 | 37.87013 | 1.255429 | 1.583143 | 0.5031389 | 47.08672 | 59.95383 | 23.77971 | 30.69367 | 1.252209 | 1.580208 | 0.5053695 | 29.77716 | 48.5024
PreconditioningA | 5-Stretch | 172.68 | 36.4 | 8796 | 11089 | 1778 | 4076 | 150.5 | 149.6 | 39.09091 | 38.85714 | 1.256571 | 1.584143 | 0.502364 | 49.12052 | 61.55527 | 24.76931 | 31.45472 | 1.253349 | 1.581206 | 0.5045911 | 31.04458 | 49.7364
PreconditioningA | 5-Stretch | 172.75 | 36.4 | 8804 | 11098 | 1786 | 4085 | 157.2 | 152.6 | 40.83117 | 39.63636 | 1.257714 | 1.585429 | 0.5015004 | 51.35394 | 62.84062 | 25.85175 | 32.04844 | 1.254488 | 1.58249 | 0.5037238 | 32.43072 | 50.71632
PreconditioningA | 5-Stretch | 172.82 | 36.4 | 8812 | 11107 | 1794 | 4094 | 166.2 | 157 | 43.16883 | 40.77922 | 1.258857 | 1.586714 | 0.5006392 | 54.34339 | 64.70497 | 27.3106 | 32.93122 | 1.255628 | 1.583773 | 0.5028587 | 34.29197 | 52.15558
PreconditioningA | 5-Stretch | 172.88 | 36.4 | 8819 | 11114 | 1801 | 4101 | 173 | 160 | 44.93506 | 41.55844 | 1.259857 | 1.587714 | 0.4999267 | 56.61176 | 65.98293 | 28.41077 | 33.52632 | 1.256626 | 1.584771 | 0.5021431 | 35.70171 | 53.13155
PreconditioningA | 5-Stretch | 172.95 | 36.4 | 8828 | 11123 | 1810 | 4110 | 182 | 163.8 | 47.27273 | 42.54545 | 1.261143 | 1.589 | 0.499013 | 59.61766 | 67.60473 | 29.86546 | 34.27825 | 1.257908 | 1.586054 | 0.5012252 | 37.56801 | 54.36717
PreconditioningA | 5-Stretch | 173.02 | 36.4 | 8837 | 11130 | 1819 | 4117 | 191 | 169 | 49.61039 | 43.8961 | 1.262429 | 1.59 | 0.4981912 | 62.62957 | 69.79481 | 31.32342 | 35.31796 | 1.259191 | 1.587053 | 0.5003999 | 39.44216 | 56.05146
PreconditioningA | 5-Stretch | 173.08 | 36.4 | 8844 | 11138 | 1826 | 4125 | 197.8 | 171.2 | 51.37662 | 44.46753 | 1.263429 | 1.591143 | 0.4974393 | 64.91069 | 70.7542 | 32.41589 | 35.7443 | 1.260188 | 1.588193 | 0.4996447 | 40.85011 | 56.76886
PreconditioningA | 5-Stretch | 173.15 | 36.4 | 8853 | 11146 | 1835 | 4133 | 209.8 | 176.4 | 54.49351 | 45.81818 | 1.264714 | 1.592286 | 0.496577 | 68.91872 | 72.95564 | 34.35879 | 36.78064 | 1.261471 | 1.589334 | 0.4987785 | 43.3426 | 58.45673
PreconditioningA | 5-Stretch | 173.22 | 36.4 | 8862 | 11155 | 1844 | 4142 | 221.1 | 180.2 | 57.42857 | 46.80519 | 1.266 | 1.593571 | 0.4956724 | 72.70457 | 74.58742 | 36.18105 | 37.52638 | 1.262753 | 1.590617 | 0.4978699 | 45.68772 | 59.69011
PreconditioningA | 5-Stretch | 173.28 | 36.4 | 8867 | 11162 | 1849 | 4149 | 230.1 | 185.4 | 59.76623 | 48.15584 | 1.266714 | 1.594571 | 0.4950822 | 75.70674 | 76.78793 | 37.63087 | 38.57621 | 1.263465 | 1.591616 | 0.4972771 | 47.5453 | 61.39849
PreconditioningA | 5-Stretch | 173.35 | 36.4 | 8876 | 11171 | 1858 | 4158 | 240.7 | 190.6 | 62.51948 | 49.50649 | 1.268 | 1.595857 | 0.4941818 | 79.2747 | 79.00529 | 39.33345 | 39.60699 | 1.264748 | 1.592899 | 0.4963727 | 49.74689 | 63.08994
PreconditioningA | 5-Stretch | 173.42 | 36.4 | 8885 | 11180 | 1867 | 4167 | 254.2 | 197.3 | 66.02597 | 51.24675 | 1.269286 | 1.597143 | 0.4932838 | 83.80583 | 81.84839 | 41.507 | 40.94401 | 1.26603 | 1.594182 | 0.4954707 | 52.54911 | 65.27221
PreconditioningA | 5-Stretch | 173.48 | 36.4 | 8892 | 11187 | 1874 | 4174 | 266.2 | 201.1 | 69.14286 | 52.23377 | 1.270286 | 1.598143 | 0.492587 | 87.83118 | 83.47702 | 43.43999 | 41.69222 | 1.267028 | 1.59518 | 0.4947709 | 55.03966 | 66.50661
PreconditioningA | 5-Stretch | 173.55 | 36.4 | 8901 | 11194 | 1883 | 4181 | 277.5 | 201.1 | 72.07792 | 52.23377 | 1.271571 | 1.599143 | 0.4917813 | 91.65223 | 83.52925 | 45.25636 | 41.65006 | 1.26831 | 1.596179 | 0.4939615 | 57.39909 | 66.48094
PreconditioningA | 5-Stretch | 173.62 | 36.4 | 8910 | 11203 | 1892 | 4190 | 295.5 | 217.5 | 76.75325 | 56.49351 | 1.272857 | 1.600429 | 0.4908898 | 97.69592 | 90.41382 | 48.15425 | 44.96943 | 1.269592 | 1.597462 | 0.4930661 | 61.13627 | 71.83694
PreconditioningA | 5-Stretch | 173.68 | 36.4 | 8917 | 11210 | 1899 | 4197 | 307.6 | 220.5 | 79.8961 | 57.27273 | 1.273857 | 1.601429 | 0.4901982 | 101.7762 | 91.71818 | 50.09541 | 45.54854 | 1.27059 | 1.59846 | 0.4923714 | 63.65072 | 72.80752
PreconditioningA | 5-Stretch | 173.75 | 36.4 | 8924 | 11219 | 1906 | 4206 | 321.8 | 224.9 | 83.58442 | 58.41558 | 1.274857 | 1.602714 | 0.4894207 | 106.5582 | 93.62349 | 52.36672 | 46.41324 | 1.271587 | 1.599743 | 0.4915905 | 66.58885 | 74.24928
PreconditioningA | 5-Stretch | 173.82 | 36.4 | 8933 | 11227 | 1915 | 4214 | 339.1 | 232.4 | 88.07792 | 60.36364 | 1.276143 | 1.603857 | 0.4885793 | 112.4 | 96.81465 | 55.14351 | 47.89977 | 1.27287 | 1.600884 | 0.4907453 | 70.19051 | 76.68197
PreconditioningA | 5-Stretch | 173.88 | 36.4 | 8940 | 11235 | 1922 | 4222 | 352.7 | 237.6 | 91.61039 | 61.71429 | 1.277143 | 1.605 | 0.4878491 | 116.9996 | 99.05143 | 57.31492 | 48.9245 | 1.273867 | 1.602025 | 0.4900119 | 73.01159 | 78.37827
PreconditioningA | 5-Stretch | 173.95 | 36.4 | 8949 | 11242 | 1931 | 4229 | 372.2 | 245.8 | 96.67532 | 63.84416 | 1.278429 | 1.606 | 0.487055 | 123.5925 | 102.5337 | 60.44697 | 50.54869 | 1.27515 | 1.603023 | 0.4892143 | 77.07893 | 81.03072
PreconditioningA | 5-Stretch | 174.02 | 36.4 | 8958 | 11250 | 1940 | 4237 | 391.7 | 251.8 | 101.7403 | 65.4026 | 1.279714 | 1.607143 | 0.4862196 | 130.1985 | 105.1113 | 63.56947 | 51.72111 | 1.276432 | 1.604164 | 0.4883752 | 81.14211 | 82.96913
PreconditioningA | 5-Stretch | 174.08 | 36.4 | 8964 | 11258 | 1946 | 4245 | 407.5 | 259.2 | 105.8442 | 67.32468 | 1.280571 | 1.608286 | 0.4855489 | 135.541 | 108.2773 | 66.08733 | 53.1941 | 1.277287 | 1.605304 | 0.4877015 | 84.41249 | 85.39272
PreconditioningA | 5-Stretch | 174.15 | 36.4 | 8973 | 11266 | 1955 | 4253 | 429.3 | 268.2 | 111.5065 | 69.66234 | 1.281857 | 1.609429 | 0.4847175 | 142.9354 | 112.1166 | 69.57423 | 54.97248 | 1.278569 | 1.606445 | 0.4868664 | 88.95548 | 88.31028
PreconditioningA | 5-Stretch | 174.22 | 36.4 | 8982 | 11275 | 1964 | 4262 | 451.9 | 276.4 | 117.3766 | 71.79221 | 1.283143 | 1.610714 | 0.4838452 | 150.611 | 115.6367 | 73.17928 | 56.58464 | 1.279852 | 1.607729 | 0.4859903 | 93.65863 | 90.97275
PreconditioningA | 5-Stretch | 174.28 | 36.4 | 8989 | 11282 | 1971 | 4269 | 471.4 | 283.9 | 122.4416 | 73.74026 | 1.284143 | 1.611714 | 0.4831685 | 157.2325 | 118.8482 | 76.29038 | 58.06431 | 1.280849 | 1.608727 | 0.4853105 | 97.71648 | 93.4096
PreconditioningA | 5-Stretch | 174.35 | 36.4 | 8996 | 11291 | 1978 | 4278 | 494 | 292.8 | 128.3117 | 76.05195 | 1.285143 | 1.613 | 0.4824077 | 164.8988 | 122.6718 | 79.88497 | 59.82588 | 1.281847 | 1.61001 | 0.4845464 | 102.4003 | 96.32027
PreconditioningA | 5-Stretch | 174.42 | 36.4 | 9005 | 11298 | 1987 | 4285 | 515 | 300.3 | 133.7662 | 78 | 1.286429 | 1.614 | 0.481627 | 172.0807 | 125.892 | 83.22997 | 61.28711 | 1.283129 | 1.611008 | 0.4837622 | 106.7948 | 98.73404
PreconditioningA | 5-Stretch | 174.48 | 36.4 | 9012 | 11305 | 1994 | 4292 | 535.3 | 309.2 | 139.039 | 80.31169 | 1.287429 | 1.615 | 0.4809549 | 179.0027 | 129.7034 | 86.45776 | 63.04306 | 1.284127 | 1.612006 | 0.4830871 | 111.0227 | 101.6258
PreconditioningA | 5-Stretch | 174.55 | 36.4 | 9020 | 11314 | 2002 | 4301 | 562.4 | 319.7 | 146.0779 | 83.03896 | 1.288571 | 1.616286 | 0.4801461 | 188.2318 | 134.2147 | 90.76331 | 65.11303 | 1.285266 | 1.61329 | 0.4822747 | 116.655 | 105.0462
PreconditioningA | 5-Stretch | 174.62 | 36.4 | 9028 | 11323 | 2010 | 4310 | 589.4 | 328.6 | 153.0909 | 85.35065 | 1.289714 | 1.617571 | 0.4793393 | 197.4435 | 138.0608 | 95.0459 | 66.85569 | 1.286406 | 1.614573 | 0.4814644 | 122.2676 | 107.9434
PreconditioningA | 5-Stretch | 174.68 | 36.4 | 9034 | 11330 | 2016 | 4317 | 610.5 | 339.1 | 158.5714 | 88.07792 | 1.290571 | 1.618571 | 0.478725 | 204.6478 | 142.5604 | 98.38821 | 68.93388 | 1.287261 | 1.615571 | 0.4808473 | 126.6513 | 111.3676
PreconditioningA | 5-Stretch | 174.75 | 36.4 | 9043 | 11337 | 2025 | 4324 | 638.3 | 351 | 165.7922 | 91.16883 | 1.291857 | 1.619571 | 0.4779532 | 214.1798 | 147.6544 | 102.8057 | 71.26849 | 1.288544 | 1.616569 | 0.4800722 | 132.4696 | 115.2104
PreconditioningA | 5-Stretch | 174.82 | 36.4 | 9049 | 11346 | 2031 | 4333 | 664.6 | 359.2 | 172.6234 | 93.2987 | 1.292714 | 1.620857 | 0.4772574 | 223.1527 | 151.2239 | 106.9574 | 72.87614 | 1.289399 | 1.617853 | 0.4793733 | 137.9107 | 117.9028
PreconditioningA | 5-Stretch | 174.88 | 36.4 | 9055 | 11354 | 2037 | 4341 | 687.1 | 366.7 | 178.4675 | 95.24675 | 1.293571 | 1.622 | 0.4766052 | 230.8605 | 154.4902 | 110.501 | 74.34047 | 1.290254 | 1.618993 | 0.4787181 | 142.5743 | 120.3567
PreconditioningA | 5-Stretch | 174.95 | 36.4 | 9055 | 11362 | 2037 | 4349 | 701.4 | 375.6 | 182.1818 | 97.55844 | 1.293571 | 1.623143 | 0.4762696 | 235.6652 | 158.3513 | 112.7217 | 76.13545 | 1.290254 | 1.620134 | 0.478381 | 145.4396 | 123.3496
PreconditioningA | 5-Stretch | 175.02 | 36.4 | 9055 | 11371 | 2037 | 4358 | 704.4 | 380.9 | 182.961 | 98.93506 | 1.293571 | 1.624429 | 0.4758926 | 236.6732 | 160.7129 | 113.1143 | 77.20437 | 1.290254 | 1.621417 | 0.4780024 | 145.9461 | 125.1805
PreconditioningA | 5-Stretch | 175.08 | 36.4 | 9055 | 11377 | 2037 | 4364 | 707.4 | 383.1 | 183.7403 | 99.50649 | 1.293571 | 1.625286 | 0.4756416 | 237.6812 | 161.7265 | 113.5362 | 77.64808 | 1.290254 | 1.622273 | 0.4777503 | 146.4905 | 125.9664
PreconditioningA | 5-Stretch | 175.15 | 36.4 | 9055 | 11386 | 2037 | 4373 | 709.7 | 387.6 | 184.3377 | 100.6753 | 1.293571 | 1.626571 | 0.4752657 | 238.4539 | 163.7556 | 113.8154 | 78.55565 | 1.290254 | 1.623556 | 0.4773727 | 146.8507 | 127.5395
PreconditioningA | 5-Stretch | 175.22 | 36.4 | 9053 | 11395 | 2035 | 4382 | 715 | 392.1 | 185.7143 | 101.8442 | 1.293286 | 1.627857 | 0.4749952 | 240.1816 | 165.7877 | 114.5749 | 79.48078 | 1.289969 | 1.62484 | 0.477101 | 147.798 | 129.1435
PreconditioningA | 5-Stretch | 175.28 | 36.4 | 9050 | 11402 | 2032 | 4389 | 706.7 | 394.3 | 183.5584 | 102.4156 | 1.292857 | 1.628857 | 0.474861 | 237.3148 | 166.8204 | 113.1751 | 79.95108 | 1.289541 | 1.625838 | 0.4769662 | 145.944 | 129.9875
PreconditioningA | 5-Stretch | 175.35 | 36.4 | 9050 | 11411 | 2032 | 4398 | 709.7 | 398 | 184.3377 | 103.3766 | 1.292857 | 1.630143 | 0.4744864 | 238.3223 | 168.5187 | 113.566 | 80.69772 | 1.289541 | 1.627121 | 0.47659 | 146.448 | 131.305
PreconditioningA | 5-Stretch | 175.42 | 36.4 | 9048 | 11418 | 2030 | 4405 | 713.5 | 401.8 | 185.3247 | 104.3636 | 1.292571 | 1.631143 | 0.4743004 | 239.5454 | 170.232 | 114.1042 | 81.48255 | 1.289256 | 1.628119 | 0.4764031 | 147.1095 | 132.6633
PreconditioningA | 5-Stretch | 175.48 | 36.4 | 9046 | 11426 | 2028 | 4413 | 708.9 | 404 | 184.1299 | 104.9351 | 1.292286 | 1.632286 | 0.4740731 | 237.9484 | 171.284 | 113.289 | 81.94471 | 1.288971 | 1.62926 | 0.4761748 | 146.0263 | 133.5092
PreconditioningA | 5-Stretch | 175.55 | 36.4 | 9046 | 11435 | 2028 | 4422 | 712 | 407 | 184.9351 | 105.7143 | 1.292286 | 1.633571 | 0.4736999 | 238.9889 | 172.6918 | 113.695 | 82.55036 | 1.288971 | 1.630543 | 0.4758 | 146.5495 | 134.6019
PreconditioningA | 5-Stretch | 175.62 | 36.4 | 9041 | 11443 | 2023 | 4430 | 712.7 | 412.2 | 185.1169 | 107.0649 | 1.291571 | 1.634714 | 0.4736306 | 239.0917 | 175.0206 | 113.7272 | 83.64639 | 1.288259 | 1.631684 | 0.4757303 | 146.5101 | 136.4845
PreconditioningA | 5-Stretch | 175.68 | 36.4 | 9040 | 11449 | 2022 | 4436 | 702.2 | 416.7 | 182.3896 | 108.2338 | 1.291429 | 1.635571 | 0.4734347 | 235.5432 | 177.0241 | 111.9927 | 84.56472 | 1.288116 | 1.63254 | 0.4755336 | 144.2597 | 138.0553
PreconditioningA | 5-Stretch | 175.75 | 36.4 | 9040 | 11457 | 2022 | 4444 | 708.2 | 416.7 | 183.9481 | 108.2338 | 1.291429 | 1.636714 | 0.4731041 | 237.5558 | 177.1478 | 112.8709 | 84.56472 | 1.288116 | 1.63368 | 0.4752016 | 145.3909 | 138.1517
PreconditioningA | 5-Stretch | 175.82 | 36.4 | 9039 | 11466 | 2021 | 4453 | 714.2 | 424.1 | 185.5065 | 110.1558 | 1.291286 | 1.638 | 0.4727851 | 239.5419 | 180.4353 | 113.738 | 86.06918 | 1.287974 | 1.634964 | 0.4748811 | 146.4915 | 140.72
PreconditioningA | 5-Stretch | 175.88 | 36.4 | 9036 | 11474 | 2018 | 4461 | 711.2 | 425.6 | 184.7273 | 110.5455 | 1.290857 | 1.639143 | 0.4726123 | 238.4565 | 181.1998 | 113.1812 | 86.40091 | 1.287546 | 1.636104 | 0.4747075 | 145.726 | 141.3609
PreconditioningA | 5-Stretch | 175.95 | 36.4 | 9035 | 11481 | 2017 | 4468 | 713.5 | 433.8 | 185.3247 | 112.6753 | 1.290714 | 1.640143 | 0.4723764 | 239.2012 | 184.8036 | 113.478 | 88.06794 | 1.287404 | 1.637103 | 0.4744706 | 146.0921 | 144.1762
PreconditioningA | 5-Stretch | 176.02 | 36.4 | 9031 | 11490 | 2013 | 4477 | 711.2 | 433.8 | 184.7273 | 112.6753 | 1.290143 | 1.641429 | 0.4722155 | 238.3246 | 184.9485 | 113.0236 | 88.10695 | 1.286834 | 1.638386 | 0.474309 | 145.4426 | 144.3532
PreconditioningA | 5-Stretch | 176.08 | 36.4 | 9031 | 11497 | 2013 | 4484 | 709.7 | 432.3 | 184.3377 | 112.2857 | 1.290143 | 1.642429 | 0.471928 | 237.8219 | 184.4213 | 112.7165 | 87.80362 | 1.286834 | 1.639384 | 0.4740202 | 145.0474 | 143.9438
PreconditioningA | 5-Stretch | 176.15 | 36.4 | 9028 | 11506 | 2010 | 4493 | 712.7 | 442 | 185.1169 | 114.8052 | 1.289714 | 1.643714 | 0.4717155 | 238.7479 | 188.7069 | 113.1045 | 89.79497 | 1.286406 | 1.640667 | 0.4738068 | 145.4983 | 147.3237
PreconditioningA | 5-Stretch | 176.22 | 36.4 | 9027 | 11512 | 2009 | 4499 | 708.9 | 441.3 | 184.1299 | 114.6234 | 1.289571 | 1.644571 | 0.4715219 | 237.4486 | 188.5063 | 112.4427 | 89.6633 | 1.286264 | 1.641523 | 0.4736123 | 144.631 | 147.1844
PreconditioningA | 5-Stretch | 176.28 | 36.4 | 9026 | 11519 | 2008 | 4506 | 715.7 | 445.8 | 185.8961 | 115.7922 | 1.289429 | 1.645571 | 0.4712876 | 239.6997 | 190.5443 | 113.4525 | 90.58373 | 1.286121 | 1.642521 | 0.4733769 | 145.9137 | 148.7857
PreconditioningA | 5-Stretch | 176.35 | 36.4 | 9021 | 11528 | 2003 | 4515 | 711.2 | 451.7 | 184.7273 | 117.3247 | 1.288714 | 1.646857 | 0.4711806 | 238.0607 | 193.217 | 112.651 | 91.82835 | 1.285409 | 1.643804 | 0.4732695 | 144.8026 | 150.9478
PreconditioningA | 5-Stretch | 176.42 | 36.4 | 9021 | 11536 | 2003 | 4523 | 711.2 | 454 | 184.7273 | 117.9221 | 1.288714 | 1.648 | 0.4708539 | 238.0607 | 194.3356 | 112.5729 | 92.29397 | 1.285409 | 1.644945 | 0.4729413 | 144.7022 | 151.8185
PreconditioningA | 5-Stretch | 176.48 | 36.4 | 9017 | 11544 | 1999 | 4531 | 712 | 461.4 | 184.9351 | 119.8442 | 1.288143 | 1.649143 | 0.4707363 | 238.2228 | 197.6401 | 112.6214 | 93.83366 | 1.284839 | 1.646086 | 0.4728232 | 144.7004 | 154.4583
PreconditioningA | 5-Stretch | 176.55 | 36.4 | 9017 | 11552 | 1999 | 4539 | 710.4 | 462.2 | 184.5195 | 120.0519 | 1.288143 | 1.650286 | 0.4704103 | 237.6875 | 198.12 | 112.2905 | 93.99569 | 1.284839 | 1.647227 | 0.4724958 | 144.2752 | 154.8322
PreconditioningA | 5-Stretch | 176.62 | 36.4 | 9013 | 11561 | 1995 | 4548 | 714.2 | 468.9 | 185.5065 | 121.7922 | 1.287571 | 1.651571 | 0.4702527 | 238.8529 | 201.1485 | 112.8034 | 95.39498 | 1.284269 | 1.64851 | 0.4723375 | 144.8699 | 157.2596
PreconditioningA | 5-Stretch | 176.68 | 36.4 | 9010 | 11566 | 1992 | 4553 | 707.4 | 455.5 | 183.7403 | 118.3117 | 1.287143 | 1.652286 | 0.4702059 | 236.5 | 195.4847 | 111.6809 | 92.71069 | 1.283842 | 1.649223 | 0.4722905 | 143.3806 | 152.9006
PreconditioningA | 5-Stretch | 176.75 | 36.4 | 9010 | 11574 | 1992 | 4561 | 708.2 | 469.6 | 183.9481 | 121.974 | 1.287143 | 1.653429 | 0.4698809 | 236.7674 | 201.6753 | 111.7299 | 95.56863 | 1.283842 | 1.650364 | 0.4719641 | 143.4435 | 157.723
PreconditioningA | 5-Stretch | 176.82 | 36.4 | 9008 | 11583 | 1990 | 4570 | 714.2 | 480.8 | 185.5065 | 124.8831 | 1.286857 | 1.654714 | 0.4696201 | 238.7204 | 206.6459 | 112.5891 | 97.86048 | 1.283557 | 1.651647 | 0.4717021 | 144.5145 | 161.631
PreconditioningA | 5-Stretch | 176.88 | 36.4 | 9005 | 11588 | 1987 | 4575 | 710.4 | 482.3 | 184.5195 | 125.2727 | 1.286429 | 1.655429 | 0.4695738 | 237.3711 | 207.3801 | 111.9417 | 98.19729 | 1.283129 | 1.65236 | 0.4716556 | 143.6356 | 162.2573
PreconditioningA | 5-Stretch | 176.95 | 36.4 | 9005 | 11597 | 1987 | 4584 | 712.7 | 483.8 | 185.1169 | 125.6623 | 1.286429 | 1.656714 | 0.4692094 | 238.1396 | 208.1866 | 112.217 | 98.50149 | 1.283129 | 1.653643 | 0.4712896 | 143.9889 | 162.8863
PreconditioningA | 5-Stretch | 177.02 | 36.4 | 8999 | 11606 | 1981 | 4593 | 712.7 | 490.5 | 185.1169 | 127.4026 | 1.285571 | 1.658 | 0.4691581 | 237.981 | 211.2335 | 112.13 | 99.92686 | 1.282274 | 1.654927 | 0.4712381 | 143.7814 | 165.3716
PreconditioningA | 5-Stretch | 177.08 | 36.4 | 8999 | 11612 | 1981 | 4599 | 708.9 | 493.5 | 184.1299 | 128.1818 | 1.285571 | 1.658857 | 0.4689157 | 236.7121 | 212.6353 | 111.4744 | 100.5357 | 1.282274 | 1.655782 | 0.4709946 | 142.9407 | 166.4652
PreconditioningA | 5-Stretch | 177.15 | 36.4 | 8998 | 11620 | 1980 | 4607 | 712.7 | 505.5 | 185.1169 | 131.2987 | 1.285429 | 1.66 | 0.468645 | 237.9545 | 217.9558 | 111.9949 | 102.9824 | 1.282132 | 1.656923 | 0.4707226 | 143.5922 | 170.6339
PreconditioningA | 5-Stretch | 177.22 | 36.4 | 8993 | 11629 | 1975 | 4616 | 712 | 506.2 | 184.9351 | 131.4805 | 1.284714 | 1.661286 | 0.4685426 | 237.5887 | 218.4267 | 111.7983 | 103.1818 | 1.281419 | 1.658206 | 0.4706198 | 143.2604 | 171.0967
PreconditioningA | 5-Stretch | 177.28 | 36.4 | 8992 | 11635 | 1974 | 4622 | 711.2 | 507.7 | 184.7273 | 131.8701 | 1.284571 | 1.662143 | 0.4683531 | 237.2954 | 219.187 | 111.615 | 103.4979 | 1.281277 | 1.659062 | 0.4704295 | 143.0098 | 171.7094
PreconditioningA | 5-Stretch | 177.35 | 36.4 | 8991 | 11643 | 1973 | 4630 | 713.5 | 509.9 | 185.3247 | 132.4416 | 1.284429 | 1.663286 | 0.4680833 | 238.0363 | 220.2882 | 111.8991 | 103.9563 | 1.281134 | 1.660202 | 0.4701585 | 143.3578 | 172.5885
PreconditioningA | 5-Stretch | 177.42 | 36.4 | 8987 | 11652 | 1969 | 4639 | 709.7 | 516.6 | 184.3377 | 134.1818 | 1.283857 | 1.664571 | 0.46793 | 236.6632 | 223.3552 | 111.2171 | 105.364 | 1.280564 | 1.661486 | 0.4700045 | 142.4206 | 175.0609
PreconditioningA | 5-Stretch | 177.48 | 36.4 | 8987 | 11658 | 1969 | 4645 | 710.4 | 523.4 | 184.5195 | 135.9481 | 1.283857 | 1.665429 | 0.4676891 | 236.8967 | 226.4118 | 111.2695 | 106.7459 | 1.280564 | 1.662341 | 0.4697626 | 142.4878 | 177.4481
PreconditioningA | 5-Stretch | 177.55 | 36.4 | 8983 | 11667 | 1965 | 4654 | 715 | 527.1 | 185.7143 | 136.9091 | 1.283286 | 1.666714 | 0.4675365 | 238.3245 | 228.1883 | 111.9037 | 107.5456 | 1.279994 | 1.663625 | 0.4696092 | 143.2361 | 178.9155
PreconditioningA | 5-Stretch | 177.62 | 36.4 | 8979 | 11675 | 1961 | 4662 | 709.7 | 530.1 | 184.3377 | 137.6883 | 1.282714 | 1.667857 | 0.4674242 | 236.4526 | 229.6444 | 110.998 | 108.2037 | 1.279424 | 1.664765 | 0.4694965 | 142.0135 | 180.1338
PreconditioningA | 5-Stretch | 177.68 | 36.4 | 8979 | 11682 | 1961 | 4669 | 712.7 | 534.6 | 185.1169 | 138.8571 | 1.282714 | 1.668857 | 0.4671441 | 237.4521 | 231.7327 | 111.4005 | 109.119 | 1.279424 | 1.665764 | 0.4692152 | 142.5285 | 181.7664
PreconditioningA | 5-Stretch | 177.75 | 36.4 | 8974 | 11691 | 1956 | 4678 | 713.5 | 539.8 | 185.3247 | 140.2078 | 1.282 | 1.670143 | 0.4670446 | 237.5862 | 234.167 | 111.4397 | 110.238 | 1.278712 | 1.667047 | 0.4691152 | 142.4993 | 183.7719
PreconditioningA | 5-Stretch | 177.82 | 36.4 | 8973 | 11698 | 1955 | 4685 | 709.7 | 534.6 | 184.3377 | 138.8571 | 1.281857 | 1.671143 | 0.4668171 | 236.2945 | 232.0501 | 110.7798 | 109.1919 | 1.278569 | 1.668045 | 0.4688867 | 141.6396 | 182.137
PreconditioningA | 5-Stretch | 177.88 | 36.4 | 8970 | 11706 | 1952 | 4693 | 715.7 | 548 | 185.8961 | 142.3377 | 1.281429 | 1.672286 | 0.4666541 | 238.2126 | 238.0292 | 111.6401 | 111.9566 | 1.278142 | 1.669186 | 0.468723 | 142.6919 | 186.8764
PreconditioningA | 5-Stretch | 177.95 | 36.4 | 8967 | 11713 | 1949 | 4700 | 708.9 | 553.2 | 184.1299 | 143.6883 | 1.281 | 1.673286 | 0.4665313 | 235.8704 | 240.4316 | 110.5132 | 113.0531 | 1.277714 | 1.670184 | 0.4685996 | 141.2043 | 188.8195
PreconditioningA | 5-Stretch | 178.02 | 36.4 | 8967 | 11722 | 1949 | 4709 | 712.7 | 559.2 | 185.1169 | 145.2468 | 1.281 | 1.674571 | 0.4661731 | 237.1347 | 243.2261 | 111.0203 | 114.2751 | 1.277714 | 1.671467 | 0.4682398 | 141.8523 | 191.0071
PreconditioningA | 5-Stretch | 178.08 | 36.4 | 8962 | 11728 | 1944 | 4715 | 712 | 564.4 | 184.9351 | 146.5974 | 1.280286 | 1.675429 | 0.4661945 | 236.7697 | 245.6135 | 110.8545 | 115.3985 | 1.277002 | 1.672323 | 0.4682613 | 141.5615 | 192.9835
PreconditioningA | 5-Stretch | 178.15 | 36.4 | 8962 | 11736 | 1944 | 4723 | 708.9 | 561.4 | 184.1299 | 145.8182 | 1.280286 | 1.676571 | 0.4658768 | 235.7388 | 244.4746 | 110.2966 | 114.7871 | 1.277002 | 1.673464 | 0.4679421 | 140.849 | 192.0921
PreconditioningA | 5-Stretch | 178.22 | 36.4 | 8958 | 11743 | 1940 | 4730 | 717.2 | 577.1 | 186.2857 | 149.8961 | 1.279714 | 1.677571 | 0.4658069 | 238.3925 | 251.4614 | 111.5216 | 118.0391 | 1.276432 | 1.674462 | 0.467872 | 142.3498 | 197.652
PreconditioningA | 5-Stretch | 178.28 | 36.4 | 8954 | 11750 | 1936 | 4737 | 708.2 | 571.9 | 183.9481 | 148.5455 | 1.279143 | 1.678571 | 0.4657374 | 235.2958 | 249.3442 | 110.0564 | 117.0313 | 1.275862 | 1.67546 | 0.4678022 | 140.4167 | 196.0812
PreconditioningA | 5-Stretch | 178.35 | 36.4 | 8954 | 11757 | 1936 | 4744 | 712.7 | 581.6 | 185.1169 | 151.0649 | 1.279143 | 1.679571 | 0.4654601 | 236.7909 | 253.7243 | 110.6898 | 119.0097 | 1.275862 | 1.676458 | 0.4675237 | 141.225 | 199.5147
PreconditioningA | 5-Stretch | 178.42 | 36.4 | 8950 | 11765 | 1932 | 4752 | 710.4 | 586.8 | 184.5195 | 152.4156 | 1.278571 | 1.680714 | 0.4653515 | 235.9213 | 256.1671 | 110.2575 | 120.1239 | 1.275292 | 1.677599 | 0.4674146 | 140.6106 | 201.5197
PreconditioningA | 5-Stretch | 178.48 | 36.4 | 8948 | 11770 | 1930 | 4757 | 714.2 | 587.5 | 185.5065 | 152.5974 | 1.278286 | 1.681429 | 0.4652578 | 237.1303 | 256.5816 | 110.8003 | 120.2936 | 1.275007 | 1.678312 | 0.4673204 | 141.2712 | 201.8902
PreconditioningA | 5-Stretch | 178.55 | 36.4 | 8946 | 11779 | 1928 | 4766 | 709.7 | 589.8 | 184.3377 | 153.1948 | 1.278 | 1.682714 | 0.4650062 | 235.5835 | 257.7831 | 110.018 | 120.79 | 1.274722 | 1.679595 | 0.4670678 | 140.2423 | 202.8783
PreconditioningA | 5-Stretch | 178.62 | 36.4 | 8944 | 11787 | 1926 | 4774 | 714.2 | 609.9 | 185.5065 | 158.4156 | 1.277714 | 1.683857 | 0.4647945 | 237.0243 | 266.7492 | 110.6405 | 124.9212 | 1.274437 | 1.680736 | 0.4668551 | 141.0044 | 209.9595
PreconditioningA | 5-Stretch | 178.68 | 36.4 | 8940 | 11793 | 1922 | 4780 | 712.7 | 607.7 | 185.1169 | 157.8442 | 1.277143 | 1.684714 | 0.4647659 | 236.4207 | 265.9223 | 110.3519 | 124.5277 | 1.273867 | 1.681591 | 0.4668264 | 140.5737 | 209.4047
PreconditioningA | 5-Stretch | 178.75 | 36.4 | 8937 | 11802 | 1919 | 4789 | 711.2 | 609.9 | 184.7273 | 158.4156 | 1.276714 | 1.686 | 0.4645674 | 235.8439 | 267.0887 | 110.0357 | 125.019 | 1.27344 | 1.682875 | 0.466627 | 140.1238 | 210.3914
PreconditioningA | 5-Stretch | 178.82 | 36.4 | 8935 | 11809 | 1917 | 4796 | 713.5 | 618.9 | 185.3247 | 160.7532 | 1.276429 | 1.687 | 0.4643959 | 236.5537 | 271.1907 | 110.3261 | 126.8865 | 1.273155 | 1.683873 | 0.4664548 | 140.4622 | 213.6608
PreconditioningA | 5-Stretch | 178.88 | 36.4 | 8932 | 11815 | 1914 | 4802 | 711.2 | 612.1 | 184.7273 | 158.987 | 1.276 | 1.687857 | 0.464316 | 235.712 | 268.3474 | 109.9146 | 125.5388 | 1.272727 | 1.684728 | 0.4663745 | 139.8913 | 211.4988
PreconditioningA | 5-Stretch | 178.95 | 36.4 | 8931 | 11821 | 1913 | 4808 | 714.2 | 623.3 | 185.5065 | 161.8961 | 1.275857 | 1.688714 | 0.4641323 | 236.6798 | 273.3963 | 110.3223 | 127.8431 | 1.272585 | 1.685584 | 0.4661899 | 140.3945 | 215.4903
PreconditioningA | 5-Stretch | 179.02 | 36.4 | 8926 | 11830 | 1908 | 4817 | 712 | 623.3 | 184.9351 | 161.8961 | 1.275143 | 1.69 | 0.464039 | 235.8186 | 273.6044 | 109.8987 | 127.9147 | 1.271872 | 1.686867 | 0.4660962 | 139.7772 | 215.7751
PreconditioningA | 5-Stretch | 179.08 | 36.4 | 8926 | 11836 | 1908 | 4823 | 711.2 | 638.3 | 184.7273 | 165.7922 | 1.275143 | 1.690857 | 0.4638037 | 235.5537 | 280.3309 | 109.7196 | 130.9837 | 1.271872 | 1.687723 | 0.4658599 | 139.5493 | 221.0642
PreconditioningA | 5-Stretch | 179.15 | 36.4 | 8923 | 11842 | 1905 | 4829 | 715.7 | 646.5 | 185.8961 | 167.9221 | 1.274714 | 1.691714 | 0.4637246 | 236.9644 | 284.0762 | 110.358 | 132.706 | 1.271445 | 1.688578 | 0.4657804 | 140.3141 | 224.0845
PreconditioningA | 5-Stretch | 179.22 | 36.4 | 8919 | 11850 | 1901 | 4837 | 709.7 | 647.2 | 184.3377 | 168.1039 | 1.274143 | 1.692857 | 0.4636194 | 234.8725 | 284.5759 | 109.3588 | 132.9088 | 1.270875 | 1.689719 | 0.4656747 | 138.9813 | 224.5786
PreconditioningA | 5-Stretch | 179.28 | 36.4 | 8919 | 11856 | 1901 | 4843 | 713.5 | 652.4 | 185.3247 | 169.4545 | 1.274143 | 1.693714 | 0.4633847 | 236.1301 | 287.0076 | 109.8888 | 133.9736 | 1.270875 | 1.690575 | 0.4654391 | 139.6549 | 226.4924
PreconditioningA | 5-Stretch | 179.35 | 36.4 | 8914 | 11861 | 1896 | 4848 | 717.2 | 647.2 | 186.2857 | 168.1039 | 1.273429 | 1.694429 | 0.4634492 | 237.2216 | 284.84 | 110.4121 | 132.9834 | 1.270162 | 1.691288 | 0.4655038 | 140.2414 | 224.9132
PreconditioningA | 5-Stretch | 179.42 | 36.4 | 8909 | 11869 | 1891 | 4856 | 705.9 | 650.2 | 183.3506 | 168.8831 | 1.272714 | 1.695571 | 0.4633968 | 233.353 | 286.3534 | 108.599 | 133.673 | 1.26945 | 1.692428 | 0.4654512 | 137.861 | 226.232
PreconditioningA | 5-Stretch | 179.48 | 36.4 | 8909 | 11875 | 1891 | 4862 | 706.7 | 668.1 | 183.5584 | 173.5325 | 1.272714 | 1.696429 | 0.4631626 | 233.6175 | 294.3854 | 108.6672 | 137.3423 | 1.26945 | 1.693284 | 0.465216 | 137.9476 | 232.5595
PreconditioningA | 5-Stretch | 179.55 | 36.4 | 8908 | 11880 | 1890 | 4867 | 714.2 | 674.8 | 185.5065 | 175.2727 | 1.272571 | 1.697143 | 0.4630197 | 236.0703 | 297.4629 | 109.7744 | 138.7313 | 1.269307 | 1.693997 | 0.4650724 | 139.3375 | 235.0104
PreconditioningA | 5-Stretch | 179.62 | 36.4 | 8904 | 11886 | 1886 | 4873 | 710.4 | 676.3 | 184.5195 | 175.6623 | 1.272 | 1.698 | 0.4629938 | 234.7088 | 298.2746 | 109.1351 | 139.1013 | 1.268738 | 1.694852 | 0.4650464 | 138.4638 | 235.7561
PreconditioningA | 5-Stretch | 179.68 | 36.4 | 8904 | 11891 | 1886 | 4878 | 710.4 | 680 | 184.5195 | 176.6234 | 1.272 | 1.698714 | 0.4627991 | 234.7088 | 300.0327 | 109.0892 | 139.8601 | 1.268738 | 1.695565 | 0.4648509 | 138.4056 | 237.142
PreconditioningA | 5-Stretch | 179.75 | 36.4 | 8902 | 11896 | 1884 | 4883 | 712 | 688.2 | 184.9351 | 178.7532 | 1.271714 | 1.699429 | 0.4627086 | 235.1846 | 303.7784 | 109.289 | 141.5738 | 1.268453 | 1.696278 | 0.4647599 | 138.6279 | 240.1486
PreconditioningA | 5-Stretch | 179.82 | 36.4 | 8901 | 11898 | 1883 | 4885 | 710.4 | 692 | 184.5195 | 179.7403 | 1.271571 | 1.699714 | 0.4626828 | 234.6297 | 305.5071 | 109.025 | 142.3694 | 1.26831 | 1.696564 | 0.464734 | 138.2776 | 241.5387
PreconditioningA | 5-Stretch | 179.88 | 36.4 | 8900 | 11900 | 1882 | 4887 | 712 | 686.8 | 184.9351 | 178.3896 | 1.271429 | 1.7 | 0.462657 | 235.1317 | 303.2623 | 109.2523 | 141.3183 | 1.268168 | 1.696849 | 0.4647081 | 138.5502 | 239.7958
PreconditioningA | 5-Stretch | 179.95 | 36.4 | 8896 | 11905 | 1878 | 4892 | 712.7 | 651.7 | 185.1169 | 169.2727 | 1.270857 | 1.700714 | 0.4626706 | 235.2571 | 287.8845 | 109.3138 | 134.1763 | 1.267598 | 1.697562 | 0.4647218 | 138.5659 | 227.7725
PreconditioningA | 5-Stretch | 180.02 | 36.4 | 8893 | 11912 | 1875 | 4899 | 708.9 | 683 | 184.1299 | 177.4026 | 1.270429 | 1.701714 | 0.4625547 | 233.9238 | 301.8885 | 108.6669 | 140.6492 | 1.26717 | 1.69856 | 0.4646054 | 137.6995 | 238.9011
PreconditioningA | 5-Stretch | 180.08 | 36.4 | 8893 | 11914 | 1875 | 4901 | 708.2 | 696.5 | 183.9481 | 180.9091 | 1.270429 | 1.702 | 0.4624771 | 233.6929 | 307.9073 | 108.5414 | 143.4215 | 1.26717 | 1.698845 | 0.4645274 | 137.5404 | 243.651
PreconditioningA | 5-Stretch | 180.15 | 36.4 | 8893 | 11914 | 1875 | 4901 | 705.9 | 693.5 | 183.3506 | 180.1299 | 1.270429 | 1.702 | 0.4624771 | 232.9339 | 306.581 | 108.1888 | 142.8055 | 1.26717 | 1.698845 | 0.4645274 | 137.0937 | 242.6044
PreconditioningA | 5-Stretch | 180.22 | 36.4 | 8893 | 11914 | 1875 | 4901 | 707.4 | 692.7 | 183.7403 | 179.9221 | 1.270429 | 1.702 | 0.4624771 | 233.4289 | 306.2274 | 108.4188 | 142.6412 | 1.26717 | 1.698845 | 0.4645274 | 137.385 | 242.3253
PreconditioningA | 5-Stretch | 180.28 | 36.4 | 8893 | 11914 | 1875 | 4901 | 708.9 | 691.2 | 184.1299 | 179.5325 | 1.270429 | 1.702 | 0.4624771 | 233.9238 | 305.5643 | 108.6487 | 142.3331 | 1.26717 | 1.698845 | 0.4645274 | 137.6764 | 241.8019
PreconditioningA | 5-Stretch | 180.35 | 36.4 | 8893 | 11914 | 1875 | 4901 | 707.4 | 690.5 | 183.7403 | 179.3506 | 1.270429 | 1.702 | 0.4624771 | 233.4289 | 305.2548 | 108.4188 | 142.1894 | 1.26717 | 1.698845 | 0.4645274 | 137.385 | 241.5577
PreconditioningA | 5-Stretch | 180.42 | 36.4 | 8893 | 11914 | 1875 | 4901 | 704.4 | 690.5 | 182.961 | 179.3506 | 1.270429 | 1.702 | 0.4624771 | 232.4389 | 305.2548 | 107.9589 | 142.1894 | 1.26717 | 1.698845 | 0.4645274 | 136.8023 | 241.5577
PreconditioningA | 5-Stretch | 180.48 | 36.4 | 8893 | 11914 | 1875 | 4901 | 705.2 | 691.2 | 183.1688 | 179.5325 | 1.270429 | 1.702 | 0.4624771 | 232.7029 | 305.5643 | 108.0815 | 142.3331 | 1.26717 | 1.698845 | 0.4645274 | 136.9577 | 241.8019
PreconditioningA | 5-Stretch | 180.55 | 36.4 | 8893 | 11914 | 1875 | 4901 | 703.7 | 689 | 182.7792 | 178.961 | 1.270429 | 1.702 | 0.4624771 | 232.2079 | 304.5917 | 107.8516 | 141.8814 | 1.26717 | 1.698845 | 0.4645274 | 136.6664 | 241.0344
PreconditioningA | 5-Stretch | 180.62 | 36.4 | 8893 | 11915 | 1875 | 4902 | 705.9 | 690.5 | 183.3506 | 179.3506 | 1.270429 | 1.702143 | 0.4624382 | 232.9339 | 305.2804 | 108.1798 | 142.1894 | 1.26717 | 1.698988 | 0.4644884 | 137.0822 | 241.578
PreconditioningA | 5-Stretch | 180.68 | 36.4 | 8893 | 11915 | 1875 | 4902 | 706.7 | 691.2 | 183.5584 | 179.5325 | 1.270429 | 1.702143 | 0.4624382 | 233.1979 | 305.5899 | 108.3024 | 142.3331 | 1.26717 | 1.698988 | 0.4644884 | 137.2375 | 241.8222
PreconditioningA | 5-Stretch | 180.75 | 36.4 | 8893 | 11915 | 1875 | 4902 | 705.9 | 690.5 | 183.3506 | 179.3506 | 1.270429 | 1.702143 | 0.4624382 | 232.9339 | 305.2804 | 108.1798 | 142.1894 | 1.26717 | 1.698988 | 0.4644884 | 137.0822 | 241.578
PreconditioningA | 5-Stretch | 180.82 | 36.4 | 8893 | 11915 | 1875 | 4902 | 706.7 | 691.2 | 183.5584 | 179.5325 | 1.270429 | 1.702143 | 0.4624382 | 233.1979 | 305.5899 | 108.3024 | 142.3331 | 1.26717 | 1.698988 | 0.4644884 | 137.2375 | 241.8222
PreconditioningA | 5-Stretch | 180.88 | 36.4 | 8893 | 11915 | 1875 | 4902 | 706.7 | 689.7 | 183.5584 | 179.1429 | 1.270429 | 1.702143 | 0.4624382 | 233.1979 | 304.9267 | 108.3024 | 142.0251 | 1.26717 | 1.698988 | 0.4644884 | 137.2375 | 241.2989
PreconditioningA | 5-Stretch | 180.95 | 36.4 | 8893 | 11916 | 1875 | 4903 | 707.4 | 689 | 183.7403 | 178.961 | 1.270429 | 1.702286 | 0.4623994 | 233.4289 | 304.6428 | 108.4006 | 141.8814 | 1.26717 | 1.69913 | 0.4644494 | 137.362 | 241.0749
PreconditioningA | 5-Stretch | 181.02 | 36.4 | 8893 | 11916 | 1875 | 4903 | 707.4 | 690.5 | 183.7403 | 179.3506 | 1.270429 | 1.702286 | 0.4623994 | 233.4289 | 305.306 | 108.4006 | 142.1894 | 1.26717 | 1.69913 | 0.4644494 | 137.362 | 241.5983
PreconditioningA | 5-Stretch | 181.08 | 36.4 | 8893 | 11916 | 1875 | 4903 | 705.9 | 690.5 | 183.3506 | 179.3506 | 1.270429 | 1.702286 | 0.4623994 | 232.9339 | 305.306 | 108.1707 | 142.1894 | 1.26717 | 1.69913 | 0.4644494 | 137.0707 | 241.5983
PreconditioningA | 5-Stretch | 181.15 | 36.4 | 8893 | 11916 | 1875 | 4903 | 707.4 | 691.2 | 183.7403 | 179.5325 | 1.270429 | 1.702286 | 0.4623994 | 233.4289 | 305.6156 | 108.4006 | 142.3331 | 1.26717 | 1.69913 | 0.4644494 | 137.362 | 241.8425
PreconditioningA | 5-Stretch | 181.22 | 36.4 | 8893 | 11916 | 1875 | 4903 | 708.2 | 691.2 | 183.9481 | 179.5325 | 1.270429 | 1.702286 | 0.4623994 | 233.6929 | 305.6156 | 108.5232 | 142.3331 | 1.26717 | 1.69913 | 0.4644494 | 137.5173 | 241.8425
PreconditioningA | 5-Stretch | 181.28 | 36.4 | 8893 | 11916 | 1875 | 4903 | 708.2 | 689 | 183.9481 | 178.961 | 1.270429 | 1.702286 | 0.4623994 | 233.6929 | 304.6428 | 108.5232 | 141.8814 | 1.26717 | 1.69913 | 0.4644494 | 137.5173 | 241.0749
PreconditioningA | 5-Stretch | 181.35 | 36.4 | 8893 | 11920 | 1875 | 4907 | 708.9 | 690.5 | 184.1299 | 179.3506 | 1.270429 | 1.702857 | 0.4622443 | 233.9238 | 305.4085 | 108.594 | 142.1894 | 1.26717 | 1.699701 | 0.4642936 | 137.6071 | 241.6794
PreconditioningA | 5-Stretch | 181.42 | 36.4 | 8893 | 11920 | 1875 | 4907 | 710.4 | 695.7 | 184.5195 | 180.7013 | 1.270429 | 1.702857 | 0.4622443 | 234.4188 | 307.7085 | 108.8238 | 143.2573 | 1.26717 | 1.699701 | 0.4642936 | 137.8983 | 243.4944
PreconditioningA | 5-Stretch | 181.48 | 36.4 | 8893 | 11920 | 1875 | 4907 | 709.7 | 695.7 | 184.3377 | 180.7013 | 1.270429 | 1.702857 | 0.4622443 | 234.1878 | 307.7085 | 108.7166 | 143.2573 | 1.26717 | 1.699701 | 0.4642936 | 137.7624 | 243.4944
PreconditioningA | 5-Stretch | 181.55 | 36.4 | 8893 | 11920 | 1875 | 4907 | 708.9 | 696.5 | 184.1299 | 180.9091 | 1.270429 | 1.702857 | 0.4622443 | 233.9238 | 308.0623 | 108.594 | 143.4215 | 1.26717 | 1.699701 | 0.4642936 | 137.6071 | 243.7737
PreconditioningA | 5-Stretch | 181.62 | 36.4 | 8893 | 11920 | 1875 | 4907 | 708.2 | 692.7 | 183.9481 | 179.9221 | 1.270429 | 1.702857 | 0.4622443 | 233.6929 | 306.3816 | 108.4868 | 142.6412 | 1.26717 | 1.699701 | 0.4642936 | 137.4712 | 242.4473
PreconditioningA | 5-Stretch | 181.68 | 36.4 | 8893 | 11920 | 1875 | 4907 | 708.2 | 692.7 | 183.9481 | 179.9221 | 1.270429 | 1.702857 | 0.4622443 | 233.6929 | 306.3816 | 108.4868 | 142.6412 | 1.26717 | 1.699701 | 0.4642936 | 137.4712 | 242.4473
PreconditioningA | 5-Stretch | 181.75 | 36.4 | 8893 | 11920 | 1875 | 4907 | 708.9 | 693.5 | 184.1299 | 180.1299 | 1.270429 | 1.702857 | 0.4622443 | 233.9238 | 306.7354 | 108.594 | 142.8055 | 1.26717 | 1.699701 | 0.4642936 | 137.6071 | 242.7265
PreconditioningA | 5-Stretch | 181.82 | 36.4 | 8893 | 11920 | 1875 | 4907 | 708.9 | 692.7 | 184.1299 | 179.9221 | 1.270429 | 1.702857 | 0.4622443 | 233.9238 | 306.3816 | 108.594 | 142.6412 | 1.26717 | 1.699701 | 0.4642936 | 137.6071 | 242.4473
PreconditioningA | 5-Stretch | 181.88 | 36.4 | 8893 | 11920 | 1875 | 4907 | 708.2 | 691.2 | 183.9481 | 179.5325 | 1.270429 | 1.702857 | 0.4622443 | 233.6929 | 305.7181 | 108.4868 | 142.3331 | 1.26717 | 1.699701 | 0.4642936 | 137.4712 | 241.9237
PreconditioningA | 5-Stretch | 181.95 | 36.4 | 8893 | 11920 | 1875 | 4907 | 708.2 | 691.2 | 183.9481 | 179.5325 | 1.270429 | 1.702857 | 0.4622443 | 233.6929 | 305.7181 | 108.4868 | 142.3331 | 1.26717 | 1.699701 | 0.4642936 | 137.4712 | 241.9237
PreconditioningA | 5-Stretch | 182.02 | 36.4 | 8893 | 11920 | 1875 | 4907 | 705.9 | 690.5 | 183.3506 | 179.3506 | 1.270429 | 1.702857 | 0.4622443 | 232.9339 | 305.4085 | 108.1344 | 142.1894 | 1.26717 | 1.699701 | 0.4642936 | 137.0247 | 241.6794
PreconditioningA | 5-Stretch | 182.08 | 36.4 | 8893 | 11920 | 1875 | 4907 | 706.7 | 691.2 | 183.5584 | 179.5325 | 1.270429 | 1.702857 | 0.4622443 | 233.1979 | 305.7181 | 108.257 | 142.3331 | 1.26717 | 1.699701 | 0.4642936 | 137.18 | 241.9237
PreconditioningA | 5-Stretch | 182.15 | 36.4 | 8893 | 11920 | 1875 | 4907 | 708.2 | 691.2 | 183.9481 | 179.5325 | 1.270429 | 1.702857 | 0.4622443 | 233.6929 | 305.7181 | 108.4868 | 142.3331 | 1.26717 | 1.699701 | 0.4642936 | 137.4712 | 241.9237
PreconditioningA | 5-Stretch | 182.22 | 36.4 | 8893 | 11920 | 1875 | 4907 | 708.2 | 690.5 | 183.9481 | 179.3506 | 1.270429 | 1.702857 | 0.4622443 | 233.6929 | 305.4085 | 108.4868 | 142.1894 | 1.26717 | 1.699701 | 0.4642936 | 137.4712 | 241.6794
PreconditioningA | 5-Stretch | 182.28 | 36.4 | 8893 | 11920 | 1875 | 4907 | 707.4 | 689 | 183.7403 | 178.961 | 1.270429 | 1.702857 | 0.4622443 | 233.4289 | 304.7451 | 108.3642 | 141.8814 | 1.26717 | 1.699701 | 0.4642936 | 137.3159 | 241.1558
PreconditioningA | 5-Stretch | 182.35 | 36.4 | 8893 | 11920 | 1875 | 4907 | 705.9 | 689.7 | 183.3506 | 179.1429 | 1.270429 | 1.702857 | 0.4622443 | 232.9339 | 305.0547 | 108.1344 | 142.0251 | 1.26717 | 1.699701 | 0.4642936 | 137.0247 | 241.4002
PreconditioningA | 5-Stretch | 182.42 | 36.4 | 8893 | 11920 | 1875 | 4907 | 706.7 | 689.7 | 183.5584 | 179.1429 | 1.270429 | 1.702857 | 0.4622443 | 233.1979 | 305.0547 | 108.257 | 142.0251 | 1.26717 | 1.699701 | 0.4642936 | 137.18 | 241.4002
PreconditioningA | 5-Stretch | 182.48 | 36.4 | 8893 | 11922 | 1875 | 4909 | 708.2 | 688.2 | 183.9481 | 178.7532 | 1.270429 | 1.703143 | 0.4621667 | 233.6929 | 304.4423 | 108.4686 | 141.7171 | 1.26717 | 1.699986 | 0.4642157 | 137.4481 | 240.917
PreconditioningA | 5-Stretch | 182.55 | 36.4 | 8893 | 11922 | 1875 | 4909 | 706.7 | 690.5 | 183.5584 | 179.3506 | 1.270429 | 1.703143 | 0.4621667 | 233.1979 | 305.4598 | 108.2388 | 142.1894 | 1.26717 | 1.699986 | 0.4642157 | 137.157 | 241.7199
PreconditioningA | 5-Stretch | 182.62 | 36.4 | 8893 | 11922 | 1875 | 4909 | 706.7 | 689.7 | 183.5584 | 179.1429 | 1.270429 | 1.703143 | 0.4621667 | 233.1979 | 305.1059 | 108.2388 | 142.0251 | 1.26717 | 1.699986 | 0.4642157 | 137.157 | 241.4407
PreconditioningA | 5-Stretch | 182.68 | 36.4 | 8893 | 11922 | 1875 | 4909 | 705.2 | 690.5 | 183.1688 | 179.3506 | 1.270429 | 1.703143 | 0.4621667 | 232.7029 | 305.4598 | 108.009 | 142.1894 | 1.26717 | 1.699986 | 0.4642157 | 136.8658 | 241.7199
PreconditioningA | 5-Stretch | 182.75 | 36.4 | 8893 | 11922 | 1875 | 4909 | 707.4 | 690.5 | 183.7403 | 179.3506 | 1.270429 | 1.703143 | 0.4621667 | 233.4289 | 305.4598 | 108.346 | 142.1894 | 1.26717 | 1.699986 | 0.4642157 | 137.2928 | 241.7199
PreconditioningA | 5-Stretch | 182.82 | 36.4 | 8893 | 11923 | 1875 | 4910 | 708.2 | 688.2 | 183.9481 | 178.7532 | 1.270429 | 1.703286 | 0.462128 | 233.6929 | 304.4679 | 108.4595 | 141.7171 | 1.26717 | 1.700128 | 0.4641767 | 137.4366 | 240.9372
PreconditioningA | 5-Stretch | 182.88 | 36.4 | 8893 | 11926 | 1875 | 4913 | 708.9 | 690.5 | 184.1299 | 179.3506 | 1.270429 | 1.703714 | 0.4620117 | 233.9238 | 305.5623 | 108.5394 | 142.1894 | 1.26717 | 1.700556 | 0.46406 | 137.5379 | 241.801
PreconditioningA | 5-Stretch | 182.95 | 36.4 | 8893 | 11926 | 1875 | 4913 | 710.4 | 695 | 184.5195 | 180.5195 | 1.270429 | 1.703714 | 0.4620117 | 234.4188 | 307.5536 | 108.7691 | 143.1135 | 1.26717 | 1.700556 | 0.46406 | 137.8289 | 243.3725
PreconditioningA | 5-Stretch | 183.02 | 36.4 | 8893 | 11926 | 1875 | 4913 | 710.4 | 694.2 | 184.5195 | 180.3117 | 1.270429 | 1.703714 | 0.4620117 | 234.4188 | 307.1996 | 108.7691 | 142.9492 | 1.26717 | 1.700556 | 0.46406 | 137.8289 | 243.0932
PreconditioningA | 5-Stretch | 183.08 | 36.4 | 8893 | 11926 | 1875 | 4913 | 711.2 | 695 | 184.7273 | 180.5195 | 1.270429 | 1.703714 | 0.4620117 | 234.6828 | 307.5536 | 108.8916 | 143.1135 | 1.26717 | 1.700556 | 0.46406 | 137.9842 | 243.3725
PreconditioningA | 5-Stretch | 183.15 | 36.4 | 8893 | 11926 | 1875 | 4913 | 711.2 | 695.7 | 184.7273 | 180.7013 | 1.270429 | 1.703714 | 0.4620117 | 234.6828 | 307.8634 | 108.8916 | 143.2573 | 1.26717 | 1.700556 | 0.46406 | 137.9842 | 243.617
PreconditioningA | 5-Recover | 183.16 | 36.4 | 8893 | 11926 | 1875 | 4913 | 711.2 | 695.7 | 184.7273 | 180.7013 | 1.270429 | 1.703714 | 0.4620117 | 234.6828 | 307.8634 | 108.8916 | 143.2573 | 1.26717 | 1.700556 | 0.46406 | 137.9842 | 243.617
PreconditioningA | 5-Recover | 183.23 | 36.4 | 8884 | 11918 | 1866 | 4905 | 692.4 | 681.5 | 179.8442 | 177.013 | 1.269143 | 1.702571 | 0.4627902 | 228.2479 | 301.3773 | 106.0839 | 140.4834 | 1.265888 | 1.699415 | 0.4648419 | 134.2903 | 238.7396
PreconditioningA | 5-Recover | 183.29 | 36.4 | 8877 | 11911 | 1859 | 4898 | 665.3 | 659.9 | 172.8052 | 171.4026 | 1.268143 | 1.701571 | 0.4634273 | 219.1417 | 291.6538 | 101.9911 | 136.1504 | 1.26489 | 1.698417 | 0.4654819 | 129.0076 | 231.2402
PreconditioningA | 5-Recover | 183.36 | 36.4 | 8868 | 11902 | 1850 | 4889 | 630 | 636.8 | 163.6364 | 165.4026 | 1.266857 | 1.700286 | 0.4642484 | 207.3039 | 281.2317 | 96.65183 | 131.5315 | 1.263608 | 1.697134 | 0.4663066 | 122.13 | 223.2265
PreconditioningA | 5-Recover | 183.43 | 36.4 | 8860 | 11893 | 1842 | 4880 | 600 | 612.1 | 155.8442 | 158.987 | 1.265714 | 1.699 | 0.4650193 | 197.2542 | 270.1189 | 92.11829 | 126.559 | 1.262468 | 1.695851 | 0.4670809 | 116.2964 | 214.6252
PreconditioningA | 5-Recover | 183.49 | 36.4 | 8852 | 11886 | 1834 | 4873 | 574.4 | 594.2 | 149.1948 | 154.3377 | 1.264571 | 1.698 | 0.4657136 | 188.6675 | 262.0654 | 88.23919 | 122.9805 | 1.261328 | 1.694852 | 0.4677783 | 111.2986 | 208.4337
PreconditioningA | 5-Recover | 183.56 | 36.4 | 8844 | 11877 | 1826 | 4864 | 545.1 | 573.4 | 141.5844 | 148.9351 | 1.263429 | 1.696714 | 0.4664881 | 178.8818 | 252.7003 | 83.8008 | 118.7966 | 1.260188 | 1.693569 | 0.4685562 | 105.6048 | 201.1903
PreconditioningA | 5-Recover | 183.63 | 36.4 | 8835 | 11869 | 1817 | 4856 | 518.8 | 552.5 | 134.7532 | 143.5065 | 1.262143 | 1.695571 | 0.4672781 | 170.0778 | 243.3255 | 79.8106 | 114.5975 | 1.258906 | 1.692428 | 0.4693497 | 100.474 | 193.948
PreconditioningA | 5-Recover | 183.69 | 36.4 | 8828 | 11861 | 1810 | 4848 | 497.7 | 536.8 | 129.2727 | 139.4286 | 1.261143 | 1.694429 | 0.467964 | 163.0314 | 236.2518 | 76.61565 | 111.4405 | 1.257908 | 1.691288 | 0.4700387 | 96.37546 | 188.478
PreconditioningA | 5-Recover | 183.76 | 36.4 | 8819 | 11852 | 1801 | 4839 | 475.2 | 518.1 | 123.4286 | 134.5714 | 1.259857 | 1.693143 | 0.4687973 | 155.5024 | 227.8487 | 73.20687 | 107.6818 | 1.256626 | 1.690004 | 0.4708756 | 91.99364 | 181.9828
PreconditioningA | 5-Recover | 183.83 | 36.4 | 8811 | 11846 | 1793 | 4833 | 453.4 | 501 | 117.7662 | 130.1299 | 1.258714 | 1.692286 | 0.4694606 | 148.234 | 220.2169 | 69.88314 | 104.2353 | 1.255486 | 1.689149 | 0.4715419 | 87.7373 | 176.0689
PreconditioningA | 5-Recover | 183.89 | 36.4 | 8804 | 11838 | 1786 | 4825 | 439.8 | 489.8 | 114.2338 | 127.2208 | 1.257714 | 1.691143 | 0.4701514 | 143.6734 | 215.1485 | 67.8323 | 101.9949 | 1.254488 | 1.688008 | 0.4722357 | 85.09484 | 172.1683
PreconditioningA | 5-Recover | 183.96 | 36.4 | 8795 | 11830 | 1777 | 4817 | 417.3 | 472.6 | 108.3896 | 122.7532 | 1.256429 | 1.69 | 0.4709507 | 136.1838 | 207.453 | 64.40476 | 98.5278 | 1.253206 | 1.686867 | 0.4730386 | 80.71244 | 166.2033
PreconditioningA | 5-Recover | 184.03 | 36.4 | 8786 | 11821 | 1768 | 4808 | 397.8 | 457 | 103.3247 | 118.7013 | 1.255143 | 1.688714 | 0.4717921 | 129.6872 | 200.4526 | 61.44122 | 95.38614 | 1.251924 | 1.685584 | 0.4738837 | 76.91971 | 160.7813
PreconditioningA | 5-Recover | 184.09 | 36.4 | 8779 | 11814 | 1761 | 4801 | 383.5 | 443.5 | 99.61039 | 115.1948 | 1.254143 | 1.687714 | 0.4724481 | 124.9257 | 194.4159 | 59.26709 | 92.65388 | 1.250926 | 1.684586 | 0.4745426 | 74.13875 | 156.0834
PreconditioningA | 5-Recover | 184.16 | 36.4 | 8770 | 11805 | 1752 | 4792 | 363.2 | 427.9 | 94.33766 | 111.1429 | 1.252857 | 1.686429 | 0.4732935 | 118.1916 | 187.4345 | 56.17185 | 89.50046 | 1.249644 | 1.683302 | 0.4753917 | 70.1948 | 150.6563
PreconditioningA | 5-Recover | 184.23 | 36.4 | 8763 | 11796 | 1745 | 4783 | 347.4 | 414.4 | 90.23377 | 107.6364 | 1.251857 | 1.685143 | 0.4740329 | 112.9598 | 181.3826 | 53.76857 | 86.7585 | 1.248646 | 1.682019 | 0.4761345 | 67.13792 | 145.9295
PreconditioningA | 5-Recover | 184.29 | 36.4 | 8755 | 11790 | 1737 | 4777 | 335.4 | 418.2 | 87.11688 | 108.6234 | 1.250714 | 1.684286 | 0.4747075 | 108.9583 | 182.9528 | 51.93716 | 87.63043 | 1.247506 | 1.681164 | 0.4768121 | 64.79194 | 147.3211
PreconditioningA | 5-Recover | 184.36 | 36.4 | 8747 | 11781 | 1729 | 4768 | 318.8 | 398.8 | 82.80519 | 103.5844 | 1.249571 | 1.683 | 0.4755047 | 103.471 | 174.3326 | 49.40357 | 83.66015 | 1.246366 | 1.67988 | 0.4776128 | 61.57496 | 140.539
PreconditioningA | 5-Recover | 184.43 | 36.4 | 8738 | 11772 | 1720 | 4759 | 306.8 | 376.4 | 79.68831 | 97.76623 | 1.248286 | 1.681714 | 0.4763584 | 99.47378 | 164.4149 | 47.57973 | 79.06472 | 1.245084 | 1.678597 | 0.4784702 | 59.24076 | 132.7178
PreconditioningA | 5-Recover | 184.49 | 36.4 | 8731 | 11765 | 1713 | 4752 | 293.3 | 368.2 | 76.18182 | 95.63636 | 1.247286 | 1.680714 | 0.4770239 | 95.02049 | 160.7374 | 45.51248 | 77.41293 | 1.244087 | 1.677599 | 0.4791387 | 56.62146 | 129.8678
PreconditioningA | 5-Recover | 184.56 | 36.4 | 8723 | 11756 | 1705 | 4743 | 282.7 | 355.5 | 73.42857 | 92.33766 | 1.246143 | 1.679429 | 0.4778269 | 91.50249 | 155.0745 | 43.90066 | 74.82507 | 1.242947 | 1.676315 | 0.4799453 | 54.56618 | 125.4304
PreconditioningA | 5-Recover | 184.63 | 36.4 | 8715 | 11748 | 1697 | 4735 | 268.5 | 345.8 | 69.74026 | 89.81818 | 1.245 | 1.678286 | 0.4785912 | 86.82662 | 150.7406 | 41.72314 | 72.8611 | 1.241807 | 1.675175 | 0.480713 | 51.81208 | 122.0551
PreconditioningA | 5-Recover | 184.69 | 36.4 | 8707 | 11742 | 1689 | 4729 | 255.7 | 347.3 | 66.41558 | 90.20779 | 1.243857 | 1.677429 | 0.4792758 | 82.6115 | 151.3171 | 39.75367 | 73.24266 | 1.240667 | 1.674319 | 0.4814006 | 49.32106 | 122.6316
PreconditioningA | 5-Recover | 184.76 | 36.4 | 8698 | 11733 | 1680 | 4720 | 245.2 | 326.4 | 63.68831 | 84.77922 | 1.242571 | 1.676143 | 0.4801397 | 79.13728 | 142.1021 | 38.14984 | 68.93026 | 1.239384 | 1.673036 | 0.4822683 | 47.28231 | 115.3228
PreconditioningA | 5-Recover | 184.83 | 36.4 | 8691 | 11725 | 1673 | 4712 | 236.9 | 317.4 | 61.53247 | 82.44156 | 1.241571 | 1.675 | 0.4808543 | 76.39695 | 138.0896 | 36.88309 | 67.09461 | 1.238387 | 1.671895 | 0.4829861 | 45.67554 | 112.1751
PreconditioningA | 5-Recover | 184.89 | 36.4 | 8683 | 11717 | 1665 | 4704 | 228.6 | 307 | 59.37662 | 79.74026 | 1.240429 | 1.673857 | 0.4816259 | 73.65246 | 133.4738 | 35.61461 | 64.96905 | 1.237247 | 1.670754 | 0.4837611 | 44.06407 | 108.5473
PreconditioningA | 5-Recover | 184.96 | 36.4 | 8675 | 11710 | 1657 | 4697 | 217.4 | 298.8 | 56.46753 | 77.61039 | 1.239286 | 1.672857 | 0.4823582 | 69.97941 | 129.8311 | 33.8892 | 63.30272 | 1.236107 | 1.669756 | 0.4844967 | 41.89068 | 105.7001
PreconditioningA | 5-Recover | 185.03 | 36.4 | 8667 | 11702 | 1649 | 4689 | 214.3 | 292.1 | 55.66234 | 75.87013 | 1.238143 | 1.671714 | 0.4831335 | 68.91793 | 126.8332 | 33.42857 | 61.94938 | 1.234967 | 1.668615 | 0.4852754 | 41.28319 | 103.3697
PreconditioningA | 5-Recover | 185.09 | 36.4 | 8659 | 11694 | 1641 | 4681 | 201.6 | 281.6 | 52.36364 | 73.14286 | 1.237 | 1.670571 | 0.4839107 | 64.77382 | 122.1904 | 31.46809 | 59.79209 | 1.233827 | 1.667475 | 0.4860561 | 38.82619 | 99.7018
PreconditioningA | 5-Recover | 185.16 | 36.4 | 8651 | 11685 | 1633 | 4672 | 191.8 | 272.7 | 49.81818 | 70.83117 | 1.235857 | 1.669286 | 0.4847313 | 61.56816 | 118.2375 | 29.96069 | 57.96858 | 1.232687 | 1.666191 | 0.4868803 | 36.93217 | 96.58675
PreconditioningA | 5-Recover | 185.23 | 36.4 | 8643 | 11677 | 1625 | 4664 | 185 | 266 | 48.05195 | 69.09091 | 1.234714 | 1.668143 | 0.4855124 | 59.33043 | 115.2535 | 28.91772 | 56.60654 | 1.231547 | 1.665051 | 0.4876648 | 35.61355 | 94.25276
PreconditioningA | 5-Recover | 185.29 | 36.4 | 8636 | 11671 | 1618 | 4658 | 179.8 | 258.5 | 46.7013 | 67.14286 | 1.233714 | 1.667286 | 0.4861557 | 57.61606 | 111.9463 | 28.11891 | 55.06641 | 1.23055 | 1.664195 | 0.488311 | 34.60172 | 91.64125
PreconditioningA | 5-Recover | 185.36 | 36.4 | 8627 | 11662 | 1609 | 4649 | 169.2 | 254 | 43.94805 | 65.97403 | 1.232429 | 1.666 | 0.4870384 | 54.16283 | 109.9127 | 26.48067 | 54.17126 | 1.229268 | 1.662912 | 0.4891977 | 32.55183 | 90.08202
PreconditioningA | 5-Recover | 185.43 | 36.4 | 8620 | 11654 | 1602 | 4641 | 163.2 | 247.3 | 42.38961 | 64.23377 | 1.231429 | 1.664857 | 0.4877686 | 52.19978 | 106.94 | 25.55862 | 52.79578 | 1.22827 | 1.661771 | 0.489931 | 31.39289 | 87.73449
PreconditioningA | 5-Recover | 185.49 | 36.4 | 8613 | 11647 | 1595 | 4634 | 157.2 | 239.9 | 40.83117 | 62.31169 | 1.230429 | 1.663857 | 0.4884584 | 50.23984 | 103.6777 | 24.63318 | 51.26964 | 1.227273 | 1.660773 | 0.4906239 | 30.23163 | 85.14723
PreconditioningA | 5-Recover | 185.56 | 36.4 | 8606 | 11638 | 1588 | 4625 | 151.2 | 234.6 | 39.27273 | 60.93506 | 1.229429 | 1.662571 | 0.4892337 | 48.28301 | 101.3089 | 23.71071 | 50.18665 | 1.226275 | 1.65949 | 0.4914027 | 29.07586 | 83.28423
PreconditioningA | 5-Recover | 185.63 | 36.4 | 8597 | 11630 | 1579 | 4617 | 146.7 | 228.7 | 38.1039 | 59.4026 | 1.228143 | 1.661429 | 0.4900828 | 46.79703 | 98.69317 | 23.02039 | 48.98587 | 1.224993 | 1.658349 | 0.4922555 | 28.19981 | 81.23565
PreconditioningA | 5-Recover | 185.69 | 36.4 | 8590 | 11622 | 1572 | 4609 | 139.2 | 223.4 | 36.15584 | 58.02597 | 1.227143 | 1.660286 | 0.4908198 | 44.36839 | 96.3397 | 21.85771 | 47.899 | 1.223995 | 1.657208 | 0.4929957 | 26.75374 | 79.37861
PreconditioningA | 5-Recover | 185.76 | 36.4 | 8582 | 11615 | 1564 | 4602 | 139.9 | 210.8 | 36.33766 | 54.75325 | 1.226 | 1.659286 | 0.4915734 | 44.54997 | 90.85128 | 21.98095 | 45.26238 | 1.222856 | 1.65621 | 0.4937527 | 26.87952 | 74.96401
PreconditioningA | 5-Recover | 185.83 | 36.4 | 8574 | 11606 | 1556 | 4593 | 130.9 | 212.2 | 34 | 55.11688 | 1.224857 | 1.658 | 0.4924136 | 41.64514 | 91.38379 | 20.58181 | 45.60281 | 1.221716 | 1.654927 | 0.4945966 | 25.14512 | 75.4693
PreconditioningA | 5-Recover | 185.89 | 36.4 | 8567 | 11599 | 1549 | 4586 | 125.6 | 207.8 | 32.62338 | 53.97403 | 1.223857 | 1.657 | 0.4931134 | 39.92635 | 89.43496 | 19.75976 | 44.70212 | 1.220718 | 1.653928 | 0.4952995 | 24.12109 | 73.9341
PreconditioningA | 5-Recover | 185.96 | 36.4 | 8560 | 11591 | 1542 | 4578 | 121.9 | 201.8 | 31.66234 | 52.41558 | 1.222857 | 1.655857 | 0.4938572 | 38.71852 | 86.79272 | 19.19043 | 43.4586 | 1.219721 | 1.652788 | 0.4960467 | 23.40697 | 71.82783
PreconditioningA | 5-Recover | 186.03 | 36.4 | 8551 | 11583 | 1533 | 4570 | 116.6 | 198.1 | 30.28571 | 51.45455 | 1.221571 | 1.654714 | 0.4947185 | 36.99616 | 85.14257 | 18.36806 | 42.71413 | 1.218438 | 1.651647 | 0.4969117 | 22.38035 | 70.54866
PreconditioningA | 5-Recover | 186.09 | 36.4 | 8545 | 11575 | 1527 | 4562 | 112.9 | 195.1 | 29.32468 | 50.67532 | 1.220714 | 1.653571 | 0.495408 | 35.79705 | 83.79527 | 17.79699 | 42.10296 | 1.217583 | 1.650506 | 0.4976043 | 21.66932 | 69.49119
PreconditioningA | 5-Recover | 186.16 | 36.4 | 8536 | 11567 | 1518 | 4554 | 109.9 | 189.9 | 28.54545 | 49.32468 | 1.219429 | 1.652429 | 0.4962733 | 34.80914 | 81.5055 | 17.33565 | 41.03483 | 1.216301 | 1.649365 | 0.4984735 | 21.08536 | 67.68143
PreconditioningA | 5-Recover | 186.23 | 36.4 | 8529 | 11559 | 1511 | 4546 | 106.9 | 186.9 | 27.76623 | 48.54545 | 1.218429 | 1.651286 | 0.4970244 | 33.83117 | 80.16242 | 16.87366 | 40.42614 | 1.215304 | 1.648225 | 0.4992279 | 20.50662 | 66.63137
PreconditioningA | 5-Recover | 186.29 | 36.4 | 8522 | 11552 | 1504 | 4539 | 102.3 | 182.4 | 26.57143 | 47.37662 | 1.217429 | 1.650286 | 0.4977341 | 32.34882 | 78.18496 | 16.15668 | 39.49501 | 1.214306 | 1.647227 | 0.4999407 | 19.61916 | 65.05723
PreconditioningA | 5-Recover | 186.36 | 36.4 | 8514 | 11543 | 1496 | 4530 | 101.6 | 182.4 | 26.38961 | 47.37662 | 1.216286 | 1.649 | 0.4985902 | 32.09731 | 78.12405 | 16.05853 | 39.53212 | 1.213166 | 1.645943 | 0.5008006 | 19.48166 | 65.06763
PreconditioningA | 5-Recover | 186.43 | 36.4 | 8507 | 11535 | 1489 | 4522 | 97.1 | 177.2 | 25.22078 | 46.02597 | 1.215286 | 1.647857 | 0.4993465 | 30.65045 | 75.84423 | 15.35722 | 38.44834 | 1.212169 | 1.644803 | 0.5015603 | 18.61554 | 63.23993
PreconditioningA | 5-Recover | 186.49 | 36.4 | 8501 | 11528 | 1483 | 4515 | 94.1 | 173.4 | 24.44156 | 45.03896 | 1.214429 | 1.646857 | 0.5000024 | 29.68253 | 74.17273 | 14.89129 | 37.65913 | 1.211314 | 1.643804 | 0.5022191 | 18.03802 | 61.90425
PreconditioningA | 5-Recover | 186.56 | 36.4 | 8493 | 11520 | 1475 | 4507 | 91.1 | 168.2 | 23.66234 | 43.68831 | 1.213286 | 1.645714 | 0.5008209 | 28.70918 | 71.89848 | 14.42605 | 36.57646 | 1.210174 | 1.642664 | 0.5030413 | 17.45802 | 60.08281
PreconditioningA | 5-Recover | 186.63 | 36.4 | 8485 | 11512 | 1467 | 4499 | 87.3 | 167.5 | 22.67532 | 43.50649 | 1.212143 | 1.644571 | 0.5016415 | 27.48573 | 71.54954 | 13.83325 | 36.46028 | 1.209034 | 1.641523 | 0.5038654 | 16.72486 | 59.85038
PreconditioningA | 5-Recover | 186.69 | 36.4 | 8479 | 11504 | 1461 | 4491 | 85.1 | 165.2 | 22.1039 | 42.90909 | 1.211286 | 1.643429 | 0.5023456 | 26.77413 | 70.51803 | 13.49362 | 35.9907 | 1.208179 | 1.640382 | 0.5045726 | 16.30271 | 59.0385
PreconditioningA | 5-Recover | 186.76 | 36.4 | 8471 | 11496 | 1453 | 4483 | 82.8 | 160.8 | 21.50649 | 41.76623 | 1.210143 | 1.642286 | 0.5031699 | 26.02593 | 68.59209 | 13.13763 | 35.0761 | 1.207039 | 1.639241 | 0.5054006 | 15.85764 | 57.4982
PreconditioningA | 5-Recover | 186.83 | 36.4 | 8463 | 11488 | 1445 | 4475 | 83.6 | 156.3 | 21.71429 | 40.5974 | 1.209 | 1.641143 | 0.5039963 | 26.25257 | 66.62614 | 13.27396 | 34.1382 | 1.205899 | 1.638101 | 0.5062306 | 16.00706 | 55.9218
PreconditioningA | 5-Recover | 186.89 | 36.4 | 8456 | 11481 | 1438 | 4468 | 78.3 | 154.1 | 20.33766 | 40.02597 | 1.208 | 1.640143 | 0.504721 | 24.5679 | 65.64832 | 12.439 | 33.69132 | 1.204902 | 1.637103 | 0.5069586 | 14.98777 | 55.15615
PreconditioningA | 5-Recover | 186.96 | 36.4 | 8448 | 11474 | 1430 | 4461 | 76 | 151.1 | 19.74026 | 39.24675 | 1.206857 | 1.639143 | 0.5055072 | 23.82367 | 64.33104 | 12.08051 | 33.0747 | 1.203762 | 1.636104 | 0.5077483 | 14.54206 | 54.11367
PreconditioningA | 5-Recover | 187.03 | 36.4 | 8441 | 11465 | 1423 | 4452 | 74.5 | 148.1 | 19.35065 | 38.46753 | 1.205857 | 1.637857 | 0.5063235 | 23.33412 | 63.00432 | 11.85106 | 32.45307 | 1.202764 | 1.634821 | 0.5085682 | 14.25404 | 53.05496
PreconditioningA | 5-Recover | 187.09 | 36.4 | 8435 | 11460 | 1417 | 4447 | 71.5 | 144.4 | 18.57143 | 37.50649 | 1.205 | 1.637143 | 0.5069048 | 22.37857 | 61.40349 | 11.37816 | 31.67508 | 1.201909 | 1.634108 | 0.5091521 | 13.67552 | 51.7605
PreconditioningA | 5-Recover | 187.16 | 36.4 | 8428 | 11451 | 1410 | 4438 | 69.3 | 136.9 | 18 | 35.55844 | 1.204 | 1.635857 | 0.5077245 | 21.672 | 58.16853 | 11.03624 | 30.07623 | 1.200912 | 1.632825 | 0.5099754 | 13.25355 | 49.10921
PreconditioningA | 5-Recover | 187.23 | 36.4 | 8420 | 11445 | 1402 | 4432 | 68.5 | 142.1 | 17.79221 | 36.90909 | 1.202857 | 1.635 | 0.5084733 | 21.40148 | 60.34636 | 10.91437 | 31.23265 | 1.199772 | 1.631969 | 0.5107276 | 13.09476 | 50.97072
PreconditioningA | 5-Recover | 187.29 | 36.4 | 8414 | 11438 | 1396 | 4425 | 67 | 139.9 | 17.4026 | 36.33766 | 1.202 | 1.634 | 0.5091473 | 20.91792 | 59.37574 | 10.68155 | 30.77742 | 1.198917 | 1.630971 | 0.5114046 | 12.8063 | 50.19707
PreconditioningA | 5-Recover | 187.36 | 36.4 | 8407 | 11429 | 1389 | 4416 | 64.8 | 140.6 | 16.83117 | 36.51948 | 1.201 | 1.632714 | 0.5099725 | 20.21423 | 59.62588 | 10.33843 | 30.9551 | 1.19792 | 1.629688 | 0.5122334 | 12.38461 | 50.44715
PreconditioningA | 5-Recover | 187.43 | 36.4 | 8400 | 11422 | 1382 | 4409 | 61 | 136.1 | 15.84416 | 35.35065 | 1.2 | 1.631714 | 0.5107103 | 19.01299 | 57.68216 | 9.737188 | 30.00255 | 1.196922 | 1.62869 | 0.5129745 | 11.65466 | 48.86485
PreconditioningA | 5-Recover | 187.49 | 36.4 | 8393 | 11414 | 1375 | 4401 | 61 | 133.9 | 15.84416 | 34.77922 | 1.199 | 1.630571 | 0.5114945 | 18.99714 | 56.71 | 9.744013 | 29.54888 | 1.195925 | 1.627549 | 0.5137622 | 11.65311 | 48.09224
PreconditioningA | 5-Recover | 187.56 | 36.4 | 8385 | 11407 | 1367 | 4394 | 65.5 | 122.7 | 17.01299 | 31.87013 | 1.197857 | 1.629571 | 0.5122967 | 20.37913 | 51.93465 | 10.47044 | 27.13772 | 1.194785 | 1.626551 | 0.5145679 | 12.50992 | 44.14088
PreconditioningA | 5-Recover | 187.63 | 36.4 | 8378 | 11399 | 1360 | 4386 | 60.3 | 127.2 | 15.66234 | 33.03896 | 1.196857 | 1.628429 | 0.5130846 | 18.74558 | 53.80159 | 9.644688 | 28.14131 | 1.193787 | 1.62541 | 0.5153593 | 11.51371 | 45.74117
PreconditioningA | 5-Recover | 187.69 | 36.4 | 8372 | 11393 | 1354 | 4380 | 57.2 | 127.2 | 14.85714 | 33.03896 | 1.196 | 1.627571 | 0.5137227 | 17.76914 | 53.77327 | 9.152852 | 28.16148 | 1.192932 | 1.624554 | 0.5160002 | 10.91873 | 45.74985
PreconditioningA | 5-Recover | 187.76 | 36.4 | 8364 | 11385 | 1346 | 4372 | 56.5 | 126.4 | 14.67532 | 32.83117 | 1.194857 | 1.626429 | 0.5145754 | 17.53492 | 53.39755 | 9.046998 | 28.01374 | 1.191793 | 1.623414 | 0.5168567 | 10.78214 | 45.47789
PreconditioningA | 5-Recover | 187.83 | 36.4 | 8357 | 11376 | 1339 | 4363 | 54.2 | 123.5 | 14.07792 | 32.07792 | 1.193857 | 1.625143 | 0.5154139 | 16.80703 | 52.13121 | 8.684926 | 27.40347 | 1.190795 | 1.62213 | 0.5176989 | 10.34197 | 44.452
PreconditioningA | 5-Recover | 187.89 | 36.4 | 8351 | 11370 | 1333 | 4357 | 56.5 | 112.3 | 14.67532 | 29.16883 | 1.193 | 1.624286 | 0.5160564 | 17.50766 | 47.37852 | 9.058934 | 24.97388 | 1.18994 | 1.621275 | 0.5183442 | 10.77959 | 40.48952
PreconditioningA | 5-Recover | 187.96 | 36.4 | 8344 | 11361 | 1326 | 4348 | 59.5 | 107.8 | 15.45455 | 28 | 1.192 | 1.623 | 0.5168984 | 18.42182 | 45.444 | 9.54835 | 24.00992 | 1.188943 | 1.619991 | 0.51919 | 11.35244 | 38.89587
PreconditioningA | 5-Recover | 188.03 | 36.4 | 8337 | 11354 | 1319 | 4341 | 52.7 | 121.2 | 13.68831 | 31.48052 | 1.191 | 1.622 | 0.5176514 | 16.30278 | 51.0614 | 8.460486 | 26.96539 | 1.187945 | 1.618993 | 0.5199463 | 10.05059 | 43.65678
PreconditioningA | 5-Recover | 188.09 | 36.4 | 8331 | 11347 | 1313 | 4334 | 51.2 | 119 | 13.2987 | 30.90909 | 1.190143 | 1.621 | 0.5183438 | 15.82735 | 50.10364 | 8.224287 | 26.50255 | 1.18709 | 1.617995 | 0.5206418 | 9.762972 | 42.88099
PreconditioningA | 5-Recover | 188.16 | 36.4 | 8325 | 11339 | 1307 | 4326 | 49.7 | 115.3 | 12.90909 | 29.94805 | 1.189286 | 1.619857 | 0.5190833 | 15.3526 | 48.51157 | 7.988502 | 25.70998 | 1.186235 | 1.616854 | 0.5213846 | 9.476244 | 41.5693
PreconditioningA | 5-Recover | 188.23 | 36.4 | 8317 | 11332 | 1299 | 4319 | 48.2 | 112.3 | 12.51948 | 29.16883 | 1.188143 | 1.618857 | 0.5199036 | 14.87493 | 47.22017 | 7.7517 | 25.07598 | 1.185095 | 1.615856 | 0.5222085 | 9.186504 | 40.51917
PreconditioningA | 5-Recover | 188.29 | 36.4 | 8311 | 11325 | 1293 | 4312 | 55 | 103.3 | 14.28571 | 26.83117 | 1.187286 | 1.617857 | 0.5206005 | 16.96122 | 43.409 | 8.853043 | 23.11644 | 1.184241 | 1.614858 | 0.5229085 | 10.48413 | 37.32977
PreconditioningA | 5-Recover | 188.36 | 36.4 | 8304 | 11317 | 1286 | 4304 | 47.5 | 109.3 | 12.33766 | 28.38961 | 1.186286 | 1.616714 | 0.5214077 | 14.63599 | 45.89789 | 7.649014 | 24.45546 | 1.183243 | 1.613717 | 0.5237193 | 9.050643 | 39.4642
PreconditioningA | 5-Recover | 188.43 | 36.4 | 8297 | 11308 | 1279 | 4295 | 46 | 110 | 11.94805 | 28.57143 | 1.185286 | 1.615429 | 0.5222629 | 14.16186 | 46.1551 | 7.412852 | 24.63017 | 1.182246 | 1.612434 | 0.5245783 | 8.763812 | 39.71453
PreconditioningA | 5-Recover | 188.49 | 36.4 | 8291 | 11303 | 1273 | 4290 | 46 | 110.8 | 11.94805 | 28.77922 | 1.184429 | 1.614714 | 0.5228721 | 14.15161 | 46.47022 | 7.416131 | 24.82421 | 1.181391 | 1.611721 | 0.5251901 | 8.761348 | 40.0097
PreconditioningA | 5-Recover | 188.56 | 36.4 | 8284 | 11295 | 1266 | 4282 | 43.7 | 108.5 | 11.35065 | 28.18182 | 1.183429 | 1.613571 | 0.5236845 | 13.43268 | 45.47338 | 7.049506 | 24.33814 | 1.180393 | 1.61058 | 0.5260062 | 8.32119 | 39.19853
PreconditioningA | 5-Recover | 188.63 | 36.4 | 8278 | 11287 | 1260 | 4274 | 44.5 | 103.3 | 11.55844 | 26.83117 | 1.182571 | 1.612429 | 0.5244356 | 13.66868 | 43.26334 | 7.183943 | 23.20859 | 1.179538 | 1.60944 | 0.5267606 | 8.473736 | 37.35282
PreconditioningA | 5-Recover | 188.69 | 36.4 | 8272 | 11282 | 1254 | 4269 | 42.2 | 95.1 | 10.96104 | 24.7013 | 1.181714 | 1.611714 | 0.5250485 | 12.95282 | 39.81144 | 6.814821 | 21.41508 | 1.178683 | 1.608727 | 0.5273763 | 8.032516 | 34.45101
PreconditioningA | 5-Recover | 188.76 | 36.4 | 8266 | 11273 | 1248 | 4260 | 43 | 96.6 | 11.16883 | 25.09091 | 1.180857 | 1.610429 | 0.5258491 | 13.18879 | 40.40712 | 6.949863 | 21.76202 | 1.177828 | 1.607443 | 0.5281804 | 8.185746 | 34.98122
PreconditioningA | 5-Recover | 188.83 | 36.4 | 8259 | 11266 | 1241 | 4253 | 42.2 | 104.1 | 10.96104 | 27.03896 | 1.179857 | 1.609429 | 0.5266218 | 12.93246 | 43.51728 | 6.824499 | 23.43888 | 1.176831 | 1.606445 | 0.5289565 | 8.031282 | 37.65327
PreconditioningA | 5-Recover | 188.89 | 36.4 | 8253 | 11260 | 1235 | 4247 | 40.7 | 102.6 | 10.57143 | 26.64935 | 1.179 | 1.608571 | 0.5272855 | 12.46371 | 42.86738 | 6.584853 | 23.124 | 1.175976 | 1.60559 | 0.5296232 | 7.743629 | 37.12765
PreconditioningA | 5-Recover | 188.96 | 36.4 | 8248 | 11251 | 1230 | 4238 | 40.7 | 100.3 | 10.57143 | 26.05195 | 1.178286 | 1.607286 | 0.5280272 | 12.45616 | 41.87292 | 6.59012 | 22.62876 | 1.175264 | 1.604306 | 0.5303681 | 7.745129 | 36.30346
PreconditioningA | 5-Recover | 189.03 | 36.4 | 8241 | 11243 | 1223 | 4230 | 43.7 | 95.9 | 11.35065 | 24.90909 | 1.177286 | 1.606143 | 0.5288518 | 13.36296 | 40.00756 | 7.082111 | 21.67292 | 1.174266 | 1.603166 | 0.5311963 | 8.316283 | 34.74527
PreconditioningA | 5-Recover | 189.09 | 36.4 | 8235 | 11237 | 1217 | 4224 | 41.5 | 96.6 | 10.77922 | 25.09091 | 1.176429 | 1.605286 | 0.5295197 | 12.68098 | 40.27808 | 6.728347 | 21.84394 | 1.173411 | 1.60231 | 0.5318672 | 7.895118 | 35.00077
PreconditioningA | 5-Recover | 189.16 | 36.4 | 8230 | 11229 | 1212 | 4216 | 39.2 | 98.1 | 10.18182 | 25.48052 | 1.175714 | 1.604143 | 0.5302188 | 11.97091 | 40.87439 | 6.359077 | 22.19007 | 1.172699 | 1.601169 | 0.5325695 | 7.457282 | 35.53005
PreconditioningA | 5-Recover | 189.23 | 36.4 | 8223 | 11222 | 1205 | 4209 | 37.7 | 101.1 | 9.792208 | 26.25974 | 1.174714 | 1.603143 | 0.5310012 | 11.50305 | 42.09812 | 6.118937 | 22.87522 | 1.171701 | 1.600171 | 0.5333553 | 7.169567 | 36.60427
PreconditioningA | 5-Recover | 189.29 | 36.4 | 8218 | 11216 | 1200 | 4203 | 37.7 | 98.1 | 9.792208 | 25.48052 | 1.174 | 1.602286 | 0.5316085 | 11.49605 | 40.82707 | 6.122211 | 22.22247 | 1.170989 | 1.599316 | 0.5339653 | 7.169041 | 35.54074
PreconditioningA | 5-Recover | 189.36 | 36.4 | 8211 | 11208 | 1193 | 4195 | 36.2 | 95.9 | 9.402597 | 24.90909 | 1.173 | 1.601143 | 0.5324415 | 11.02925 | 39.88301 | 5.882169 | 21.7521 | 1.169991 | 1.598175 | 0.534802 | 6.882088 | 34.76366
PreconditioningA | 5-Recover | 189.43 | 36.4 | 8203 | 11201 | 1185 | 4188 | 35.4 | 86.2 | 9.194805 | 22.38961 | 1.171857 | 1.600143 | 0.5332938 | 10.775 | 35.82658 | 5.755411 | 19.61379 | 1.168852 | 1.597177 | 0.5356581 | 6.727221 | 31.3267
PreconditioningA | 5-Recover | 189.49 | 36.4 | 8199 | 11196 | 1181 | 4183 | 36.2 | 93.6 | 9.402597 | 24.31169 | 1.171286 | 1.599429 | 0.5337923 | 11.01313 | 38.88481 | 5.888474 | 21.27164 | 1.168282 | 1.596464 | 0.5361588 | 6.879395 | 33.9594
PreconditioningA | 5-Recover | 189.56 | 36.4 | 8191 | 11188 | 1173 | 4175 | 37 | 89.9 | 9.61039 | 23.35065 | 1.170143 | 1.598286 | 0.5346957 | 11.24553 | 37.32101 | 6.02327 | 20.46747 | 1.167142 | 1.595323 | 0.5370662 | 7.030009 | 32.65223
PreconditioningA | 5-Recover | 189.63 | 36.4 | 8184 | 11181 | 1166 | 4168 | 35.4 | 91.4 | 9.194805 | 23.74026 | 1.169143 | 1.597286 | 0.5354881 | 10.75004 | 37.91998 | 5.765706 | 20.8197 | 1.166144 | 1.594325 | 0.5378621 | 6.723645 | 33.19336
PreconditioningA | 5-Recover | 189.69 | 36.4 | 8180 | 11175 | 1162 | 4162 | 34.7 | 92.9 | 9.012987 | 24.12987 | 1.168571 | 1.596429 | 0.5360376 | 10.53232 | 38.52161 | 5.654406 | 21.16477 | 1.165574 | 1.593469 | 0.538414 | 6.59063 | 33.7254
PreconditioningA | 5-Recover | 189.76 | 36.4 | 8173 | 11167 | 1155 | 4154 | 33.9 | 89.9 | 8.805195 | 23.35065 | 1.167571 | 1.595286 | 0.536881 | 10.28069 | 37.25096 | 5.527626 | 20.51255 | 1.164577 | 1.592329 | 0.5392612 | 6.437345 | 32.66272
PreconditioningA | 5-Recover | 189.83 | 36.4 | 8166 | 11158 | 1148 | 4145 | 36.2 | 89.9 | 9.402597 | 23.35065 | 1.166571 | 1.594 | 0.5377747 | 10.9688 | 37.22094 | 5.908528 | 20.53013 | 1.163579 | 1.591045 | 0.5401588 | 6.875041 | 32.66437
PreconditioningA | 5-Recover | 189.89 | 36.4 | 8161 | 11153 | 1143 | 4140 | 33.2 | 73.5 | 8.623377 | 19.09091 | 1.165857 | 1.593286 | 0.5383454 | 10.05363 | 30.41727 | 5.419943 | 16.87277 | 1.162867 | 1.590332 | 0.5407321 | 6.302672 | 26.83331
PreconditioningA | 5-Recover | 189.96 | 36.4 | 8155 | 11146 | 1137 | 4133 | 33.2 | 86.2 | 8.623377 | 22.38961 | 1.165 | 1.592286 | 0.5390798 | 10.04623 | 35.65066 | 5.423347 | 19.72924 | 1.162012 | 1.589334 | 0.5414697 | 6.301994 | 31.35636
PreconditioningA | 5-Recover | 190.03 | 36.4 | 8148 | 11139 | 1130 | 4126 | 33.2 | 88.4 | 8.623377 | 22.96104 | 1.164 | 1.591286 | 0.539882 | 10.03761 | 36.53757 | 5.426755 | 20.23928 | 1.161015 | 1.588336 | 0.5422755 | 6.300542 | 32.14678
PreconditioningA | 5-Recover | 190.09 | 36.4 | 8144 | 11132 | 1126 | 4119 | 33.2 | 86.9 | 8.623377 | 22.57143 | 1.163429 | 1.590286 | 0.5404868 | 10.03268 | 35.89502 | 5.430168 | 19.91286 | 1.160445 | 1.587338 | 0.542883 | 6.301408 | 31.60843
PreconditioningA | 5-Recover | 190.16 | 36.4 | 8137 | 11124 | 1119 | 4111 | 32.4 | 83.9 | 8.415584 | 21.79221 | 1.162429 | 1.589143 | 0.5413408 | 9.782516 | 34.63093 | 5.302736 | 19.25668 | 1.159447 | 1.586197 | 0.5437408 | 6.148242 | 30.54489
PreconditioningA | 5-Recover | 190.23 | 36.4 | 8131 | 11119 | 1113 | 4106 | 31.7 | 68.3 | 8.233766 | 17.74026 | 1.161571 | 1.588429 | 0.5419839 | 9.564108 | 28.17914 | 5.190149 | 15.76709 | 1.158592 | 1.585484 | 0.5443867 | 6.013266 | 24.99847
PreconditioningA | 5-Recover | 190.29 | 36.4 | 8126 | 11112 | 1108 | 4099 | 32.4 | 61.5 | 8.415584 | 15.97403 | 1.160857 | 1.587429 | 0.542659 | 9.769291 | 25.35763 | 5.308462 | 14.24856 | 1.15788 | 1.584486 | 0.5450648 | 6.146561 | 22.57664
PreconditioningA | 5-Recover | 190.36 | 36.4 | 8120 | 11105 | 1102 | 4092 | 30.9 | 84.7 | 8.025974 | 22 | 1.16 | 1.586429 | 0.5434023 | 9.31013 | 34.90143 | 5.06513 | 19.47692 | 1.157025 | 1.583488 | 0.5458114 | 5.860481 | 30.84147
PreconditioningA | 5-Recover | 190.43 | 36.4 | 8114 | 11098 | 1096 | 4085 | 31.7 | 82.4 | 8.233766 | 21.4026 | 1.159143 | 1.585429 | 0.5441471 | 9.544111 | 33.93229 | 5.199969 | 18.97366 | 1.15617 | 1.58249 | 0.5465595 | 6.012048 | 30.02561
PreconditioningA | 5-Recover | 190.49 | 36.4 | 8110 | 11092 | 1092 | 4079 | 29.4 | 80.2 | 7.636364 | 20.83117 | 1.158571 | 1.584571 | 0.54471 | 8.847273 | 33.00847 | 4.824099 | 18.48761 | 1.1556 | 1.581634 | 0.5471249 | 5.574728 | 29.24063
PreconditioningA | 5-Recover | 190.56 | 36.4 | 8104 | 11085 | 1086 | 4072 | 30.9 | 80.2 | 8.025974 | 20.83117 | 1.157714 | 1.583571 | 0.5454575 | 9.291785 | 32.98764 | 5.074269 | 18.5013 | 1.154745 | 1.580636 | 0.5478757 | 5.859486 | 29.24381
PreconditioningA | 5-Recover | 190.63 | 36.4 | 8097 | 11077 | 1079 | 4064 | 30.2 | 72.7 | 7.844156 | 18.88312 | 1.156714 | 1.582429 | 0.5463234 | 9.073447 | 29.88118 | 4.962526 | 16.8257 | 1.153748 | 1.579495 | 0.5487454 | 5.725502 | 26.57611
PreconditioningA | 5-Recover | 190.69 | 36.4 | 8093 | 11070 | 1075 | 4057 | 36.2 | 64.5 | 9.402597 | 16.75325 | 1.156143 | 1.581429 | 0.546939 | 10.87075 | 26.49406 | 5.955497 | 14.98363 | 1.153178 | 1.578497 | 0.5493638 | 6.867745 | 23.65161
PreconditioningA | 5-Recover | 190.76 | 36.4 | 8086 | 11063 | 1068 | 4050 | 28.7 | 79.4 | 7.454545 | 20.62338 | 1.155143 | 1.580429 | 0.5477589 | 8.611065 | 32.59377 | 4.721191 | 18.3618 | 1.15218 | 1.577499 | 0.5501873 | 5.439662 | 28.96572
PreconditioningA | 5-Recover | 190.83 | 36.4 | 8079 | 11056 | 1061 | 4043 | 24.2 | 80.2 | 6.285714 | 20.83117 | 1.154143 | 1.579429 | 0.5485806 | 7.254612 | 32.90134 | 3.980865 | 18.55855 | 1.151183 | 1.576501 | 0.5510126 | 4.582703 | 29.25756
PreconditioningA | 5-Recover | 190.89 | 36.4 | 8074 | 11051 | 1056 | 4038 | 24.2 | 78.7 | 6.285714 | 20.44156 | 1.153429 | 1.578714 | 0.5491687 | 7.250122 | 32.27138 | 3.982666 | 18.23076 | 1.15047 | 1.575788 | 0.5516033 | 4.581939 | 28.72781
PreconditioningA | 5-Recover | 190.96 | 36.4 | 8068 | 11044 | 1050 | 4031 | 22.7 | 78.7 | 5.896104 | 20.44156 | 1.152571 | 1.577714 | 0.5499254 | 6.795681 | 32.25094 | 3.73715 | 18.24432 | 1.149615 | 1.57479 | 0.5523634 | 4.296284 | 28.73096
PreconditioningA | 5-Recover | 191.03 | 36.4 | 8062 | 11037 | 1044 | 4024 | 24.9 | 74.2 | 6.467532 | 19.27273 | 1.151714 | 1.576714 | 0.5506837 | 7.44875 | 30.38758 | 4.103544 | 17.23853 | 1.14876 | 1.573792 | 0.5531251 | 4.713988 | 27.12986
PreconditioningA | 5-Recover | 191.09 | 36.4 | 8056 | 11029 | 1038 | 4016 | 34.7 | 63 | 9.012987 | 16.36364 | 1.150857 | 1.575571 | 0.5514936 | 10.37266 | 25.78208 | 5.729258 | 14.71241 | 1.147905 | 1.572651 | 0.5539386 | 6.576646 | 23.13748
PreconditioningA | 5-Recover | 191.16 | 36.4 | 8051 | 11023 | 1033 | 4010 | 27.9 | 68.3 | 7.246753 | 17.74026 | 1.150143 | 1.574714 | 0.5521365 | 8.334801 | 27.93584 | 4.605782 | 15.92376 | 1.147193 | 1.571795 | 0.5545843 | 5.283721 | 25.0289
PreconditioningA | 5-Recover | 191.23 | 36.4 | 8045 | 11015 | 1027 | 4002 | 26.4 | 74.2 | 6.857143 | 19.27273 | 1.149286 | 1.573571 | 0.5529496 | 7.880816 | 30.32701 | 4.360434 | 17.27496 | 1.146338 | 1.570654 | 0.555401 | 4.998531 | 27.13299
PreconditioningA | 5-Recover | 191.29 | 36.4 | 8040 | 11009 | 1022 | 3996 | 21.2 | 77.2 | 5.506494 | 20.05195 | 1.148571 | 1.572714 | 0.553595 | 6.324601 | 31.53599 | 3.500201 | 17.96714 | 1.145626 | 1.569799 | 0.5560493 | 4.00992 | 28.20479
PreconditioningA | 5-Recover | 191.36 | 36.4 | 8034 | 11002 | 1016 | 3989 | 21.9 | 74.2 | 5.688312 | 19.27273 | 1.147714 | 1.571714 | 0.5543609 | 6.528557 | 30.29122 | 3.618623 | 17.29861 | 1.144771 | 1.568801 | 0.5568186 | 4.142493 | 27.13808
PreconditioningA | 5-Recover | 191.43 | 36.4 | 8029 | 10994 | 1011 | 3981 | 24.2 | 70.5 | 6.285714 | 18.31169 | 1.147 | 1.570571 | 0.5551098 | 7.209714 | 28.75981 | 4.003315 | 16.4678 | 1.144058 | 1.56766 | 0.5575708 | 4.580025 | 25.81591
PreconditioningA | 5-Recover | 191.49 | 36.4 | 8024 | 10989 | 1006 | 3976 | 21.9 | 95.1 | 5.688312 | 24.7013 | 1.146286 | 1.569857 | 0.5557084 | 6.52043 | 38.77751 | 3.622903 | 22.07696 | 1.143346 | 1.566947 | 0.5581721 | 4.142231 | 34.59343
PreconditioningA | 5-Recover | 191.56 | 36.4 | 8020 | 10981 | 1002 | 3968 | 11.4 | 89.1 | 2.961039 | 23.14286 | 1.145714 | 1.568714 | 0.5563906 | 3.392505 | 36.30453 | 1.879295 | 20.7217 | 1.142776 | 1.565806 | 0.5588573 | 2.147613 | 32.44618
PreconditioningA | 5-Recover | 191.63 | 36.4 | 8015 | 10973 | 997 | 3960 | 20.4 | 74.2 | 5.298701 | 19.27273 | 1.145 | 1.567571 | 0.5571436 | 6.067013 | 30.21138 | 3.37854 | 17.33962 | 1.142063 | 1.564666 | 0.5596136 | 3.858507 | 27.13071
PreconditioningA | 5-Recover | 191.69 | 36.4 | 8011 | 10968 | 993 | 3955 | 20.4 | 71.2 | 5.298701 | 18.49351 | 1.144429 | 1.566857 | 0.5576759 | 6.063985 | 28.97668 | 3.38008 | 16.66438 | 1.141493 | 1.563953 | 0.5601483 | 3.858339 | 26.0623
PreconditioningA | 5-Recover | 191.76 | 36.4 | 8004 | 10960 | 986 | 3947 | 20.4 | 70.5 | 5.298701 | 18.31169 | 1.143429 | 1.565714 | 0.5585711 | 6.058686 | 28.67087 | 3.382548 | 16.51923 | 1.140496 | 1.562812 | 0.5610474 | 3.857782 | 25.81646
PreconditioningA | 5-Recover | 191.83 | 36.4 | 7998 | 10953 | 980 | 3940 | 20.4 | 75 | 5.298701 | 19.48052 | 1.142571 | 1.564714 | 0.5593474 | 6.054145 | 30.48145 | 3.384709 | 17.55915 | 1.139641 | 1.561814 | 0.5618271 | 3.857353 | 27.42412
PreconditioningA | 5-Recover | 191.89 | 36.4 | 7994 | 10948 | 976 | 3935 | 20.4 | 78.7 | 5.298701 | 20.44156 | 1.142 | 1.564 | 0.5598828 | 6.051117 | 31.9706 | 3.386255 | 18.4132 | 1.139071 | 1.561101 | 0.562365 | 3.857185 | 28.74487
PreconditioningA | 5-Recover | 191.96 | 36.4 | 7988 | 10941 | 970 | 3928 | 18.9 | 86.2 | 4.909091 | 22.38961 | 1.141143 | 1.563 | 0.5606619 | 5.601974 | 34.99496 | 3.138046 | 20.14171 | 1.138216 | 1.560103 | 0.5631475 | 3.571774 | 31.42313
PreconditioningA | 5-Recover | 192.03 | 36.4 | 7982 | 10933 | 964 | 3920 | 19.7 | 63.8 | 5.116883 | 16.57143 | 1.140286 | 1.561857 | 0.5614939 | 5.834709 | 25.8822 | 3.273973 | 15.03184 | 1.137361 | 1.558962 | 0.5639832 | 3.72369 | 23.43406
PreconditioningA | 5-Recover | 192.09 | 36.4 | 7978 | 10926 | 960 | 3913 | 16.7 | 70.5 | 4.337662 | 18.31169 | 1.139714 | 1.560857 | 0.5621353 | 4.943696 | 28.58193 | 2.774632 | 16.57307 | 1.136791 | 1.557964 | 0.5646274 | 3.154177 | 25.82024
PreconditioningA | 5-Recover | 192.16 | 36.4 | 7972 | 10920 | 954 | 3907 | 18.2 | 69 | 4.727273 | 17.92208 | 1.138857 | 1.56 | 0.5628675 | 5.383688 | 27.95844 | 3.027014 | 16.24192 | 1.135936 | 1.557108 | 0.5653629 | 3.438494 | 25.29043
PreconditioningA | 5-Recover | 192.23 | 36.4 | 7966 | 10913 | 948 | 3900 | 19.7 | 68.3 | 5.116883 | 17.74026 | 1.138 | 1.559 | 0.5636527 | 5.823013 | 27.65706 | 3.279974 | 16.09368 | 1.135081 | 1.55611 | 0.5661516 | 3.723036 | 25.04353
PreconditioningA | 5-Recover | 192.29 | 36.4 | 7962 | 10907 | 944 | 3894 | 16.7 | 85.4 | 4.337662 | 22.18182 | 1.137429 | 1.558143 | 0.5642461 | 4.933781 | 34.56244 | 2.779465 | 20.02398 | 1.134511 | 1.555255 | 0.5667476 | 3.153334 | 31.14239
PreconditioningA | 5-Recover | 192.36 | 36.4 | 7956 | 10901 | 938 | 3888 | 15.2 | 78 | 3.948052 | 20.25974 | 1.136571 | 1.557286 | 0.5649825 | 4.487243 | 31.5502 | 2.5297 | 18.34047 | 1.133656 | 1.554399 | 0.5674872 | 2.867811 | 28.50841
PreconditioningA | 5-Recover | 192.43 | 36.4 | 7951 | 10892 | 933 | 3879 | 18.2 | 67.5 | 4.727273 | 17.53247 | 1.135857 | 1.556 | 0.5658049 | 5.369506 | 27.28052 | 3.034795 | 15.94029 | 1.132944 | 1.553116 | 0.5683133 | 3.438252 | 24.75711
PreconditioningA | 5-Recover | 192.49 | 36.4 | 7947 | 10887 | 929 | 3874 | 19.7 | 65.3 | 5.116883 | 16.96104 | 1.135286 | 1.555286 | 0.5663497 | 5.809124 | 26.37926 | 3.287807 | 15.44274 | 1.132374 | 1.552403 | 0.5688605 | 3.723027 | 23.97336
PreconditioningA | 5-Recover | 192.56 | 36.4 | 7941 | 10880 | 923 | 3867 | 21.9 | 63.8 | 5.688312 | 16.57143 | 1.134429 | 1.554286 | 0.5671422 | 6.452983 | 25.75673 | 3.659199 | 15.10945 | 1.131519 | 1.551405 | 0.5696566 | 4.140453 | 23.44087
PreconditioningA | 5-Recover | 192.63 | 36.4 | 7935 | 10873 | 917 | 3860 | 16.7 | 63.8 | 4.337662 | 16.57143 | 1.133571 | 1.553286 | 0.5679365 | 4.91705 | 25.74016 | 2.788156 | 15.12087 | 1.130664 | 1.550406 | 0.5704543 | 3.152468 | 23.4435
PreconditioningA | 5-Recover | 192.69 | 36.4 | 7930 | 10867 | 912 | 3854 | 14.4 | 67.5 | 3.74026 | 17.53247 | 1.132857 | 1.552429 | 0.5686083 | 4.23718 | 27.2179 | 2.403172 | 15.9825 | 1.129952 | 1.549551 | 0.5711292 | 2.715468 | 24.7657
PreconditioningA | 5-Recover | 192.76 | 36.4 | 7925 | 10860 | 907 | 3847 | 18.2 | 83.9 | 4.727273 | 21.79221 | 1.132143 | 1.551429 | 0.5693338 | 5.351948 | 33.80905 | 3.043737 | 19.77181 | 1.129239 | 1.548553 | 0.5718579 | 3.437107 | 30.61769
PreconditioningA | 5-Recover | 192.83 | 36.4 | 7919 | 10854 | 901 | 3841 | 15.2 | 67.5 | 3.948052 | 17.53247 | 1.131286 | 1.550571 | 0.5700802 | 4.466375 | 27.18534 | 2.540654 | 16.0047 | 1.128384 | 1.547697 | 0.5726075 | 2.866834 | 24.77043
PreconditioningA | 5-Recover | 192.89 | 36.4 | 7914 | 10849 | 896 | 3836 | 17.4 | 63 | 4.519481 | 16.36364 | 1.130571 | 1.549857 | 0.5707032 | 5.109596 | 25.3613 | 2.912157 | 14.97639 | 1.127672 | 1.546984 | 0.5732333 | 3.283957 | 23.16824
PreconditioningA | 5-Recover | 192.96 | 36.4 | 7909 | 10841 | 891 | 3828 | 17.4 | 63 | 4.519481 | 16.36364 | 1.129857 | 1.548714 | 0.5714854 | 5.106367 | 25.3426 | 2.914306 | 14.98586 | 1.126959 | 1.545843 | 0.574019 | 3.284304 | 23.16579
PreconditioningA | 5-Recover | 193.03 | 36.4 | 7903 | 10835 | 885 | 3822 | 17.4 | 62.3 | 4.519481 | 16.18182 | 1.129 | 1.547857 | 0.572236 | 5.102494 | 25.04714 | 2.91592 | 14.83548 | 1.126104 | 1.544988 | 0.5747729 | 3.28363 | 22.92063
PreconditioningA | 5-Recover | 193.09 | 36.4 | 7898 | 10828 | 880 | 3815 | 16.7 | 64.5 | 4.337662 | 16.75325 | 1.128286 | 1.546857 | 0.5729684 | 4.894122 | 25.91488 | 2.799744 | 15.35357 | 1.125392 | 1.54399 | 0.5755086 | 3.150809 | 23.70575
PreconditioningA | 5-Recover | 193.16 | 36.4 | 7892 | 10821 | 874 | 3808 | 15.9 | 59.3 | 4.12987 | 15.4026 | 1.127429 | 1.545857 | 0.573775 | 4.656134 | 23.81022 | 2.66654 | 14.16194 | 1.124537 | 1.542992 | 0.5763187 | 2.998623 | 21.85176
PreconditioningA | 5-Recover | 193.23 | 36.4 | 7887 | 10815 | 869 | 3802 | 23.4 | 63 | 6.077922 | 16.36364 | 1.126714 | 1.545 | 0.5744573 | 6.848082 | 25.28182 | 3.934484 | 15.02766 | 1.123824 | 1.542136 | 0.577004 | 4.42167 | 23.17469
PreconditioningA | 5-Recover | 193.29 | 36.4 | 7882 | 10808 | 864 | 3795 | 15.2 | 60.8 | 3.948052 | 15.79221 | 1.126 | 1.544 | 0.575194 | 4.445506 | 24.38317 | 2.551468 | 14.52746 | 1.123112 | 1.541138 | 0.577744 | 2.865584 | 22.38881
PreconditioningA | 5-Recover | 193.36 | 36.4 | 7877 | 10802 | 859 | 3789 | 18.2 | 58.6 | 4.727273 | 15.22078 | 1.125286 | 1.543143 | 0.5758788 | 5.319532 | 23.48784 | 3.06008 | 14.02662 | 1.1224 | 1.540282 | 0.5784318 | 3.434633 | 21.60495
PreconditioningA | 5-Recover | 193.43 | 36.4 | 7871 | 10795 | 853 | 3782 | 13.7 | 62.3 | 3.558442 | 16.18182 | 1.124429 | 1.542143 | 0.5766915 | 4.001213 | 24.95468 | 2.300778 | 14.89579 | 1.121545 | 1.539284 | 0.5792481 | 2.580425 | 22.92885
PreconditioningA | 5-Recover | 193.49 | 36.4 | 7867 | 10789 | 849 | 3776 | 15.2 | 62.3 | 3.948052 | 16.18182 | 1.123857 | 1.541286 | 0.5773056 | 4.437046 | 24.94081 | 2.555961 | 14.90336 | 1.120975 | 1.538429 | 0.579865 | 2.865167 | 22.92776
PreconditioningA | 5-Recover | 193.56 | 36.4 | 7861 | 10782 | 843 | 3769 | 14.4 | 60.8 | 3.74026 | 15.79221 | 1.123 | 1.540286 | 0.5781213 | 4.200312 | 24.32451 | 2.422117 | 14.56626 | 1.12012 | 1.53743 | 0.5806843 | 2.713061 | 22.39462
PreconditioningA | 5-Recover | 193.63 | 36.4 | 7858 | 10776 | 840 | 3763 | 12.1 | 81.7 | 3.142857 | 21.22078 | 1.122571 | 1.539429 | 0.578664 | 3.528082 | 32.66787 | 2.033678 | 19.4291 | 1.119692 | 1.536575 | 0.5812294 | 2.277093 | 29.85427
PreconditioningA | 5-Recover | 193.69 | 36.4 | 7855 | 10769 | 837 | 3756 | 15.9 | 55.6 | 4.12987 | 14.44156 | 1.122143 | 1.538429 | 0.5792613 | 4.634304 | 22.21731 | 2.679416 | 13.36842 | 1.119265 | 1.535577 | 0.5818294 | 2.998976 | 20.52824
PreconditioningA | 5-Recover | 193.76 | 36.4 | 7851 | 10763 | 833 | 3750 | 15.2 | 57.1 | 3.948052 | 14.83117 | 1.121571 | 1.537571 | 0.5798795 | 4.428022 | 22.80398 | 2.562135 | 13.72415 | 1.118695 | 1.534721 | 0.5824503 | 2.866247 | 21.06274
PreconditioningA | 5-Recover | 193.83 | 36.4 | 7845 | 10756 | 827 | 3743 | 14.4 | 58.6 | 3.74026 | 15.22078 | 1.120714 | 1.536571 | 0.5807007 | 4.191763 | 23.38781 | 2.427972 | 14.08383 | 1.11784 | 1.533723 | 0.5832751 | 2.714084 | 21.6007
PreconditioningA | 5-Recover | 193.89 | 36.4 | 7841 | 10751 | 823 | 3738 | 13.7 | 58.6 | 3.558442 | 15.22078 | 1.120143 | 1.535857 | 0.5812671 | 3.985963 | 23.37694 | 2.310194 | 14.09102 | 1.11727 | 1.53301 | 0.5838441 | 2.58111 | 21.60167
PreconditioningA | 5-Recover | 193.96 | 36.4 | 7837 | 10744 | 819 | 3731 | 16.7 | 59.3 | 4.337662 | 15.4026 | 1.119571 | 1.534857 | 0.5819427 | 4.856323 | 23.64079 | 2.821633 | 14.26133 | 1.1167 | 1.532012 | 0.5845227 | 3.150917 | 21.84853
PreconditioningA | 5-Recover | 194.03 | 36.4 | 7831 | 10737 | 813 | 3724 | 14.4 | 53.3 | 3.74026 | 13.84416 | 1.118714 | 1.533857 | 0.5827683 | 4.184282 | 21.23496 | 2.432269 | 12.87302 | 1.115845 | 1.531014 | 0.5853519 | 2.714035 | 19.70876
PreconditioningA | 5-Recover | 194.09 | 36.4 | 7829 | 10730 | 811 | 3717 | 14.4 | 61.5 | 3.74026 | 15.97403 | 1.118429 | 1.532857 | 0.5832974 | 4.183213 | 24.4859 | 2.433855 | 14.78909 | 1.11556 | 1.530016 | 0.5858834 | 2.715112 | 22.62754
PreconditioningA | 5-Recover | 194.16 | 36.4 | 7823 | 10724 | 805 | 3711 | 15.9 | 58.6 | 4.12987 | 15.22078 | 1.117571 | 1.532 | 0.5840714 | 4.615425 | 23.31823 | 2.690659 | 14.12344 | 1.114705 | 1.52916 | 0.5866608 | 2.999292 | 21.597
PreconditioningA | 5-Recover | 194.23 | 36.4 | 7818 | 10717 | 800 | 3704 | 14.4 | 55.6 | 3.74026 | 14.44156 | 1.116857 | 1.531 | 0.5848267 | 4.177336 | 22.11003 | 2.436808 | 13.43169 | 1.113993 | 1.528162 | 0.5874194 | 2.714586 | 20.5258
PreconditioningA | 5-Recover | 194.29 | 36.4 | 7814 | 10712 | 796 | 3699 | 14.4 | 54.1 | 3.74026 | 14.05195 | 1.116286 | 1.530286 | 0.5853992 | 4.175199 | 21.5035 | 2.437945 | 13.08799 | 1.113423 | 1.527449 | 0.5879945 | 2.714463 | 19.99124
PreconditioningA | 5-Recover | 194.36 | 36.4 | 7808 | 10704 | 790 | 3691 | 15.2 | 53.3 | 3.948052 | 13.84416 | 1.115429 | 1.529143 | 0.5862869 | 4.40377 | 21.16969 | 2.576258 | 12.91094 | 1.112568 | 1.526308 | 0.5888861 | 2.866261 | 19.70607
PreconditioningA | 5-Recover | 194.43 | 36.4 | 7804 | 10698 | 786 | 3685 | 12.9 | 58.6 | 3.350649 | 15.22078 | 1.114857 | 1.528286 | 0.5869164 | 3.735495 | 23.2617 | 2.185072 | 14.15783 | 1.111998 | 1.525453 | 0.5895184 | 2.429795 | 21.59709
PreconditioningA | 5-Recover | 194.49 | 36.4 | 7801 | 10692 | 783 | 3679 | 12.1 | 72 | 3.142857 | 18.7013 | 1.114429 | 1.527429 | 0.5874716 | 3.50249 | 28.5649 | 2.049655 | 17.30026 | 1.11157 | 1.524597 | 0.590076 | 2.278335 | 26.37593
PreconditioningA | 5-Recover | 194.56 | 36.4 | 7796 | 10686 | 778 | 3673 | 11.4 | 55.6 | 2.961039 | 14.44156 | 1.113714 | 1.526571 | 0.5881784 | 3.297751 | 22.04607 | 1.931175 | 13.46959 | 1.110858 | 1.523742 | 0.590786 | 2.145261 | 20.52418
PreconditioningA | 5-Recover | 194.63 | 36.4 | 7794 | 10678 | 776 | 3665 | 11.4 | 50.3 | 2.961039 | 13.06494 | 1.113429 | 1.525429 | 0.5887701 | 3.296905 | 19.92963 | 1.932622 | 12.23118 | 1.110573 | 1.522601 | 0.5913803 | 2.146318 | 18.62321
PreconditioningA | 5-Recover | 194.69 | 36.4 | 7792 | 10673 | 774 | 3660 | 10.6 | 52.6 | 2.753247 | 13.66234 | 1.113143 | 1.524714 | 0.5891971 | 3.064757 | 20.83116 | 1.796641 | 12.77338 | 1.110288 | 1.521888 | 0.5918093 | 1.994788 | 19.43966
PreconditioningA | 5-Recover | 194.76 | 36.4 | 7791 | 10667 | 773 | 3654 | 12.1 | 51.1 | 3.142857 | 13.27273 | 1.113 | 1.523857 | 0.5896042 | 3.498 | 20.22574 | 2.054459 | 12.42342 | 1.110145 | 1.521032 | 0.5922181 | 2.280748 | 18.89642
PreconditioningA | 5-Recover | 194.83 | 36.4 | 7786 | 10661 | 768 | 3648 | 15.2 | 51.1 | 3.948052 | 13.27273 | 1.112286 | 1.523 | 0.5903149 | 4.391362 | 20.21436 | 2.586649 | 12.4314 | 1.109433 | 1.520177 | 0.592932 | 2.869713 | 18.89792
PreconditioningA | 5-Recover | 194.89 | 36.4 | 7782 | 10656 | 764 | 3643 | 12.1 | 54.1 | 3.142857 | 14.05195 | 1.111714 | 1.522286 | 0.5908954 | 3.493959 | 21.39108 | 2.056579 | 13.14181 | 1.108863 | 1.519464 | 0.5935151 | 2.280465 | 19.96851
PreconditioningA | 5-Recover | 194.96 | 36.4 | 7781 | 10648 | 763 | 3635 | 12.1 | 69.7 | 3.142857 | 18.1039 | 1.111571 | 1.521143 | 0.5914154 | 3.49351 | 27.53861 | 2.058124 | 16.8049 | 1.10872 | 1.518323 | 0.5940373 | 2.281885 | 25.51527
PreconditioningA | 5-Recover | 195.03 | 36.4 | 7776 | 10641 | 758 | 3628 | 13.7 | 49.6 | 3.558442 | 12.88312 | 1.110857 | 1.520143 | 0.592185 | 3.95292 | 19.58418 | 2.334075 | 12.0951 | 1.108008 | 1.517325 | 0.5948103 | 2.586174 | 18.35219
PreconditioningA | 5-Recover | 195.09 | 36.4 | 7773 | 10634 | 755 | 3621 | 9.9 | 51.1 | 2.571429 | 13.27273 | 1.110429 | 1.519143 | 0.5928035 | 2.855388 | 20.16317 | 1.683014 | 12.45219 | 1.107581 | 1.516327 | 0.5954316 | 1.864074 | 18.88159
PreconditioningA | 5-Recover | 195.16 | 36.4 | 7772 | 10626 | 754 | 3613 | 11.4 | 49.6 | 2.961039 | 12.88312 | 1.110286 | 1.518 | 0.5933261 | 3.287599 | 19.55657 | 1.94208 | 12.10132 | 1.107438 | 1.515186 | 0.5959566 | 2.150733 | 18.33576
PreconditioningA | 5-Recover | 195.23 | 36.4 | 7771 | 10620 | 753 | 3607 | 12.1 | 50.3 | 3.142857 | 13.06494 | 1.110143 | 1.517143 | 0.5937377 | 3.48902 | 19.82137 | 2.063551 | 12.26739 | 1.107296 | 1.514331 | 0.59637 | 2.284961 | 18.57688
PreconditioningA | 5-Recover | 195.29 | 36.4 | 7769 | 10615 | 751 | 3602 | 12.9 | 47.4 | 3.350649 | 12.31169 | 1.109857 | 1.516429 | 0.5941703 | 3.718742 | 18.6698 | 2.202158 | 11.58885 | 1.107011 | 1.513618 | 0.5968045 | 2.437812 | 17.54108
PreconditioningA | 5-Recover | 195.36 | 36.4 | 7767 | 10609 | 749 | 3596 | 12.1 | 62.3 | 3.142857 | 16.18182 | 1.109571 | 1.515571 | 0.5946595 | 3.487224 | 24.5247 | 2.06569 | 15.09524 | 1.106726 | 1.512762 | 0.5972958 | 2.286152 | 22.83551
PreconditioningA | 5-Recover | 195.43 | 36.4 | 7762 | 10602 | 744 | 3589 | 16.7 | 44.4 | 4.337662 | 11.53247 | 1.108857 | 1.514571 | 0.5954354 | 4.809848 | 17.46675 | 2.859425 | 10.89346 | 1.106013 | 1.511764 | 0.5980752 | 3.162562 | 16.46834
PreconditioningA | 5-Recover | 195.49 | 36.4 | 7757 | 10596 | 739 | 3583 | 12.1 | 51.1 | 3.142857 | 13.27273 | 1.108143 | 1.513714 | 0.5961566 | 3.482735 | 20.09112 | 2.068225 | 12.47787 | 1.105301 | 1.510908 | 0.5987995 | 2.28601 | 18.85292
PreconditioningA | 5-Recover | 195.56 | 36.4 | 7756 | 10589 | 738 | 3576 | 12.1 | 48.9 | 3.142857 | 12.7013 | 1.108 | 1.512714 | 0.5966276 | 3.482286 | 19.21344 | 2.069592 | 11.96146 | 1.105158 | 1.50991 | 0.5992726 | 2.287226 | 18.06074
PreconditioningA | 5-Recover | 195.63 | 36.4 | 7755 | 10583 | 737 | 3570 | 12.1 | 48.9 | 3.142857 | 12.7013 | 1.107857 | 1.511857 | 0.5970428 | 3.481837 | 19.20255 | 2.070765 | 11.96301 | 1.105016 | 1.509055 | 0.5996897 | 2.288228 | 18.05283
PreconditioningA | 5-Recover | 195.69 | 36.4 | 7755 | 10577 | 737 | 3564 | 11.4 | 48.1 | 2.961039 | 12.49351 | 1.107857 | 1.511 | 0.5973815 | 3.280408 | 18.87769 | 1.951077 | 11.77461 | 1.105016 | 1.508199 | 0.6000299 | 2.15597 | 17.75846
PreconditioningA | 5-Recover | 195.76 | 36.4 | 7751 | 10571 | 733 | 3558 | 12.9 | 51.8 | 3.350649 | 13.45455 | 1.107286 | 1.510143 | 0.598029 | 3.710126 | 20.31829 | 2.211324 | 12.65246 | 1.104446 | 1.507344 | 0.6006803 | 2.442287 | 19.0716
PreconditioningA | 5-Recover | 195.83 | 36.4 | 7748 | 10563 | 730 | 3550 | 13.7 | 56.3 | 3.558442 | 14.62338 | 1.106857 | 1.509 | 0.5987137 | 3.938686 | 22.06668 | 2.351311 | 13.71803 | 1.104018 | 1.506203 | 0.601368 | 2.59589 | 20.66214
PreconditioningA | 5-Recover | 195.89 | 36.4 | 7743 | 10558 | 725 | 3545 | 15.2 | 47.4 | 3.948052 | 12.31169 | 1.106143 | 1.508286 | 0.599384 | 4.367109 | 18.56954 | 2.611883 | 11.62776 | 1.103306 | 1.50549 | 0.6020413 | 2.881706 | 17.50548
PreconditioningA | 5-Recover | 195.96 | 36.4 | 7739 | 10552 | 721 | 3539 | 12.1 | 45.1 | 3.142857 | 11.71429 | 1.105571 | 1.507429 | 0.6000348 | 3.474653 | 17.65845 | 2.076849 | 11.09102 | 1.102736 | 1.504634 | 0.602695 | 2.290216 | 16.68793
PreconditioningA | 5-Recover | 196.03 | 36.4 | 7736 | 10545 | 718 | 3532 | 11.4 | 47.4 | 2.961039 | 12.31169 | 1.105143 | 1.506429 | 0.600666 | 3.272371 | 18.54668 | 1.956998 | 11.63828 | 1.102308 | 1.503636 | 0.6033289 | 2.157215 | 17.49974
PreconditioningA | 5-Recover | 196.09 | 36.4 | 7736 | 10539 | 718 | 3526 | 13.7 | 45.9 | 3.558442 | 11.92208 | 1.105143 | 1.505571 | 0.6010079 | 3.932586 | 17.94954 | 2.356665 | 11.28418 | 1.102308 | 1.502781 | 0.6036724 | 2.597772 | 16.95764
PreconditioningA | 5-Recover | 196.16 | 36.4 | 7734 | 10532 | 716 | 3519 | 11.4 | 48.1 | 2.961039 | 12.49351 | 1.104857 | 1.504571 | 0.6015629 | 3.271525 | 18.79737 | 1.959413 | 11.80658 | 1.102023 | 1.501782 | 0.6042299 | 2.159319 | 17.73092
PreconditioningA | 5-Recover | 196.23 | 36.4 | 7731 | 10527 | 713 | 3514 | 15.2 | 42.9 | 3.948052 | 11.14286 | 1.104429 | 1.503857 | 0.6020822 | 4.360341 | 16.75727 | 2.619575 | 10.5828 | 1.101596 | 1.501069 | 0.6047514 | 2.885713 | 15.88552
PreconditioningA | 5-Recover | 196.29 | 36.4 | 7727 | 10521 | 709 | 3508 | 18.9 | 37.7 | 4.909091 | 9.792208 | 1.103857 | 1.503 | 0.6027374 | 5.418935 | 14.71769 | 3.263317 | 9.359286 | 1.101026 | 1.500214 | 0.6054096 | 3.592997 | 14.04093
PreconditioningA | 5-Recover | 196.36 | 36.4 | 7722 | 10514 | 704 | 3501 | 11.4 | 41.4 | 2.961039 | 10.75325 | 1.103143 | 1.502 | 0.6035292 | 3.266449 | 16.15138 | 1.962768 | 10.24039 | 1.100313 | 1.499216 | 0.6062049 | 2.15966 | 15.35256
PreconditioningA | 5-Recover | 196.43 | 36.4 | 7722 | 10508 | 704 | 3495 | 11.4 | 45.9 | 2.961039 | 11.92208 | 1.103143 | 1.501143 | 0.6038738 | 3.266449 | 17.89674 | 1.963888 | 11.30463 | 1.100313 | 1.49836 | 0.606551 | 2.160893 | 16.93841
PreconditioningA | 5-Recover | 196.49 | 36.4 | 7722 | 10502 | 704 | 3489 | 11.4 | 45.9 | 2.961039 | 11.92208 | 1.103143 | 1.500286 | 0.6042188 | 3.266449 | 17.88652 | 1.96501 | 11.30463 | 1.100313 | 1.497505 | 0.6068976 | 2.162127 | 16.92874
PreconditioningA | 5-Recover | 196.56 | 36.4 | 7722 | 10495 | 704 | 3482 | 12.1 | 44.4 | 3.142857 | 11.53247 | 1.103143 | 1.499286 | 0.6046219 | 3.46702 | 17.29046 | 2.088129 | 10.94989 | 1.100313 | 1.496506 | 0.6073024 | 2.297596 | 16.38658
PreconditioningA | 5-Recover | 196.63 | 36.4 | 7722 | 10489 | 704 | 3476 | 12.9 | 37.7 | 3.350649 | 9.792208 | 1.103143 | 1.498429 | 0.6049677 | 3.696245 | 14.67292 | 2.228611 | 9.365346 | 1.100313 | 1.495651 | 0.6076497 | 2.452171 | 14.00729
PreconditioningA | 5-Recover | 196.69 | 36.4 | 7719 | 10483 | 701 | 3470 | 9.1 | 60.8 | 2.363636 | 15.79221 | 1.102714 | 1.497571 | 0.6055492 | 2.606416 | 23.64996 | 1.567889 | 14.83423 | 1.099886 | 1.494795 | 0.6082338 | 1.724499 | 22.17413
PreconditioningA | 5-Recover | 196.76 | 36.4 | 7719 | 10476 | 701 | 3463 | 10.6 | 52.6 | 2.753247 | 13.66234 | 1.102714 | 1.496571 | 0.6059539 | 3.036045 | 20.44666 | 1.830426 | 12.89418 | 1.099886 | 1.493797 | 0.6086403 | 2.01326 | 19.2613
PreconditioningA | 5-Recover | 196.83 | 36.4 | 7716 | 10470 | 698 | 3457 | 11.4 | 41.4 | 2.961039 | 10.75325 | 1.102286 | 1.495714 | 0.6065368 | 3.263911 | 16.08378 | 1.971016 | 10.24835 | 1.099459 | 1.492942 | 0.6092258 | 2.167051 | 15.30019
PreconditioningA | 5-Recover | 196.89 | 36.4 | 7715 | 10465 | 697 | 3452 | 12.1 | 42.1 | 3.142857 | 10.93506 | 1.102143 | 1.495 | 0.6069053 | 3.463878 | 16.34792 | 2.094115 | 10.41538 | 1.099316 | 1.492229 | 0.6095959 | 2.302094 | 15.54213
PreconditioningA | 5-Recover | 196.96 | 36.4 | 7715 | 10457 | 697 | 3444 | 10.6 | 42.1 | 2.753247 | 10.93506 | 1.102143 | 1.493857 | 0.6073696 | 3.034471 | 16.33542 | 1.833752 | 10.41538 | 1.099316 | 1.491088 | 0.6100623 | 2.015873 | 15.53025
PreconditioningA | 5-Recover | 197.03 | 36.4 | 7715 | 10452 | 697 | 3439 | 11.4 | 42.1 | 2.961039 | 10.93506 | 1.102143 | 1.493143 | 0.6076601 | 3.263488 | 16.32761 | 1.974411 | 10.41538 | 1.099316 | 1.490375 | 0.6103541 | 2.170501 | 15.52282
PreconditioningA | 5-Recover | 197.09 | 36.4 | 7714 | 10446 | 696 | 3433 | 13.7 | 36.9 | 3.558442 | 9.584416 | 1.102 | 1.492286 | 0.608088 | 3.921403 | 14.30269 | 2.377647 | 9.185663 | 1.099174 | 1.489519 | 0.6107839 | 2.613446 | 13.68222
PreconditioningA | 5-Recover | 197.16 | 36.4 | 7709 | 10439 | 691 | 3426 | 8.4 | 32.4 | 2.181818 | 8.415584 | 1.101286 | 1.491286 | 0.6088904 | 2.402805 | 12.55004 | 1.452037 | 8.125583 | 1.098461 | 1.488521 | 0.6115898 | 1.595006 | 12.0951
PreconditioningA | 5-Recover | 197.23 | 36.4 | 7709 | 10433 | 691 | 3420 | 11.4 | 45.9 | 2.961039 | 11.92208 | 1.101286 | 1.490429 | 0.6092406 | 3.26095 | 17.76901 | 1.978006 | 11.3237 | 1.098461 | 1.487666 | 0.6119416 | 2.172763 | 16.84588
PreconditioningA | 5-Recover | 197.29 | 36.4 | 7707 | 10428 | 689 | 3415 | 9.1 | 40.6 | 2.363636 | 10.54545 | 1.101 | 1.489714 | 0.6096909 | 2.602364 | 15.70971 | 1.576159 | 10.07075 | 1.098176 | 1.486953 | 0.6123939 | 1.7309 | 14.97474
PreconditioningA | 5-Recover | 197.36 | 36.4 | 7707 | 10422 | 689 | 3409 | 9.9 | 41.4 | 2.571429 | 10.75325 | 1.101 | 1.488857 | 0.6100419 | 2.831143 | 16.01005 | 1.71725 | 10.26032 | 1.098176 | 1.486097 | 0.6127464 | 1.885843 | 15.24784
PreconditioningA | 5-Recover | 197.43 | 36.4 | 7707 | 10415 | 689 | 3402 | 9.1 | 41.4 | 2.363636 | 10.75325 | 1.101 | 1.487857 | 0.6104519 | 2.602364 | 15.99929 | 1.578126 | 10.26032 | 1.098176 | 1.485099 | 0.6131582 | 1.73306 | 15.23759
PreconditioningA | 5-Recover | 197.49 | 36.4 | 7707 | 10410 | 689 | 3397 | 11.4 | 40.6 | 2.961039 | 10.54545 | 1.101 | 1.487143 | 0.6107451 | 3.260104 | 15.6826 | 1.982377 | 10.07075 | 1.098176 | 1.484386 | 0.6134527 | 2.176999 | 14.94889
PreconditioningA | 5-Recover | 197.56 | 36.4 | 7707 | 10405 | 689 | 3392 | 12.9 | 37.7 | 3.350649 | 9.792208 | 1.101 | 1.486429 | 0.6110386 | 3.689065 | 14.55542 | 2.246603 | 9.383574 | 1.098176 | 1.483673 | 0.6137475 | 2.467166 | 13.92216
PreconditioningA | 5-Recover | 197.63 | 36.4 | 7703 | 10397 | 685 | 3384 | 9.1 | 47.4 | 2.363636 | 12.31169 | 1.100429 | 1.485286 | 0.6118263 | 2.601013 | 18.28637 | 1.580858 | 11.68814 | 1.097606 | 1.482532 | 0.6145387 | 1.73516 | 17.32805
PreconditioningA | 5-Recover | 197.69 | 36.4 | 7703 | 10392 | 685 | 3379 | 9.1 | 41.4 | 2.363636 | 10.75325 | 1.100429 | 1.484571 | 0.6121207 | 2.601013 | 15.96396 | 1.581619 | 10.26565 | 1.097606 | 1.481819 | 0.6148344 | 1.735994 | 15.21184
PreconditioningA | 5-Recover | 197.76 | 36.4 | 7702 | 10385 | 684 | 3372 | 10.6 | 40.6 | 2.753247 | 10.54545 | 1.100286 | 1.483571 | 0.6126128 | 3.029358 | 15.64494 | 1.846466 | 10.07729 | 1.097464 | 1.480821 | 0.6153287 | 2.026429 | 14.92267
PreconditioningA | 5-Recover | 197.83 | 36.4 | 7702 | 10379 | 684 | 3366 | 9.9 | 40.6 | 2.571429 | 10.54545 | 1.100286 | 1.482714 | 0.6129669 | 2.829306 | 15.6359 | 1.724364 | 10.07729 | 1.097464 | 1.479966 | 0.6156844 | 1.892427 | 14.91405
PreconditioningA | 5-Recover | 197.89 | 36.4 | 7702 | 10373 | 684 | 3360 | 11.4 | 41.4 | 2.961039 | 10.75325 | 1.100286 | 1.481857 | 0.6133215 | 3.257989 | 15.93478 | 1.989448 | 10.26698 | 1.097464 | 1.47911 | 0.6160406 | 2.183346 | 15.186
PreconditioningA | 5-Recover | 197.96 | 36.4 | 7702 | 10366 | 684 | 3353 | 11.4 | 37.7 | 2.961039 | 9.792208 | 1.100286 | 1.480857 | 0.6137357 | 3.257989 | 14.50086 | 1.990791 | 9.389665 | 1.097464 | 1.478112 | 0.6164566 | 2.184821 | 13.87898
PreconditioningA | 5-Recover | 198.03 | 36.4 | 7701 | 10359 | 683 | 3346 | 15.2 | 35.4 | 3.948052 | 9.194805 | 1.100143 | 1.479857 | 0.6142301 | 4.343421 | 13.607 | 2.662058 | 8.845454 | 1.097321 | 1.477114 | 0.6169532 | 2.921133 | 13.06574
PreconditioningA | 5-Recover | 198.09 | 36.4 | 7696 | 10355 | 678 | 3342 | 12.1 | 50.3 | 3.142857 | 13.06494 | 1.099429 | 1.479286 | 0.6148666 | 3.455347 | 19.32677 | 2.11636 | 12.38694 | 1.096609 | 1.476544 | 0.6175925 | 2.320819 | 18.28985
PreconditioningA | 5-Recover | 198.16 | 36.4 | 7696 | 10348 | 678 | 3335 | 9.1 | 36.9 | 2.363636 | 9.584416 | 1.099429 | 1.478286 | 0.6152826 | 2.598649 | 14.1685 | 1.588344 | 9.207147 | 1.096609 | 1.475545 | 0.6180103 | 1.741792 | 13.58556
PreconditioningA | 5-Recover | 198.23 | 36.4 | 7696 | 10341 | 678 | 3328 | 11.4 | 39.9 | 2.961039 | 10.36364 | 1.099429 | 1.477286 | 0.615699 | 3.255451 | 15.31005 | 1.995604 | 9.91904 | 1.096609 | 1.474547 | 0.6184287 | 2.188397 | 14.62609
PreconditioningA | 5-Recover | 198.29 | 36.4 | 7696 | 10334 | 678 | 3321 | 9.9 | 38.4 | 2.571429 | 9.974026 | 1.099429 | 1.476286 | 0.6161161 | 2.827102 | 14.72451 | 1.731873 | 9.563094 | 1.096609 | 1.473549 | 0.6188476 | 1.899187 | 14.09169
PreconditioningA | 5-Recover | 198.36 | 36.4 | 7696 | 10329 | 678 | 3316 | 9.9 | 39.2 | 2.571429 | 10.18182 | 1.099429 | 1.475571 | 0.6164144 | 2.827102 | 15.024 | 1.732711 | 9.752932 | 1.096609 | 1.472836 | 0.6191471 | 1.900106 | 14.36447
PreconditioningA | 5-Recover | 198.43 | 36.4 | 7696 | 10322 | 678 | 3309 | 11.4 | 37.7 | 2.961039 | 9.792208 | 1.099429 | 1.474571 | 0.6168324 | 3.255451 | 14.43931 | 1.999277 | 9.396986 | 1.096609 | 1.471838 | 0.619567 | 2.192425 | 13.83084
PreconditioningA | 5-Recover | 198.49 | 36.4 | 7696 | 10317 | 678 | 3304 | 12.1 | 44.4 | 3.142857 | 11.53247 | 1.099429 | 1.473857 | 0.6171313 | 3.455347 | 16.99721 | 2.124155 | 10.98688 | 1.096609 | 1.471125 | 0.6198673 | 2.329367 | 16.16307
PreconditioningA | 5-Recover | 198.56 | 36.4 | 7693 | 10311 | 675 | 3298 | 15.9 | 23.5 | 4.12987 | 6.103896 | 1.099 | 1.473 | 0.6177312 | 4.538727 | 8.991039 | 2.798432 | 6.02971 | 1.096181 | 1.470269 | 0.6204699 | 3.067589 | 8.865299
PreconditioningA | 5-Recover | 198.63 | 36.4 | 7690 | 10305 | 672 | 3292 | 7.6 | 32.4 | 1.974026 | 8.415584 | 1.098571 | 1.472143 | 0.618332 | 2.168609 | 12.38894 | 1.329143 | 8.145659 | 1.095754 | 1.469414 | 0.6210733 | 1.456413 | 11.96934
PreconditioningA | 5-Recover | 198.69 | 36.4 | 7690 | 10299 | 672 | 3286 | 9.1 | 37.7 | 2.363636 | 9.792208 | 1.098571 | 1.471286 | 0.6186923 | 2.596623 | 14.40714 | 1.595901 | 9.404317 | 1.095754 | 1.468558 | 0.6214351 | 1.748714 | 13.81079
PreconditioningA | 5-Recover | 198.76 | 36.4 | 7690 | 10292 | 672 | 3279 | 9.9 | 37.7 | 2.571429 | 9.792208 | 1.098571 | 1.470286 | 0.6191131 | 2.824898 | 14.39734 | 1.738941 | 9.404317 | 1.095754 | 1.46756 | 0.6218578 | 1.905451 | 13.8014
PreconditioningA | 5-Recover | 198.83 | 36.4 | 7690 | 10285 | 672 | 3272 | 9.9 | 39.2 | 2.571429 | 10.18182 | 1.098571 | 1.469286 | 0.6195344 | 2.824898 | 14.96 | 1.740124 | 9.760542 | 1.095754 | 1.466562 | 0.622281 | 1.906748 | 14.31444
PreconditioningA | 5-Recover | 198.89 | 36.4 | 7690 | 10279 | 672 | 3266 | 12.1 | 34.7 | 3.142857 | 9.012987 | 1.098571 | 1.468429 | 0.6198961 | 3.452653 | 13.23493 | 2.132008 | 8.691869 | 1.095754 | 1.465707 | 0.6226443 | 2.336156 | 12.73973
PreconditioningA | 5-Recover | 198.96 | 36.4 | 7687 | 10273 | 669 | 3260 | 11.4 | 46.6 | 2.961039 | 12.1039 | 1.098143 | 1.467571 | 0.6205002 | 3.251644 | 17.76333 | 2.008813 | 11.52241 | 1.095326 | 1.464851 | 0.6232511 | 2.200306 | 16.87861
PreconditioningA | 5-Recover | 199.03 | 36.4 | 7687 | 10266 | 669 | 3253 | 9.9 | 66.8 | 2.571429 | 17.35065 | 1.098143 | 1.466571 | 0.6209233 | 2.823796 | 25.44597 | 1.743345 | 16.32143 | 1.095326 | 1.463853 | 0.623676 | 1.909531 | 23.89218
PreconditioningA | 5-Recover | 199.09 | 36.4 | 7687 | 10260 | 669 | 3247 | 10.6 | 40.6 | 2.753247 | 10.54545 | 1.098143 | 1.465714 | 0.6212864 | 3.023458 | 15.45662 | 1.868962 | 10.09696 | 1.095326 | 1.462997 | 0.6240408 | 2.047123 | 14.77182
PreconditioningA | 5-Recover | 199.16 | 36.4 | 7687 | 10254 | 669 | 3241 | 9.9 | 36.9 | 2.571429 | 9.584416 | 1.098143 | 1.464857 | 0.6216499 | 2.823796 | 14.0398 | 1.745385 | 9.217927 | 1.095326 | 1.462142 | 0.6244059 | 1.911766 | 13.47792
PreconditioningA | 5-Recover | 199.23 | 36.4 | 7687 | 10248 | 669 | 3235 | 8.4 | 36.9 | 2.181818 | 9.584416 | 1.098143 | 1.464 | 0.6220139 | 2.395948 | 14.03158 | 1.4791 | 9.217927 | 1.095326 | 1.461286 | 0.6247715 | 1.620097 | 13.47003
PreconditioningA | 5-Recover | 199.29 | 36.4 | 7687 | 10242 | 669 | 3229 | 9.9 | 35.4 | 2.571429 | 9.194805 | 1.098143 | 1.463143 | 0.6223783 | 2.823796 | 13.45331 | 1.74743 | 8.861564 | 1.095326 | 1.460431 | 0.6251375 | 1.914006 | 12.9417
PreconditioningA | 5-Recover | 199.36 | 36.4 | 7687 | 10236 | 669 | 3223 | 11.4 | 31.7 | 2.961039 | 8.233766 | 1.098143 | 1.462286 | 0.6227431 | 3.251644 | 12.04012 | 2.016075 | 7.982535 | 1.095326 | 1.459575 | 0.6255039 | 2.20826 | 11.65111
PreconditioningA | 5-Recover | 199.43 | 36.4 | 7685 | 10230 | 667 | 3217 | 15.9 | 29.5 | 4.12987 | 7.662338 | 1.097857 | 1.461429 | 0.6232705 | 4.534007 | 11.19796 | 2.82059 | 7.46181 | 1.095041 | 1.45872 | 0.6260337 | 3.088662 | 10.88469
PreconditioningA | 5-Recover | 199.49 | 36.4 | 7680 | 10228 | 662 | 3215 | 13.7 | 17.5 | 3.558442 | 4.545455 | 1.097143 | 1.461143 | 0.6237982 | 3.904119 | 6.641558 | 2.428324 | 4.613165 | 1.094329 | 1.458434 | 0.6265637 | 2.657385 | 6.727998
PreconditioningA | 5-Recover | 199.56 | 36.4 | 7677 | 10221 | 659 | 3208 | 9.9 | 33.9 | 2.571429 | 8.805195 | 1.096714 | 1.460143 | 0.6244694 | 2.820122 | 12.85684 | 1.75102 | 8.51628 | 1.093901 | 1.457436 | 0.6272379 | 1.915443 | 12.41193
PreconditioningA | 5-Recover | 199.63 | 36.4 | 7675 | 10214 | 657 | 3201 | 8.4 | 34.7 | 2.181818 | 9.012987 | 1.096429 | 1.459143 | 0.6250602 | 2.392208 | 13.15124 | 1.484023 | 8.708856 | 1.093616 | 1.456438 | 0.6278313 | 1.622952 | 12.68391
PreconditioningA | 5-Recover | 199.69 | 36.4 | 7675 | 10209 | 657 | 3196 | 7.6 | 36.9 | 1.974026 | 9.584416 | 1.096429 | 1.458429 | 0.6253663 | 2.164378 | 13.97819 | 1.341642 | 9.23234 | 1.093616 | 1.455725 | 0.6281388 | 1.467241 | 13.43975
PreconditioningA | 5-Recover | 199.76 | 36.4 | 7675 | 10202 | 657 | 3189 | 8.4 | 34.7 | 2.181818 | 9.012987 | 1.096429 | 1.457429 | 0.6257954 | 2.392208 | 13.13578 | 1.485769 | 8.708856 | 1.093616 | 1.454727 | 0.6285698 | 1.624861 | 12.66901
PreconditioningA | 5-Recover | 199.83 | 36.4 | 7675 | 10196 | 657 | 3183 | 10.6 | 31.7 | 2.753247 | 8.233766 | 1.096429 | 1.456571 | 0.6261637 | 3.018738 | 11.99307 | 1.880693 | 7.995016 | 1.093616 | 1.453871 | 0.6289397 | 2.056757 | 11.62372
PreconditioningA | 5-Recover | 199.89 | 36.4 | 7675 | 10191 | 657 | 3178 | 9.9 | 40.6 | 2.571429 | 10.54545 | 1.096429 | 1.455857 | 0.6264709 | 2.819388 | 15.35268 | 1.756175 | 10.11274 | 1.093616 | 1.453158 | 0.6292483 | 1.920581 | 14.69542
PreconditioningA | 5-Recover | 199.96 | 36.4 | 7672 | 10185 | 654 | 3172 | 15.2 | 33.9 | 3.948052 | 8.805195 | 1.096 | 1.455 | 0.6270851 | 4.327065 | 12.81156 | 2.707537 | 8.52183 | 1.093189 | 1.452303 | 0.6298651 | 2.959849 | 12.37628
PreconditioningA | 5-Recover | 200.03 | 36.4 | 7670 | 10179 | 652 | 3166 | 6.9 | 46.6 | 1.792208 | 12.1039 | 1.095714 | 1.454143 | 0.6276183 | 1.963748 | 17.60079 | 1.220007 | 11.54795 | 1.092904 | 1.451447 | 0.6304008 | 1.33335 | 16.76124
PreconditioningA | 5-Recover | 200.09 | 36.4 | 7670 | 10173 | 652 | 3160 | 8.4 | 32.4 | 2.181818 | 8.415584 | 1.095714 | 1.453286 | 0.6279885 | 2.390649 | 12.23025 | 1.490004 | 8.166899 | 1.092904 | 1.450592 | 0.6307726 | 1.628431 | 11.84684
PreconditioningA | 5-Recover | 200.16 | 36.4 | 7670 | 10167 | 652 | 3154 | 9.1 | 36.2 | 2.363636 | 9.402597 | 1.095714 | 1.452429 | 0.6283591 | 2.58987 | 13.6566 | 1.616621 | 9.071687 | 1.092904 | 1.449736 | 0.6311448 | 1.766811 | 13.15155
PreconditioningA | 5-Recover | 200.23 | 36.4 | 7670 | 10160 | 652 | 3147 | 7.6 | 33.9 | 1.974026 | 8.805195 | 1.095714 | 1.451429 | 0.628792 | 2.162968 | 12.78011 | 1.348112 | 8.524052 | 1.092904 | 1.448738 | 0.6315797 | 1.473357 | 12.34912
PreconditioningA | 5-Recover | 200.29 | 36.4 | 7670 | 10155 | 652 | 3142 | 8.4 | 32.4 | 2.181818 | 8.415584 | 1.095714 | 1.450714 | 0.6291016 | 2.390649 | 12.20861 | 1.492645 | 8.166899 | 1.092904 | 1.448025 | 0.6318906 | 1.631318 | 11.82587
PreconditioningA | 5-Recover | 200.36 | 36.4 | 7669 | 10149 | 651 | 3136 | 12.1 | 16 | 3.142857 | 4.155844 | 1.095571 | 1.449857 | 0.6295556 | 3.443224 | 6.02538 | 2.159317 | 4.262582 | 1.092761 | 1.44717 | 0.6323466 | 2.359619 | 6.168679
PreconditioningA | 5-Recover | 200.43 | 36.4 | 7667 | 10144 | 649 | 3131 | 2.4 | 70.5 | 0.6233766 | 18.31169 | 1.095286 | 1.449143 | 0.6300302 | 0.6827755 | 26.53625 | 0.4140731 | 17.24533 | 1.092476 | 1.446457 | 0.6328234 | 0.4523651 | 24.94462
PreconditioningA | 5-Recover | 200.49 | 36.4 | 7667 | 10137 | 649 | 3124 | 1.6 | 60.8 | 0.4155844 | 15.79221 | 1.095286 | 1.448143 | 0.6304653 | 0.4551837 | 22.86937 | 0.2702342 | 14.93484 | 1.092476 | 1.445458 | 0.6332603 | 0.2952245 | 21.58769
PreconditioningA | 5-Recover | 200.56 | 36.4 | 7667 | 10130 | 649 | 3117 | 7.6 | 30.9 | 1.974026 | 8.025974 | 1.095286 | 1.447143 | 0.6309009 | 2.162122 | 11.61473 | 1.352104 | 7.812802 | 1.092476 | 1.44446 | 0.6336979 | 1.477142 | 11.28528
PreconditioningA | 5-Recover | 200.63 | 36.4 | 7667 | 10123 | 649 | 3110 | 6.9 | 36.2 | 1.792208 | 9.402597 | 1.095286 | 1.446143 | 0.6313372 | 1.96298 | 13.5975 | 1.226756 | 9.075236 | 1.092476 | 1.443462 | 0.6341361 | 1.340202 | 13.09976
PreconditioningA | 5-Recover | 200.69 | 36.4 | 7667 | 10117 | 649 | 3104 | 7.6 | 33.9 | 1.974026 | 8.805195 | 1.095286 | 1.445286 | 0.6317116 | 2.162122 | 12.72602 | 1.353842 | 8.527387 | 1.092476 | 1.442607 | 0.6345122 | 1.47904 | 12.30167
PreconditioningA | 5-Recover | 200.76 | 36.4 | 7667 | 10111 | 649 | 3098 | 9.9 | 29.5 | 2.571429 | 7.662338 | 1.095286 | 1.444429 | 0.6320865 | 2.816449 | 11.0677 | 1.77007 | 7.479329 | 1.092476 | 1.441751 | 0.6348887 | 1.93376 | 10.78333
PreconditioningA | 5-Recover | 200.83 | 36.4 | 7666 | 10105 | 648 | 3092 | 12.9 | 17.5 | 3.350649 | 4.545455 | 1.095143 | 1.443571 | 0.6325443 | 3.66944 | 6.561688 | 2.313301 | 4.621589 | 1.092334 | 1.440895 | 0.6353486 | 2.526897 | 6.659227
PreconditioningA | 5-Recover | 200.89 | 36.4 | 7663 | 10101 | 645 | 3088 | 3.1 | 59.3 | 0.8051948 | 15.4026 | 1.094714 | 1.443 | 0.6330425 | 0.8814583 | 22.22595 | 0.5423945 | 14.58515 | 1.091907 | 1.440325 | 0.635849 | 0.5922441 | 21.00736
PreconditioningA | 5-Recover | 200.96 | 36.4 | 7663 | 10095 | 645 | 3082 | 0.1 | 57.8 | 0.02597403 | 15.01299 | 1.094714 | 1.442143 | 0.6334188 | 0.02843414 | 21.65087 | 0 | 14.22768 | 1.091907 | 1.43947 | 0.6362269 | 0 | 20.48031
PreconditioningA | 5-Recover | 201.03 | 36.4 | 7663 | 10087 | 645 | 3074 | 6.9 | 30.9 | 1.792208 | 8.025974 | 1.094714 | 1.441 | 0.6339211 | 1.961955 | 11.56543 | 1.231134 | 7.81688 | 1.091907 | 1.438329 | 0.6367315 | 1.344283 | 11.24324
PreconditioningA | 5-Recover | 201.09 | 36.4 | 7663 | 10082 | 645 | 3069 | 7.6 | 34.7 | 1.974026 | 9.012987 | 1.094714 | 1.440286 | 0.6342355 | 2.160994 | 12.98128 | 1.358542 | 8.722494 | 1.091907 | 1.437616 | 0.6370473 | 1.483401 | 12.5396
PreconditioningA | 5-Recover | 201.16 | 36.4 | 7663 | 10075 | 645 | 3062 | 7.6 | 32.4 | 1.974026 | 8.415584 | 1.094714 | 1.439286 | 0.6346762 | 2.160994 | 12.11243 | 1.359486 | 8.174359 | 1.091907 | 1.436618 | 0.6374899 | 1.484431 | 11.74343
PreconditioningA | 5-Recover | 201.23 | 36.4 | 7663 | 10070 | 645 | 3057 | 8.4 | 25 | 2.181818 | 6.493506 | 1.094714 | 1.438571 | 0.6349913 | 2.388468 | 9.341373 | 1.505245 | 6.410795 | 1.091907 | 1.435905 | 0.6378064 | 1.643586 | 9.205291
PreconditioningA | 5-Recover | 201.29 | 36.4 | 7663 | 10064 | 645 | 3051 | 9.9 | 1.9 | 2.571429 | 0.4935065 | 1.094714 | 1.437714 | 0.6353699 | 2.81498 | 0.7095213 | 1.778336 | 0.9056142 | 1.091907 | 1.435049 | 0.6381867 | 1.941777 | 1.299601
PreconditioningA | 5-Recover | 201.36 | 36.4 | 7663 | 10063 | 645 | 3050 | 12.1 | 4.1 | 3.142857 | 1.064935 | 1.094714 | 1.437571 | 0.635433 | 3.440531 | 1.53092 | 2.177771 | 1.429917 | 1.091907 | 1.434907 | 0.6382501 | 2.377922 | 2.051797
PreconditioningA | 5-Recover | 201.43 | 36.4 | 7663 | 10061 | 645 | 3048 | 12.1 | 9.3 | 3.142857 | 2.415584 | 1.094714 | 1.437286 | 0.6355593 | 3.440531 | 3.471885 | 2.178204 | 2.669179 | 1.091907 | 1.434621 | 0.638377 | 2.378395 | 3.829261
PreconditioningA | 5-Recover | 201.49 | 36.4 | 7662 | 10059 | 644 | 3046 | 13.7 | 9.3 | 3.558442 | 2.415584 | 1.094571 | 1.437 | 0.6357687 | 3.894968 | 3.471195 | 2.469122 | 2.669527 | 1.091764 | 1.434336 | 0.6385873 | 2.695699 | 3.828999
PreconditioningA | 5-Recover | 201.56 | 36.5 | 7658 | 10057 | 640 | 3044 | 6.9 | 33.2 | 1.792208 | 8.623377 | 1.094 | 1.436714 | 0.6362273 | 1.960675 | 12.38933 | 1.234806 | 8.370477 | 1.091194 | 1.434051 | 0.6390479 | 1.347413 | 12.00369
PreconditioningA | 5-Recover | 201.63 | 36.5 | 7658 | 10051 | 640 | 3038 | 6.1 | 30.2 | 1.584416 | 7.844156 | 1.094 | 1.435857 | 0.6366071 | 1.733351 | 11.26309 | 1.090186 | 7.655051 | 1.091194 | 1.433195 | 0.6394294 | 1.189604 | 10.97118
PreconditioningA | 5-Recover | 201.69 | 36.5 | 7658 | 10046 | 640 | 3033 | 6.9 | 31.7 | 1.792208 | 8.233766 | 1.094 | 1.435143 | 0.6369239 | 1.960675 | 11.81663 | 1.236159 | 8.012764 | 1.091194 | 1.432483 | 0.6397476 | 1.348889 | 11.47814
PreconditioningA | 5-Recover | 201.76 | 36.5 | 7658 | 10040 | 640 | 3027 | 6.1 | 32.4 | 1.584416 | 8.415584 | 1.094 | 1.434286 | 0.6373045 | 1.733351 | 12.07035 | 1.09138 | 8.179697 | 1.091194 | 1.431627 | 0.6401299 | 1.190907 | 11.71027
PreconditioningA | 5-Recover | 201.83 | 36.5 | 7658 | 10034 | 640 | 3021 | 7.6 | 30.2 | 1.974026 | 7.844156 | 1.094 | 1.433429 | 0.6376856 | 2.159584 | 11.24404 | 1.365041 | 7.655051 | 1.091194 | 1.430771 | 0.6405127 | 1.489524 | 10.95263
PreconditioningA | 5-Recover | 201.89 | 36.5 | 7658 | 10030 | 640 | 3017 | 7.6 | 30.9 | 1.974026 | 8.025974 | 1.094 | 1.432857 | 0.6379399 | 2.159584 | 11.50007 | 1.365585 | 7.821984 | 1.091194 | 1.430201 | 0.6407681 | 1.490118 | 11.18701
PreconditioningA | 5-Recover | 201.96 | 36.5 | 7658 | 10024 | 640 | 3011 | 9.9 | 25.7 | 2.571429 | 6.675325 | 1.094 | 1.432 | 0.6383218 | 2.813143 | 9.559065 | 1.785433 | 6.581913 | 1.091194 | 1.429346 | 0.6411517 | 1.948253 | 9.407828
PreconditioningA | 5-Recover | 202.03 | 36.5 | 7656 | 10021 | 638 | 3008 | 12.9 | 15.3 | 3.350649 | 3.974026 | 1.093714 | 1.431571 | 0.6386797 | 3.664653 | 5.689102 | 2.332692 | 4.102844 | 1.090909 | 1.428918 | 0.6415112 | 2.544755 | 5.862626
PreconditioningA | 5-Recover | 202.09 | 36.5 | 7653 | 10017 | 635 | 3004 | 8.4 | 30.9 | 2.181818 | 8.025974 | 1.093286 | 1.431 | 0.6391852 | 2.385351 | 11.48517 | 1.513209 | 7.827094 | 1.090482 | 1.428347 | 0.6420189 | 1.650126 | 11.17981
PreconditioningA | 5-Recover | 202.16 | 36.5 | 7653 | 10012 | 635 | 2999 | 6.9 | 12.3 | 1.792208 | 3.194805 | 1.093286 | 1.430286 | 0.6395044 | 1.959395 | 4.569484 | 1.240356 | 3.388559 | 1.090482 | 1.427634 | 0.6423395 | 1.352586 | 4.837624
PreconditioningA | 5-Recover | 202.23 | 36.5 | 7653 | 10006 | 635 | 2993 | 7.6 | 28 | 1.974026 | 7.272727 | 1.093286 | 1.429429 | 0.6398879 | 2.158174 | 10.39584 | 1.368861 | 7.135065 | 1.090482 | 1.426779 | 0.6427247 | 1.492717 | 10.18016
PreconditioningA | 5-Recover | 202.29 | 36.5 | 7653 | 10000 | 635 | 2987 | 7.6 | 29.5 | 1.974026 | 7.662338 | 1.093286 | 1.428571 | 0.6402718 | 2.158174 | 10.9462 | 1.369682 | 7.493011 | 1.090482 | 1.425923 | 0.6431103 | 1.493613 | 10.68446
PreconditioningA | 5-Recover | 202.36 | 36.5 | 7653 | 9995 | 635 | 2982 | 6.9 | 30.2 | 1.792208 | 7.844156 | 1.093286 | 1.427857 | 0.6405921 | 1.959395 | 11.20033 | 1.242466 | 7.660053 | 1.090482 | 1.42521 | 0.6434321 | 1.354886 | 10.91719
PreconditioningA | 5-Recover | 202.43 | 36.5 | 7653 | 9988 | 635 | 2975 | 6.9 | 27.2 | 1.792208 | 7.064935 | 1.093286 | 1.426857 | 0.641041 | 1.959395 | 10.08065 | 1.243337 | 6.94416 | 1.090482 | 1.424212 | 0.643883 | 1.355836 | 9.889957
PreconditioningA | 5-Recover | 202.49 | 36.5 | 7653 | 9982 | 635 | 2969 | 6.9 | 24.2 | 1.792208 | 6.285714 | 1.093286 | 1.426 | 0.6414264 | 1.959395 | 8.963429 | 1.244084 | 6.228267 | 1.090482 | 1.423357 | 0.64427 | 1.356651 | 8.865045
PreconditioningA | 5-Recover | 202.56 | 36.5 | 7653 | 9980 | 635 | 2967 | 9.9 | 13.8 | 2.571429 | 3.584416 | 1.093286 | 1.425714 | 0.6415549 | 2.811306 | 5.110353 | 1.793304 | 3.746505 | 1.090482 | 1.423071 | 0.6443991 | 1.955565 | 5.331545
PreconditioningA | 5-Recover | 202.63 | 36.5 | 7652 | 9977 | 634 | 2964 | 10.6 | 0.4 | 2.753247 | 0.1038961 | 1.093143 | 1.425286 | 0.6418317 | 3.009692 | 0.1480816 | 1.921975 | 0.5489228 | 1.090339 | 1.422644 | 0.6446771 | 2.095605 | 0.7809216
PreconditioningA | 5-Recover | 202.69 | 36.5 | 7650 | 9975 | 632 | 2962 | 3.1 | 42.9 | 0.8051948 | 11.14286 | 1.092857 | 1.425 | 0.6421282 | 0.8799629 | 15.87857 | 0.5492458 | 10.69486 | 1.090054 | 1.422358 | 0.644975 | 0.5987077 | 15.21192
PreconditioningA | 5-Recover | 202.76 | 36.5 | 7650 | 9967 | 632 | 2954 | 10.6 | 25.7 | 2.753247 | 6.675325 | 1.092857 | 1.423857 | 0.6426436 | 3.008905 | 9.504709 | 1.923903 | 6.588796 | 1.090054 | 1.421218 | 0.6454927 | 2.097159 | 9.364114
PreconditioningA | 5-Recover | 202.83 | 36.5 | 7650 | 9962 | 632 | 2949 | 8.4 | 25.7 | 2.181818 | 6.675325 | 1.092857 | 1.423143 | 0.6429661 | 2.384416 | 9.499941 | 1.521563 | 6.588796 | 1.090054 | 1.420505 | 0.6458166 | 1.658586 | 9.359417
PreconditioningA | 5-Recover | 202.89 | 36.5 | 7650 | 9957 | 632 | 2944 | 7.6 | 30.2 | 1.974026 | 7.844156 | 1.092857 | 1.422429 | 0.643289 | 2.157328 | 11.15775 | 1.375597 | 7.663057 | 1.090054 | 1.419792 | 0.6461409 | 1.499475 | 10.87994
PreconditioningA | 5-Recover | 202.96 | 36.5 | 7650 | 9950 | 632 | 2937 | 7.6 | 29.5 | 1.974026 | 7.662338 | 1.092857 | 1.421429 | 0.6437416 | 2.157328 | 10.89147 | 1.376565 | 7.495949 | 1.090054 | 1.418794 | 0.6465955 | 1.50053 | 10.63521
PreconditioningA | 5-Recover | 203.03 | 36.5 | 7650 | 9945 | 632 | 2932 | 6.9 | 26.5 | 1.792208 | 6.883117 | 1.092857 | 1.420714 | 0.6440652 | 1.958627 | 9.778942 | 1.248713 | 6.779776 | 1.090054 | 1.418081 | 0.6469206 | 1.361165 | 9.614269
PreconditioningA | 5-Recover | 203.09 | 36.5 | 7650 | 9939 | 632 | 2926 | 7.6 | 11.5 | 1.974026 | 2.987013 | 1.092857 | 1.419857 | 0.644454 | 2.157328 | 4.241132 | 1.378088 | 3.198908 | 1.090054 | 1.417225 | 0.6473111 | 1.502191 | 4.533573
PreconditioningA | 5-Recover | 203.16 | 36.5 | 7648 | 9937 | 630 | 2924 | 12.1 | 13 | 3.142857 | 3.376623 | 1.092571 | 1.419571 | 0.6447523 | 3.433796 | 4.793358 | 2.205385 | 3.557925 | 1.089769 | 1.41694 | 0.6476107 | 2.40336 | 5.041367
PreconditioningA | 6-Stretch | 203.17 | 36.5 | 7648 | 9937 | 630 | 2924 | 12.1 | 19.8 | 3.142857 | 5.142857 | 1.092571 | 1.419571 | 0.6447523 | 3.433796 | 7.300653 | 2.205385 | 5.181676 | 1.089769 | 1.41694 | 0.6476107 | 2.40336 | 7.342124
PreconditioningA | 6-Stretch | 203.24 | 36.5 | 7656 | 9944 | 638 | 2931 | 9.9 | 49.6 | 2.571429 | 12.88312 | 1.093714 | 1.420571 | 0.6436252 | 2.812408 | 18.30139 | 1.799796 | 12.28468 | 1.090909 | 1.417938 | 0.6464786 | 1.963414 | 17.41891
PreconditioningA | 6-Stretch | 203.3 | 36.5 | 7663 | 9951 | 645 | 2938 | 5.4 | 30.9 | 1.402597 | 8.025974 | 1.094714 | 1.421571 | 0.6425849 | 1.535443 | 11.4095 | 0.9726746 | 7.81688 | 1.091907 | 1.418936 | 0.6454337 | 1.06207 | 11.09165
PreconditioningA | 6-Stretch | 203.37 | 36.5 | 7672 | 9960 | 654 | 2947 | 6.9 | 28.7 | 1.792208 | 7.454545 | 1.096 | 1.422857 | 0.6412511 | 1.96426 | 10.60675 | 1.246832 | 7.284022 | 1.093189 | 1.42022 | 0.644094 | 1.363023 | 10.34491
PreconditioningA | 6-Stretch | 203.44 | 36.5 | 7680 | 9969 | 662 | 2956 | 9.1 | 28.7 | 2.363636 | 7.454545 | 1.097143 | 1.424143 | 0.6400048 | 2.593247 | 10.61634 | 1.648729 | 7.276435 | 1.094329 | 1.421503 | 0.6428422 | 1.804252 | 10.34347
PreconditioningA | 6-Stretch | 203.5 | 36.5 | 7688 | 9976 | 670 | 2963 | 6.1 | 30.2 | 1.584416 | 7.844156 | 1.098286 | 1.425143 | 0.6388903 | 1.740141 | 11.17904 | 1.098382 | 7.62518 | 1.095469 | 1.422501 | 0.6417227 | 1.203243 | 10.84683
PreconditioningA | 6-Stretch | 203.57 | 36.5 | 7696 | 9985 | 678 | 2972 | 9.1 | 30.9 | 2.363636 | 8.025974 | 1.099429 | 1.426429 | 0.6376509 | 2.598649 | 11.44848 | 1.646087 | 7.783362 | 1.096609 | 1.423784 | 0.6404778 | 1.805114 | 11.08183
PreconditioningA | 6-Stretch | 203.64 | 36.5 | 7705 | 9993 | 687 | 2980 | 6.1 | 29.5 | 1.584416 | 7.662338 | 1.100714 | 1.427571 | 0.6363962 | 1.743989 | 10.93853 | 1.096513 | 7.442442 | 1.097891 | 1.424925 | 0.6392175 | 1.203852 | 10.60492
PreconditioningA | 6-Stretch | 203.7 | 36.5 | 7712 | 10001 | 694 | 2988 | 7.6 | 30.9 | 1.974026 | 8.025974 | 1.101714 | 1.428714 | 0.6353099 | 2.174813 | 11.46682 | 1.369545 | 7.767214 | 1.098889 | 1.426066 | 0.6381265 | 1.504977 | 11.07656
PreconditioningA | 6-Stretch | 203.77 | 36.5 | 7721 | 10010 | 703 | 2997 | 8.4 | 29.5 | 2.181818 | 7.662338 | 1.103 | 1.43 | 0.6339988 | 2.406545 | 10.95714 | 1.514267 | 7.427019 | 1.100171 | 1.427349 | 0.6368096 | 1.665953 | 10.60095
PreconditioningA | 6-Stretch | 203.84 | 36.5 | 7728 | 10017 | 710 | 3004 | 9.1 | 28.7 | 2.363636 | 7.454545 | 1.104 | 1.431 | 0.6329819 | 2.609455 | 10.66745 | 1.640829 | 7.23124 | 1.101168 | 1.428347 | 0.6357881 | 1.806829 | 10.32872
PreconditioningA | 6-Stretch | 203.9 | 36.5 | 7736 | 10024 | 718 | 3011 | 10.6 | 28 | 2.753247 | 7.272727 | 1.105143 | 1.432 | 0.6318857 | 3.042731 | 10.41455 | 1.912963 | 7.058512 | 1.102308 | 1.429346 | 0.6346871 | 2.108676 | 10.08905
PreconditioningA | 6-Stretch | 203.97 | 36.5 | 7744 | 10033 | 726 | 3020 | 7.6 | 30.9 | 1.974026 | 8.025974 | 1.106286 | 1.433286 | 0.6306667 | 2.183837 | 11.50351 | 1.365177 | 7.735118 | 1.103448 | 1.430629 | 0.6334627 | 1.506402 | 11.06608
PreconditioningA | 6-Stretch | 204.04 | 36.5 | 7753 | 10041 | 735 | 3028 | 9.1 | 32.4 | 2.363636 | 8.415584 | 1.107571 | 1.434429 | 0.6294327 | 2.617896 | 12.07155 | 1.636907 | 8.079468 | 1.104731 | 1.43177 | 0.6322232 | 1.808341 | 11.56794
PreconditioningA | 6-Stretch | 204.1 | 36.5 | 7760 | 10049 | 742 | 3036 | 7.6 | 31.7 | 1.974026 | 8.233766 | 1.108571 | 1.435571 | 0.6283643 | 2.188349 | 11.82016 | 1.363003 | 7.907442 | 1.105728 | 1.43291 | 0.6311501 | 1.507111 | 11.33065
PreconditioningA | 6-Stretch | 204.17 | 36.5 | 7769 | 10058 | 751 | 3045 | 9.1 | 31.7 | 2.363636 | 8.233766 | 1.109857 | 1.436857 | 0.6270748 | 2.623299 | 11.83075 | 1.63414 | 7.898281 | 1.107011 | 1.434194 | 0.6298548 | 1.80901 | 11.32766
PreconditioningA | 6-Stretch | 204.24 | 36.5 | 7778 | 10066 | 760 | 3053 | 8.4 | 31.7 | 2.181818 | 8.233766 | 1.111143 | 1.438 | 0.6258514 | 2.424312 | 11.84016 | 1.505843 | 7.889142 | 1.108293 | 1.435334 | 0.628626 | 1.668915 | 11.32356
PreconditioningA | 6-Stretch | 204.3 | 36.5 | 7785 | 10074 | 767 | 3061 | 8.4 | 32.4 | 2.181818 | 8.415584 | 1.112143 | 1.439143 | 0.6247921 | 2.426494 | 12.11123 | 1.504647 | 8.046258 | 1.10929 | 1.436475 | 0.627562 | 1.66909 | 11.55825
PreconditioningA | 6-Stretch | 204.37 | 36.5 | 7794 | 10082 | 776 | 3069 | 7.6 | 34.7 | 1.974026 | 9.012987 | 1.113429 | 1.440286 | 0.6235754 | 2.197937 | 12.98128 | 1.358542 | 8.575888 | 1.110573 | 1.437616 | 0.6263399 | 1.50876 | 12.32883
PreconditioningA | 6-Stretch | 204.44 | 36.5 | 7802 | 10089 | 784 | 3076 | 8.4 | 36.9 | 2.181818 | 9.584416 | 1.114571 | 1.441286 | 0.6225038 | 2.431792 | 13.81388 | 1.50241 | 9.082057 | 1.111713 | 1.438614 | 0.6252636 | 1.670248 | 13.06557
PreconditioningA | 6-Stretch | 204.5 | 36.5 | 7809 | 10096 | 791 | 3083 | 4.6 | 37.7 | 1.194805 | 9.792208 | 1.115571 | 1.442286 | 0.6215146 | 1.332891 | 14.12316 | 0.8139948 | 9.261007 | 1.11271 | 1.439612 | 0.62427 | 0.9057402 | 13.33226
PreconditioningA | 6-Stretch | 204.57 | 36.5 | 7818 | 10105 | 800 | 3092 | 9.9 | 33.2 | 2.571429 | 8.623377 | 1.116857 | 1.443571 | 0.6202462 | 2.871918 | 12.44846 | 1.771121 | 8.19917 | 1.113993 | 1.440895 | 0.6229959 | 1.973015 | 11.81415
PreconditioningA | 6-Stretch | 204.64 | 36.5 | 7826 | 10113 | 808 | 3100 | 9.9 | 36.2 | 2.571429 | 9.402597 | 1.118 | 1.444714 | 0.619122 | 2.874857 | 13.58407 | 1.76972 | 8.890856 | 1.115133 | 1.442036 | 0.6218668 | 1.973472 | 12.82094
PreconditioningA | 6-Stretch | 204.7 | 36.5 | 7834 | 10121 | 816 | 3108 | 9.9 | 35.4 | 2.571429 | 9.194805 | 1.119143 | 1.445857 | 0.6180009 | 2.877796 | 13.29437 | 1.768321 | 8.695283 | 1.116272 | 1.443177 | 0.6207407 | 1.973928 | 12.54883
PreconditioningA | 6-Stretch | 204.77 | 36.5 | 7843 | 10130 | 825 | 3117 | 11.4 | 35.4 | 2.961039 | 9.194805 | 1.120429 | 1.447143 | 0.6167433 | 3.317633 | 13.3062 | 2.037171 | 8.685305 | 1.117555 | 1.44446 | 0.6194775 | 2.27665 | 12.54558
PreconditioningA | 6-Stretch | 204.84 | 36.5 | 7851 | 10138 | 833 | 3125 | 9.9 | 36.2 | 2.571429 | 9.402597 | 1.121571 | 1.448286 | 0.6156286 | 2.884041 | 13.61765 | 1.765356 | 8.862545 | 1.118695 | 1.445601 | 0.6183579 | 1.974894 | 12.8117
PreconditioningA | 6-Stretch | 204.9 | 36.5 | 7859 | 10146 | 841 | 3133 | 10.6 | 36.2 | 2.753247 | 9.402597 | 1.122714 | 1.449429 | 0.614517 | 3.091109 | 13.62839 | 1.889961 | 8.853523 | 1.119835 | 1.446742 | 0.6172414 | 2.116444 | 12.80876
PreconditioningA | 6-Stretch | 204.97 | 36.5 | 7867 | 10154 | 849 | 3141 | 11.4 | 33.9 | 2.961039 | 8.805195 | 1.123857 | 1.450571 | 0.6134085 | 3.327785 | 12.77256 | 2.032356 | 8.310599 | 1.120975 | 1.447883 | 0.6161279 | 2.278219 | 12.03277
PreconditioningA | 6-Stretch | 205.04 | 36.5 | 7875 | 10161 | 857 | 3148 | 12.1 | 35.4 | 3.142857 | 9.194805 | 1.125 | 1.451571 | 0.6123632 | 3.535714 | 13.34692 | 2.156767 | 8.650012 | 1.122115 | 1.448881 | 0.615078 | 2.42014 | 12.53283
PreconditioningA | 6-Stretch | 205.1 | 36.5 | 7883 | 10168 | 865 | 3155 | 10.6 | 36.9 | 2.753247 | 9.584416 | 1.126143 | 1.452571 | 0.6113206 | 3.100549 | 13.92205 | 1.885872 | 8.988736 | 1.123254 | 1.449879 | 0.6140308 | 2.118314 | 13.03258
PreconditioningA | 6-Stretch | 205.17 | 36.5 | 7891 | 10176 | 873 | 3163 | 12.1 | 37.7 | 3.142857 | 9.792208 | 1.127286 | 1.453714 | 0.6102207 | 3.542898 | 14.23507 | 2.153588 | 9.16477 | 1.124394 | 1.45102 | 0.612926 | 2.421482 | 13.29826
PreconditioningA | 6-Stretch | 205.24 | 36.5 | 7900 | 10185 | 882 | 3172 | 12.1 | 38.4 | 3.142857 | 9.974026 | 1.128571 | 1.455 | 0.6089869 | 3.546939 | 14.51221 | 2.151685 | 9.316148 | 1.125677 | 1.452303 | 0.6116868 | 2.422102 | 13.52987
PreconditioningA | 6-Stretch | 205.3 | 36.5 | 7907 | 10193 | 889 | 3180 | 11.4 | 39.2 | 2.961039 | 10.18182 | 1.129571 | 1.456143 | 0.6079702 | 3.344705 | 14.82618 | 2.02458 | 9.492673 | 1.126674 | 1.453444 | 0.6106656 | 2.281042 | 13.79706
PreconditioningA | 6-Stretch | 205.37 | 36.5 | 7916 | 10201 | 898 | 3188 | 12.1 | 40.6 | 3.142857 | 10.54545 | 1.130857 | 1.457286 | 0.6068028 | 3.554122 | 15.36774 | 2.14831 | 9.804864 | 1.127957 | 1.454584 | 0.6094929 | 2.423201 | 14.262
PreconditioningA | 6-Stretch | 205.44 | 36.5 | 7925 | 10210 | 907 | 3197 | 12.1 | 39.9 | 3.142857 | 10.36364 | 1.132143 | 1.458571 | 0.6055794 | 3.558163 | 15.1161 | 2.146416 | 9.632421 | 1.129239 | 1.455868 | 0.6082641 | 2.423817 | 14.02353
PreconditioningA | 6-Stretch | 205.5 | 36.5 | 7932 | 10217 | 914 | 3204 | 12.9 | 39.9 | 3.350649 | 10.36364 | 1.133143 | 1.459571 | 0.6046304 | 3.796764 | 15.12647 | 2.287942 | 9.62392 | 1.130237 | 1.456866 | 0.6073109 | 2.585916 | 14.02076
PreconditioningA | 6-Stretch | 205.57 | 36.5 | 7941 | 10226 | 923 | 3213 | 12.1 | 39.2 | 3.142857 | 10.18182 | 1.134429 | 1.460857 | 0.6034136 | 3.565347 | 14.87418 | 2.143058 | 9.452029 | 1.131519 | 1.458149 | 0.6060887 | 2.424911 | 13.78247
PreconditioningA | 6-Stretch | 205.64 | 36.5 | 7950 | 10234 | 932 | 3221 | 12.1 | 40.6 | 3.142857 | 10.54545 | 1.135714 | 1.462 | 0.6022593 | 3.569388 | 15.41745 | 2.141383 | 9.762931 | 1.132801 | 1.45929 | 0.6049294 | 2.425761 | 14.24695
PreconditioningA | 6-Stretch | 205.7 | 36.5 | 7955 | 10241 | 937 | 3228 | 15.2 | 41.4 | 3.948052 | 10.75325 | 1.136429 | 1.463 | 0.6014694 | 4.486679 | 15.732 | 2.692731 | 9.940452 | 1.133514 | 1.460288 | 0.6041359 | 3.052248 | 14.51592
PreconditioningA | 6-Stretch | 205.77 | 36.5 | 7964 | 10250 | 946 | 3237 | 14.4 | 39.9 | 3.74026 | 10.36364 | 1.137714 | 1.464286 | 0.6002622 | 4.255347 | 15.17532 | 2.547831 | 9.58525 | 1.134796 | 1.461571 | 0.6029233 | 2.891269 | 14.00953
PreconditioningA | 6-Stretch | 205.84 | 36.5 | 7973 | 10259 | 955 | 3246 | 12.9 | 41.4 | 3.350649 | 10.75325 | 1.139 | 1.465571 | 0.5990586 | 3.81639 | 15.75965 | 2.278575 | 9.918011 | 1.136079 | 1.462855 | 0.6017144 | 2.588641 | 14.50861
PreconditioningA | 6-Stretch | 205.9 | 36.5 | 7980 | 10266 | 962 | 3253 | 14.4 | 40.6 | 3.74026 | 10.54545 | 1.14 | 1.466571 | 0.598125 | 4.263896 | 15.46566 | 2.54386 | 9.726229 | 1.137076 | 1.463853 | 0.6007767 | 2.892562 | 14.23777
PreconditioningA | 6-Stretch | 205.97 | 36.5 | 7989 | 10275 | 971 | 3262 | 15.2 | 42.1 | 3.948052 | 10.93506 | 1.141286 | 1.467857 | 0.5969278 | 4.505855 | 16.05111 | 2.683821 | 10.05816 | 1.138359 | 1.465136 | 0.5995742 | 3.05515 | 14.73658
PreconditioningA | 6-Stretch | 206.04 | 36.5 | 7997 | 10283 | 979 | 3270 | 14.4 | 43.6 | 3.74026 | 11.32468 | 1.142429 | 1.469 | 0.5958667 | 4.27298 | 16.63595 | 2.539654 | 10.39065 | 1.139498 | 1.466277 | 0.5985084 | 2.893932 | 15.23557
PreconditioningA | 6-Stretch | 206.1 | 36.5 | 8005 | 10291 | 987 | 3278 | 15.9 | 42.1 | 4.12987 | 10.93506 | 1.143571 | 1.470143 | 0.5948085 | 4.722801 | 16.07611 | 2.80387 | 10.03806 | 1.140638 | 1.467418 | 0.5974455 | 3.198202 | 14.73003
PreconditioningA | 6-Stretch | 206.17 | 36.5 | 8014 | 10299 | 996 | 3286 | 15.9 | 42.9 | 4.12987 | 11.14286 | 1.144857 | 1.471286 | 0.593679 | 4.728111 | 16.39433 | 2.801692 | 10.20909 | 1.141921 | 1.468558 | 0.596311 | 3.199311 | 14.99265
PreconditioningA | 6-Stretch | 206.24 | 36.5 | 8022 | 10307 | 1004 | 3294 | 16.7 | 44.4 | 4.337662 | 11.53247 | 1.146 | 1.472429 | 0.5926266 | 4.970961 | 16.98073 | 2.941266 | 10.54039 | 1.143061 | 1.469699 | 0.5952539 | 3.362045 | 15.49121
PreconditioningA | 6-Stretch | 206.3 | 36.5 | 8028 | 10314 | 1010 | 3301 | 15.2 | 44.4 | 3.948052 | 11.53247 | 1.146857 | 1.473429 | 0.5917818 | 4.527852 | 16.99227 | 2.673673 | 10.53251 | 1.143916 | 1.470697 | 0.5944054 | 3.058456 | 15.49014
PreconditioningA | 6-Stretch | 206.37 | 36.5 | 8037 | 10323 | 1019 | 3310 | 13.7 | 45.9 | 3.558442 | 11.92208 | 1.148143 | 1.474714 | 0.5906037 | 4.085599 | 17.58166 | 2.405977 | 10.86156 | 1.145198 | 1.471981 | 0.5932221 | 2.75532 | 15.98801
PreconditioningA | 6-Stretch | 206.44 | 36.5 | 8045 | 10331 | 1027 | 3318 | 14.4 | 48.1 | 3.74026 | 12.49351 | 1.149286 | 1.475857 | 0.5895595 | 4.298627 | 18.43863 | 2.527855 | 11.35017 | 1.146338 | 1.473121 | 0.5921733 | 2.897776 | 16.72018
PreconditioningA | 6-Stretch | 206.5 | 36.5 | 8053 | 10339 | 1035 | 3326 | 16.7 | 47.4 | 4.337662 | 12.31169 | 1.150429 | 1.477 | 0.5885181 | 4.990171 | 18.18436 | 2.932162 | 11.18015 | 1.147478 | 1.474262 | 0.5911272 | 3.364591 | 16.48247
PreconditioningA | 6-Stretch | 206.57 | 36.5 | 8062 | 10347 | 1044 | 3334 | 18.2 | 46.6 | 4.727273 | 12.1039 | 1.151714 | 1.478143 | 0.5874066 | 5.444468 | 17.89129 | 3.194645 | 10.98645 | 1.14876 | 1.475403 | 0.5900108 | 3.669881 | 16.20944
PreconditioningA | 6-Stretch | 206.64 | 36.5 | 8070 | 10356 | 1052 | 3343 | 17.4 | 48.1 | 4.519481 | 12.49351 | 1.152857 | 1.479429 | 0.5863143 | 5.210315 | 18.48325 | 3.050791 | 11.31501 | 1.1499 | 1.476686 | 0.5889137 | 3.508106 | 16.70872
PreconditioningA | 6-Stretch | 206.7 | 36.5 | 8078 | 10364 | 1060 | 3351 | 17.4 | 48.1 | 4.519481 | 12.49351 | 1.154 | 1.480571 | 0.5852815 | 5.215481 | 18.49753 | 3.048436 | 11.3038 | 1.15104 | 1.477827 | 0.5878763 | 3.508873 | 16.70506
PreconditioningA | 6-Stretch | 206.77 | 36.5 | 8086 | 10372 | 1068 | 3359 | 15.9 | 48.1 | 4.12987 | 12.49351 | 1.155143 | 1.481714 | 0.5842515 | 4.77059 | 18.51181 | 2.781974 | 11.29262 | 1.15218 | 1.478968 | 0.5868417 | 3.205335 | 16.70142
PreconditioningA | 6-Stretch | 206.84 | 36.5 | 8095 | 10380 | 1077 | 3367 | 18.9 | 50.3 | 4.909091 | 13.06494 | 1.156429 | 1.482857 | 0.5831521 | 5.677013 | 19.37343 | 3.307645 | 11.77639 | 1.153463 | 1.480108 | 0.5857375 | 3.815245 | 17.43033
PreconditioningA | 6-Stretch | 206.9 | 36.5 | 8101 | 10387 | 1083 | 3374 | 21.2 | 39.9 | 5.506494 | 10.36364 | 1.157286 | 1.483857 | 0.5823275 | 6.372586 | 15.37816 | 3.709802 | 9.42315 | 1.154317 | 1.481107 | 0.5849092 | 4.28229 | 13.95669
PreconditioningA | 6-Stretch | 206.97 | 36.5 | 8109 | 10396 | 1091 | 3383 | 17.4 | 48.9 | 4.519481 | 12.7013 | 1.158429 | 1.485143 | 0.5812494 | 5.235495 | 18.86324 | 3.039053 | 11.44076 | 1.155457 | 1.48239 | 0.5838263 | 3.511496 | 16.95967
PreconditioningA | 6-Stretch | 207.04 | 36.5 | 8118 | 10405 | 1100 | 3392 | 18.9 | 48.9 | 4.909091 | 12.7013 | 1.159714 | 1.486429 | 0.5801028 | 5.693143 | 18.87957 | 3.299698 | 11.42808 | 1.15674 | 1.483673 | 0.5826746 | 3.816892 | 16.95553
PreconditioningA | 6-Stretch | 207.1 | 36.5 | 8125 | 10412 | 1107 | 3399 | 20.4 | 49.6 | 5.298701 | 12.88312 | 1.160714 | 1.487429 | 0.5792133 | 6.150278 | 19.16272 | 3.560576 | 11.57557 | 1.157737 | 1.484671 | 0.5817812 | 4.122212 | 17.18591
PreconditioningA | 6-Stretch | 207.17 | 36.5 | 8134 | 10421 | 1116 | 3408 | 19.7 | 48.1 | 5.116883 | 12.49351 | 1.162 | 1.488714 | 0.5780728 | 5.945818 | 18.59926 | 3.434829 | 11.22598 | 1.15902 | 1.485955 | 0.5806356 | 3.981034 | 16.6813
PreconditioningA | 6-Stretch | 207.24 | 36.5 | 8143 | 10429 | 1125 | 3416 | 18.9 | 50.3 | 4.909091 | 13.06494 | 1.163286 | 1.489857 | 0.5769909 | 5.710675 | 19.46489 | 3.292105 | 11.70697 | 1.160302 | 1.487095 | 0.5795489 | 3.819836 | 17.40938
PreconditioningA | 6-Stretch | 207.3 | 36.5 | 8150 | 10437 | 1132 | 3424 | 20.4 | 49.6 | 5.298701 | 12.88312 | 1.164286 | 1.491 | 0.5760535 | 6.169202 | 19.20873 | 3.552048 | 11.54006 | 1.1613 | 1.488236 | 0.5786073 | 4.124991 | 17.17433
PreconditioningA | 6-Stretch | 207.37 | 36.5 | 8159 | 10446 | 1141 | 3433 | 19.7 | 52.6 | 5.116883 | 13.66234 | 1.165571 | 1.492286 | 0.5749223 | 5.964093 | 20.38811 | 3.426608 | 12.19883 | 1.162582 | 1.489519 | 0.5774711 | 3.983713 | 18.17039
PreconditioningA | 6-Stretch | 207.44 | 36.5 | 8167 | 10453 | 1149 | 3440 | 19.7 | 51.8 | 5.116883 | 13.45455 | 1.166714 | 1.493286 | 0.5739745 | 5.969941 | 20.09148 | 3.424314 | 12.00799 | 1.163722 | 1.490518 | 0.5765191 | 3.984949 | 17.89811
PreconditioningA | 6-Stretch | 207.5 | 36.5 | 8174 | 10461 | 1156 | 3448 | 21.2 | 54.1 | 5.506494 | 14.05195 | 1.167714 | 1.494429 | 0.5730444 | 6.430011 | 20.99963 | 3.683559 | 12.51157 | 1.164719 | 1.491658 | 0.5755849 | 4.290313 | 18.66299
PreconditioningA | 6-Stretch | 207.57 | 36.5 | 8182 | 10469 | 1164 | 3456 | 21.2 | 52.6 | 5.506494 | 13.66234 | 1.168857 | 1.495571 | 0.5720466 | 6.436304 | 20.433 | 3.680745 | 12.16453 | 1.165859 | 1.492799 | 0.5745827 | 4.29123 | 18.1592
PreconditioningA | 6-Stretch | 207.64 | 36.5 | 8191 | 10478 | 1173 | 3465 | 21.2 | 55.6 | 5.506494 | 14.44156 | 1.170143 | 1.496857 | 0.5709272 | 6.443384 | 21.61695 | 3.677583 | 12.82004 | 1.167142 | 1.494082 | 0.5734584 | 4.29226 | 19.1542
PreconditioningA | 6-Stretch | 207.7 | 36.5 | 8198 | 10486 | 1180 | 3473 | 20.4 | 54.1 | 5.298701 | 14.05195 | 1.171143 | 1.498 | 0.5700045 | 6.205536 | 21.04982 | 3.535449 | 12.47494 | 1.168139 | 1.495223 | 0.5725316 | 4.129897 | 18.65282
PreconditioningA | 6-Stretch | 207.77 | 36.5 | 8207 | 10494 | 1189 | 3481 | 21.9 | 54.8 | 5.688312 | 14.23377 | 1.172429 | 1.499143 | 0.5689454 | 6.669139 | 21.33845 | 3.793795 | 12.61703 | 1.169421 | 1.496364 | 0.5714677 | 4.436545 | 18.87966
PreconditioningA | 6-Stretch | 207.84 | 36.5 | 8216 | 10503 | 1198 | 3490 | 20.4 | 56.3 | 5.298701 | 14.62338 | 1.173714 | 1.500429 | 0.5678352 | 6.219161 | 21.94133 | 3.529727 | 12.93662 | 1.170704 | 1.497647 | 0.5703526 | 4.132265 | 19.3745
PreconditioningA | 6-Stretch | 207.9 | 36.5 | 8223 | 10510 | 1205 | 3497 | 20.4 | 56.3 | 5.298701 | 14.62338 | 1.174714 | 1.501429 | 0.5669739 | 6.22446 | 21.95596 | 3.527376 | 12.92561 | 1.171701 | 1.498645 | 0.5694875 | 4.133031 | 19.37091
PreconditioningA | 6-Stretch | 207.97 | 36.5 | 8232 | 10519 | 1214 | 3506 | 24.2 | 57.8 | 6.285714 | 15.01299 | 1.176 | 1.502714 | 0.5658695 | 7.392 | 22.56023 | 4.18409 | 13.24425 | 1.172984 | 1.499929 | 0.5683782 | 4.90787 | 19.86543
PreconditioningA | 6-Stretch | 208.04 | 36.5 | 8240 | 10526 | 1222 | 3513 | 23.4 | 57.1 | 6.077922 | 14.83117 | 1.177143 | 1.503714 | 0.5649441 | 7.154583 | 22.30184 | 4.042509 | 13.07625 | 1.174124 | 1.500927 | 0.5674487 | 4.746405 | 19.6265
PreconditioningA | 6-Stretch | 208.1 | 36.5 | 8248 | 10534 | 1230 | 3521 | 24.9 | 55.6 | 6.467532 | 14.44156 | 1.178286 | 1.504857 | 0.5639675 | 7.620601 | 21.73248 | 4.299489 | 12.73144 | 1.175264 | 1.502068 | 0.5664678 | 5.053032 | 19.12349
PreconditioningA | 6-Stretch | 208.17 | 36.5 | 8255 | 10542 | 1237 | 3529 | 22.7 | 58.6 | 5.896104 | 15.22078 | 1.179286 | 1.506 | 0.5630617 | 6.953191 | 22.92249 | 3.915109 | 13.38433 | 1.176261 | 1.503208 | 0.565558 | 4.60519 | 20.11944
PreconditioningA | 6-Stretch | 208.24 | 36.5 | 8264 | 10551 | 1246 | 3538 | 25.7 | 58.6 | 6.675325 | 15.22078 | 1.180571 | 1.507286 | 0.5619687 | 7.880698 | 22.94206 | 4.431031 | 13.36976 | 1.177543 | 1.504492 | 0.5644601 | 5.217731 | 20.11469
PreconditioningA | 6-Stretch | 208.3 | 36.5 | 8271 | 10558 | 1253 | 3545 | 24.9 | 59.3 | 6.467532 | 15.4026 | 1.181571 | 1.508286 | 0.5611208 | 7.641852 | 23.23152 | 4.289715 | 13.513 | 1.178541 | 1.50549 | 0.5636085 | 5.055605 | 20.34369
PreconditioningA | 6-Stretch | 208.37 | 36.5 | 8280 | 10567 | 1262 | 3554 | 25.7 | 60.8 | 6.675325 | 15.79221 | 1.182857 | 1.509571 | 0.5600335 | 7.895955 | 23.83947 | 4.424322 | 13.82915 | 1.179823 | 1.506773 | 0.5625164 | 5.219918 | 20.8374
PreconditioningA | 6-Stretch | 208.44 | 36.5 | 8289 | 10576 | 1271 | 3563 | 24.2 | 62.3 | 6.285714 | 16.18182 | 1.184143 | 1.510857 | 0.5589494 | 7.443184 | 24.44842 | 4.16154 | 14.14462 | 1.181106 | 1.508056 | 0.5614274 | 4.915218 | 21.33089
PreconditioningA | 6-Stretch | 208.5 | 36.5 | 8296 | 10583 | 1278 | 3570 | 25.7 | 61.5 | 6.675325 | 15.97403 | 1.185143 | 1.511857 | 0.5581084 | 7.911213 | 24.15045 | 4.417633 | 13.95658 | 1.182103 | 1.509055 | 0.5605827 | 5.222098 | 21.06124
PreconditioningA | 6-Stretch | 208.57 | 36.5 | 8305 | 10592 | 1287 | 3579 | 26.4 | 62.3 | 6.857143 | 16.18182 | 1.186429 | 1.513143 | 0.5570299 | 8.13551 | 24.4854 | 4.534571 | 14.11737 | 1.183386 | 1.510338 | 0.5594994 | 5.366146 | 21.322
PreconditioningA | 6-Stretch | 208.64 | 36.5 | 8313 | 10600 | 1295 | 3587 | 26.4 | 57.1 | 6.857143 | 14.83117 | 1.187571 | 1.514286 | 0.5560738 | 8.143347 | 22.45863 | 4.531149 | 12.96142 | 1.184526 | 1.511479 | 0.5585391 | 5.367261 | 19.59091
PreconditioningA | 6-Stretch | 208.7 | 36.5 | 8321 | 10607 | 1303 | 3594 | 27.2 | 65.3 | 7.064935 | 16.96104 | 1.188714 | 1.515286 | 0.5551726 | 8.398189 | 25.70082 | 4.665897 | 14.74865 | 1.185665 | 1.512477 | 0.5576338 | 5.532193 | 22.30699
PreconditioningA | 6-Stretch | 208.77 | 36.5 | 8328 | 10616 | 1310 | 3603 | 27.9 | 64.5 | 7.246753 | 16.75325 | 1.189714 | 1.516571 | 0.5542356 | 8.621566 | 25.4075 | 4.782361 | 14.56082 | 1.186663 | 1.51376 | 0.5566928 | 5.67505 | 22.04159
PreconditioningA | 6-Stretch | 208.84 | 36.5 | 8337 | 10625 | 1319 | 3612 | 29.4 | 63.8 | 7.636364 | 16.57143 | 1.191 | 1.517857 | 0.5531684 | 9.094909 | 25.15306 | 5.036132 | 14.39176 | 1.187945 | 1.515043 | 0.5556208 | 5.982649 | 21.80415
PreconditioningA | 6-Stretch | 208.9 | 36.5 | 8344 | 10632 | 1326 | 3619 | 29.4 | 64.5 | 7.636364 | 16.75325 | 1.192 | 1.518857 | 0.5523404 | 9.102545 | 25.44579 | 5.032816 | 14.5329 | 1.188943 | 1.516042 | 0.5547891 | 5.98373 | 22.03248
PreconditioningA | 6-Stretch | 208.97 | 36.5 | 8353 | 10641 | 1335 | 3628 | 30.2 | 66 | 7.844156 | 17.14286 | 1.193286 | 1.520143 | 0.5512786 | 9.360319 | 26.05959 | 5.165858 | 14.84519 | 1.190225 | 1.517325 | 0.5537226 | 6.148534 | 22.52498
PreconditioningA | 6-Stretch | 209.04 | 36.5 | 8361 | 10649 | 1343 | 3636 | 30.2 | 66 | 7.844156 | 17.14286 | 1.194429 | 1.521286 | 0.5503374 | 9.369284 | 26.07918 | 5.161977 | 14.83098 | 1.191365 | 1.518466 | 0.5527772 | 6.1498 | 22.52034
PreconditioningA | 6-Stretch | 209.1 | 36.5 | 8369 | 10657 | 1351 | 3644 | 30.9 | 67.5 | 8.025974 | 17.53247 | 1.195571 | 1.522429 | 0.5493986 | 9.595625 | 26.69193 | 5.278058 | 15.14413 | 1.192505 | 1.519606 | 0.5518343 | 6.294111 | 23.01312
PreconditioningA | 6-Stretch | 209.17 | 36.5 | 8378 | 10664 | 1360 | 3651 | 31.7 | 68.3 | 8.233766 | 17.74026 | 1.196857 | 1.523429 | 0.5484482 | 9.854642 | 27.02602 | 5.411596 | 15.30225 | 1.193787 | 1.520605 | 0.5508796 | 6.460295 | 23.26867
PreconditioningA | 6-Stretch | 209.24 | 36.5 | 8386 | 10672 | 1368 | 3659 | 31.7 | 70.5 | 8.233766 | 18.31169 | 1.198 | 1.524571 | 0.5475142 | 9.864052 | 27.91748 | 5.407539 | 15.76675 | 1.194927 | 1.521745 | 0.5499415 | 6.461617 | 23.99298
PreconditioningA | 6-Stretch | 209.3 | 36.5 | 8394 | 10680 | 1376 | 3667 | 33.9 | 69.7 | 8.805195 | 18.1039 | 1.199143 | 1.525714 | 0.5465827 | 10.55869 | 27.62137 | 5.779681 | 15.57767 | 1.196067 | 1.522886 | 0.5490059 | 6.912887 | 23.72302
PreconditioningA | 6-Stretch | 209.37 | 36.5 | 8400 | 10689 | 1382 | 3676 | 33.2 | 68.3 | 8.623377 | 17.74026 | 1.2 | 1.527 | 0.5457324 | 10.34805 | 27.08938 | 5.655218 | 15.26217 | 1.196922 | 1.524169 | 0.5481518 | 6.768856 | 23.26213
PreconditioningA | 6-Stretch | 209.44 | 36.5 | 8409 | 10697 | 1391 | 3684 | 34.7 | 70.5 | 9.012987 | 18.31169 | 1.201286 | 1.528143 | 0.5447406 | 10.82717 | 27.98288 | 5.907076 | 15.72362 | 1.198205 | 1.52531 | 0.5471556 | 7.077885 | 23.9834
PreconditioningA | 6-Stretch | 209.5 | 36.5 | 8416 | 10705 | 1398 | 3692 | 34.7 | 73.5 | 9.012987 | 19.09091 | 1.202286 | 1.529286 | 0.5438807 | 10.83619 | 29.19545 | 5.902661 | 16.36154 | 1.199202 | 1.526451 | 0.546292 | 7.078483 | 24.97508
PreconditioningA | 6-Stretch | 209.57 | 36.5 | 8425 | 10713 | 1407 | 3700 | 33.2 | 74.2 | 8.623377 | 19.27273 | 1.203571 | 1.530429 | 0.542894 | 10.37885 | 29.49553 | 5.642549 | 16.49579 | 1.200484 | 1.527592 | 0.5453009 | 6.773792 | 25.19883
PreconditioningA | 6-Stretch | 209.64 | 36.5 | 8434 | 10722 | 1416 | 3709 | 35.4 | 75 | 9.194805 | 19.48052 | 1.204857 | 1.531714 | 0.5418595 | 11.07843 | 29.83859 | 6.012531 | 16.65142 | 1.201767 | 1.528875 | 0.5442617 | 7.225661 | 25.45793
PreconditioningA | 6-Stretch | 209.7 | 36.5 | 8441 | 10729 | 1423 | 3716 | 37.7 | 75 | 9.792208 | 19.48052 | 1.205857 | 1.532714 | 0.5410569 | 11.808 | 29.85807 | 6.400104 | 16.63761 | 1.202764 | 1.529873 | 0.5434556 | 7.697817 | 25.45343
PreconditioningA | 6-Stretch | 209.77 | 36.5 | 8450 | 10737 | 1432 | 3724 | 37.7 | 75.7 | 9.792208 | 19.66234 | 1.207143 | 1.533857 | 0.5400779 | 11.82059 | 30.15922 | 6.395335 | 16.77117 | 1.204047 | 1.531014 | 0.5424723 | 7.700283 | 25.6769
PreconditioningA | 6-Stretch | 209.84 | 36.5 | 8458 | 10746 | 1440 | 3733 | 37.7 | 78 | 9.792208 | 20.25974 | 1.208286 | 1.535143 | 0.5391152 | 11.83178 | 31.1016 | 6.389979 | 17.25192 | 1.205187 | 1.532297 | 0.5415053 | 7.701118 | 26.43507
PreconditioningA | 6-Stretch | 209.9 | 36.5 | 8466 | 10753 | 1448 | 3740 | 37.7 | 78 | 9.792208 | 20.25974 | 1.209429 | 1.536143 | 0.5382551 | 11.84298 | 31.12186 | 6.385819 | 17.23562 | 1.206327 | 1.533295 | 0.5406414 | 7.703384 | 26.4273
PreconditioningA | 6-Stretch | 209.97 | 36.5 | 8473 | 10762 | 1455 | 3749 | 40 | 78.7 | 10.38961 | 20.44156 | 1.210429 | 1.537429 | 0.5373607 | 12.57588 | 31.42744 | 6.770774 | 17.37226 | 1.207324 | 1.534579 | 0.539743 | 8.174519 | 26.6591
PreconditioningA | 6-Stretch | 210.04 | 36.5 | 8482 | 10771 | 1464 | 3758 | 41.5 | 79.4 | 10.77922 | 20.62338 | 1.211714 | 1.538714 | 0.536342 | 13.06134 | 31.73348 | 7.019445 | 17.50454 | 1.208606 | 1.535862 | 0.5387198 | 8.483746 | 26.88456
PreconditioningA | 6-Stretch | 210.1 | 36.5 | 8489 | 10778 | 1471 | 3765 | 41.5 | 80.2 | 10.77922 | 20.83117 | 1.212714 | 1.539714 | 0.5355517 | 13.07212 | 32.07405 | 7.014886 | 17.66221 | 1.209604 | 1.53686 | 0.5379259 | 8.485233 | 27.14435
PreconditioningA | 6-Stretch | 210.17 | 36.5 | 8498 | 10787 | 1480 | 3774 | 43 | 80.9 | 11.16883 | 21.01299 | 1.214 | 1.541 | 0.5345381 | 13.55896 | 32.38101 | 7.262983 | 17.79394 | 1.210886 | 1.538143 | 0.5369079 | 8.794647 | 27.36963
PreconditioningA | 6-Stretch | 210.24 | 36.5 | 8507 | 10795 | 1489 | 3782 | 42.2 | 81.7 | 10.96104 | 21.22078 | 1.215286 | 1.542143 | 0.5335769 | 13.32079 | 32.72547 | 7.122261 | 17.94685 | 1.212169 | 1.539284 | 0.5359424 | 8.633382 | 27.62531
PreconditioningA | 6-Stretch | 210.3 | 36.5 | 8514 | 10803 | 1496 | 3790 | 45.2 | 82.4 | 11.74026 | 21.4026 | 1.216286 | 1.543286 | 0.5327434 | 14.27951 | 33.03032 | 7.624135 | 18.08225 | 1.213166 | 1.540425 | 0.5351052 | 9.249343 | 27.85434
PreconditioningA | 6-Stretch | 210.37 | 36.5 | 8523 | 10810 | 1505 | 3797 | 43.7 | 80.2 | 11.35065 | 20.83117 | 1.217571 | 1.544286 | 0.5318362 | 13.82023 | 32.16928 | 7.365788 | 17.59175 | 1.214449 | 1.541423 | 0.534194 | 8.945371 | 27.11633
PreconditioningA | 6-Stretch | 210.44 | 36.5 | 8531 | 10818 | 1513 | 3805 | 46 | 86.2 | 11.94805 | 22.38961 | 1.218714 | 1.545429 | 0.5309445 | 14.56126 | 34.60154 | 7.748616 | 18.85968 | 1.215588 | 1.542564 | 0.5332984 | 9.419128 | 29.09227
PreconditioningA | 6-Stretch | 210.5 | 36.5 | 8539 | 10826 | 1521 | 3813 | 47.5 | 86.2 | 12.33766 | 22.38961 | 1.219857 | 1.546571 | 0.5300551 | 15.05019 | 34.62713 | 7.995926 | 18.84201 | 1.216728 | 1.543705 | 0.5324051 | 9.72887 | 29.0865
PreconditioningA | 6-Stretch | 210.57 | 36.5 | 8546 | 10835 | 1528 | 3822 | 46 | 87.7 | 11.94805 | 22.77922 | 1.220857 | 1.547857 | 0.529181 | 14.58686 | 35.25898 | 7.736459 | 19.14712 | 1.217726 | 1.544988 | 0.5315271 | 9.420886 | 29.58207
PreconditioningA | 6-Stretch | 210.64 | 36.5 | 8554 | 10843 | 1536 | 3830 | 49.7 | 89.9 | 12.90909 | 23.35065 | 1.222 | 1.549 | 0.5282961 | 15.77491 | 36.17016 | 8.353927 | 19.59891 | 1.218866 | 1.546129 | 0.5306382 | 10.18232 | 30.30243
PreconditioningA | 6-Stretch | 210.7 | 36.5 | 8562 | 10851 | 1544 | 3838 | 49.7 | 89.1 | 12.90909 | 23.14286 | 1.223143 | 1.550143 | 0.5274133 | 15.78966 | 35.87473 | 8.347768 | 19.40996 | 1.220006 | 1.547269 | 0.5297515 | 10.18432 | 30.03243
PreconditioningA | 6-Stretch | 210.77 | 36.5 | 8571 | 10859 | 1553 | 3846 | 51.2 | 89.9 | 13.2987 | 23.35065 | 1.224429 | 1.551286 | 0.5264714 | 16.28331 | 36.22353 | 8.593884 | 19.56003 | 1.221288 | 1.54841 | 0.5288054 | 10.49561 | 30.28696
PreconditioningA | 6-Stretch | 210.84 | 36.5 | 8579 | 10868 | 1561 | 3855 | 53.5 | 90.6 | 13.8961 | 23.53247 | 1.225571 | 1.552571 | 0.5255448 | 17.03067 | 36.53584 | 8.973256 | 19.69081 | 1.222428 | 1.549693 | 0.5278748 | 10.96916 | 30.51471
PreconditioningA | 6-Stretch | 210.9 | 36.5 | 8587 | 10874 | 1569 | 3861 | 54.2 | 92.1 | 14.07792 | 23.92208 | 1.226714 | 1.553429 | 0.5247655 | 17.26959 | 37.16124 | 9.085867 | 19.99147 | 1.223568 | 1.550549 | 0.527092 | 11.11718 | 30.99776
PreconditioningA | 6-Stretch | 210.97 | 36.5 | 8595 | 10883 | 1577 | 3870 | 56.5 | 92.9 | 14.67532 | 24.12987 | 1.227857 | 1.554714 | 0.5238435 | 18.0192 | 37.51505 | 9.464309 | 20.14285 | 1.224708 | 1.551832 | 0.5261659 | 11.59101 | 31.25832
PreconditioningA | 6-Stretch | 211.04 | 36.5 | 8604 | 10892 | 1586 | 3879 | 58 | 94.4 | 15.06494 | 24.51948 | 1.229143 | 1.556 | 0.5228632 | 18.51696 | 38.15231 | 9.707991 | 20.44016 | 1.22599 | 1.553116 | 0.5251812 | 11.9019 | 31.74593
PreconditioningA | 6-Stretch | 211.1 | 36.5 | 8612 | 10899 | 1594 | 3886 | 59.5 | 96.6 | 15.45455 | 25.09091 | 1.230286 | 1.557 | 0.522042 | 19.01351 | 39.06655 | 9.953097 | 20.8877 | 1.22713 | 1.554114 | 0.5243563 | 12.21375 | 32.46186
PreconditioningA | 6-Stretch | 211.17 | 36.5 | 8619 | 10908 | 1601 | 3895 | 61.8 | 99.6 | 16.05195 | 25.87013 | 1.231286 | 1.558286 | 0.5211876 | 19.76453 | 40.31305 | 10.32996 | 21.50639 | 1.228128 | 1.555397 | 0.5234982 | 12.6865 | 33.45098
PreconditioningA | 6-Stretch | 211.24 | 36.5 | 8627 | 10916 | 1609 | 3903 | 64 | 100.3 | 16.62338 | 26.05195 | 1.232429 | 1.559429 | 0.5203227 | 20.48712 | 40.62615 | 10.69044 | 21.63463 | 1.229268 | 1.556538 | 0.5226294 | 13.14142 | 33.67513
PreconditioningA | 6-Stretch | 211.3 | 36.5 | 8635 | 10924 | 1617 | 3911 | 65.5 | 100.3 | 17.01299 | 26.05195 | 1.233571 | 1.560571 | 0.5194599 | 20.98673 | 40.65593 | 10.93338 | 21.61459 | 1.230408 | 1.557679 | 0.5217629 | 13.45251 | 33.66858
PreconditioningA | 6-Stretch | 211.37 | 36.5 | 8643 | 10933 | 1625 | 3920 | 68.5 | 101.1 | 17.79221 | 26.25974 | 1.234714 | 1.561857 | 0.5185519 | 21.96829 | 41.01396 | 11.4255 | 21.76362 | 1.231547 | 1.558962 | 0.5208508 | 14.07104 | 33.92866
PreconditioningA | 6-Stretch | 211.44 | 36.5 | 8652 | 10940 | 1634 | 3927 | 70 | 103.3 | 18.18182 | 26.83117 | 1.236 | 1.562857 | 0.517681 | 22.47273 | 41.93328 | 11.66859 | 22.20535 | 1.23283 | 1.55996 | 0.5199761 | 14.38538 | 34.63946
PreconditioningA | 6-Stretch | 211.5 | 36.5 | 8660 | 10948 | 1642 | 3935 | 67.8 | 107.8 | 17.61039 | 28 | 1.237143 | 1.564 | 0.5168249 | 21.78657 | 43.792 | 11.29308 | 23.13381 | 1.23397 | 1.561101 | 0.5191161 | 13.93532 | 36.11421
PreconditioningA | 6-Stretch | 211.57 | 36.5 | 8668 | 10956 | 1650 | 3943 | 76 | 109.3 | 19.74026 | 28.38961 | 1.238286 | 1.565143 | 0.5159708 | 24.44408 | 44.4338 | 12.65168 | 23.42849 | 1.23511 | 1.562242 | 0.5182583 | 15.62621 | 36.60096
PreconditioningA | 6-Stretch | 211.64 | 36.5 | 8677 | 10965 | 1659 | 3952 | 79 | 110 | 20.51948 | 28.57143 | 1.239571 | 1.566429 | 0.5150126 | 25.43536 | 44.7551 | 13.14095 | 23.55152 | 1.236392 | 1.563525 | 0.5172958 | 16.24737 | 36.82339
PreconditioningA | 6-Stretch | 211.7 | 36.5 | 8683 | 10972 | 1665 | 3959 | 78.3 | 112.3 | 20.33766 | 29.16883 | 1.240429 | 1.567429 | 0.5143284 | 25.22742 | 45.72006 | 13.01606 | 24.01899 | 1.237247 | 1.564523 | 0.5166086 | 16.10408 | 37.57826
PreconditioningA | 6-Stretch | 211.77 | 36.5 | 8691 | 10981 | 1673 | 3968 | 82.1 | 113.8 | 21.32468 | 29.55844 | 1.241571 | 1.568714 | 0.5134338 | 26.47611 | 46.36875 | 13.63736 | 24.31208 | 1.238387 | 1.565806 | 0.51571 | 16.88833 | 38.068
PreconditioningA | 6-Stretch | 211.84 | 36.5 | 8700 | 10990 | 1682 | 3977 | 86.6 | 115.3 | 22.49351 | 29.94805 | 1.242857 | 1.57 | 0.5124826 | 27.95622 | 47.01844 | 14.37397 | 24.60179 | 1.239669 | 1.56709 | 0.5147546 | 17.81898 | 38.55322
PreconditioningA | 6-Stretch | 211.9 | 36.5 | 8707 | 10997 | 1689 | 3984 | 90.3 | 117.5 | 23.45455 | 30.51948 | 1.243857 | 1.571 | 0.5117446 | 29.1741 | 47.9461 | 14.97927 | 25.04345 | 1.240667 | 1.568088 | 0.5140134 | 18.58429 | 39.27033
PreconditioningA | 6-Stretch | 211.97 | 36.5 | 8716 | 11005 | 1698 | 3992 | 94.8 | 120.5 | 24.62338 | 31.2987 | 1.245143 | 1.572143 | 0.5108446 | 30.65962 | 49.20603 | 15.71514 | 25.64618 | 1.241949 | 1.569229 | 0.5131094 | 19.51741 | 40.24471
PreconditioningA | 6-Stretch | 212.04 | 36.5 | 8724 | 11014 | 1706 | 4001 | 99.3 | 122 | 25.79221 | 31.68831 | 1.246286 | 1.573429 | 0.5099591 | 32.14446 | 49.85929 | 16.44845 | 25.93666 | 1.243089 | 1.570512 | 0.5122199 | 20.44689 | 40.73384
PreconditioningA | 6-Stretch | 212.1 | 36.5 | 8732 | 11021 | 1714 | 4008 | 103.9 | 124.2 | 26.98701 | 32.25974 | 1.247429 | 1.574429 | 0.5091683 | 33.66437 | 50.79066 | 17.20025 | 26.37302 | 1.244229 | 1.57151 | 0.5114256 | 21.40105 | 41.44546
PreconditioningA | 6-Stretch | 212.17 | 36.5 | 8741 | 11030 | 1723 | 4017 | 108.4 | 126.4 | 28.15584 | 32.83117 | 1.248714 | 1.575714 | 0.508229 | 35.1586 | 51.73254 | 17.93128 | 26.8055 | 1.245512 | 1.572793 | 0.5104822 | 22.33362 | 42.15952
PreconditioningA | 6-Stretch | 212.24 | 36.5 | 8749 | 11038 | 1731 | 4025 | 112.9 | 130.9 | 29.32468 | 34 | 1.249857 | 1.576857 | 0.5073963 | 36.65165 | 53.61314 | 18.66281 | 27.72031 | 1.246651 | 1.573934 | 0.5096457 | 23.26603 | 43.62994
PreconditioningA | 6-Stretch | 212.3 | 36.5 | 8755 | 11046 | 1737 | 4033 | 117.4 | 134.7 | 30.49351 | 34.98701 | 1.250714 | 1.578 | 0.5066813 | 38.13866 | 55.20951 | 19.39329 | 28.49397 | 1.247506 | 1.575075 | 0.5089276 | 24.19325 | 44.88014
PreconditioningA | 6-Stretch | 212.37 | 36.5 | 8764 | 11054 | 1746 | 4041 | 122.6 | 133.9 | 31.84416 | 34.77922 | 1.252 | 1.579143 | 0.5057947 | 39.86888 | 54.92136 | 20.23835 | 28.29801 | 1.248789 | 1.576216 | 0.508037 | 25.27342 | 44.60376
PreconditioningA | 6-Stretch | 212.44 | 36.5 | 8773 | 11063 | 1755 | 4050 | 130.2 | 136.1 | 33.81818 | 35.35065 | 1.253286 | 1.580429 | 0.5048647 | 42.38384 | 55.86918 | 21.47647 | 28.72694 | 1.250071 | 1.577499 | 0.507103 | 26.84711 | 45.31672
PreconditioningA | 6-Stretch | 212.5 | 36.5 | 8780 | 11069 | 1762 | 4056 | 134.7 | 138.4 | 34.98701 | 35.94805 | 1.254286 | 1.581286 | 0.5041888 | 43.88371 | 56.84414 | 22.20727 | 29.18244 | 1.251069 | 1.578354 | 0.506424 | 27.78282 | 46.06023
PreconditioningA | 6-Stretch | 212.57 | 36.5 | 8789 | 11078 | 1771 | 4065 | 140.7 | 142.9 | 36.54545 | 37.11688 | 1.255571 | 1.582571 | 0.5032633 | 45.88543 | 58.74012 | 23.17834 | 30.0876 | 1.252351 | 1.579638 | 0.5054944 | 29.02742 | 47.52751
PreconditioningA | 6-Stretch | 212.64 | 36.5 | 8797 | 11086 | 1779 | 4073 | 150.5 | 148.1 | 39.09091 | 38.46753 | 1.256714 | 1.583714 | 0.5024428 | 49.1261 | 60.92158 | 24.77601 | 31.13975 | 1.253491 | 1.580779 | 0.5046703 | 31.05651 | 49.22505
PreconditioningA | 6-Stretch | 212.7 | 36.5 | 8805 | 11094 | 1787 | 4081 | 156.5 | 151.8 | 40.64935 | 39.42857 | 1.257857 | 1.584857 | 0.5016243 | 51.13108 | 62.48865 | 25.74584 | 31.87887 | 1.254631 | 1.581919 | 0.5038482 | 32.30152 | 50.4298
PreconditioningA | 6-Stretch | 212.77 | 36.5 | 8813 | 11102 | 1795 | 4089 | 164 | 154.8 | 42.5974 | 40.20779 | 1.259 | 1.586 | 0.5008078 | 53.63013 | 63.76956 | 26.96101 | 32.4716 | 1.255771 | 1.58306 | 0.5030281 | 33.85685 | 51.40449
PreconditioningA | 6-Stretch | 212.84 | 36.5 | 8821 | 11111 | 1803 | 4098 | 171.5 | 158.5 | 44.54545 | 41.16883 | 1.260143 | 1.587286 | 0.4999483 | 56.13364 | 65.3467 | 28.1719 | 33.20817 | 1.256911 | 1.584343 | 0.5021648 | 35.40956 | 52.61315
PreconditioningA | 6-Stretch | 212.9 | 36.5 | 8828 | 11118 | 1810 | 4105 | 179 | 161.5 | 46.49351 | 41.94805 | 1.261143 | 1.588286 | 0.4992374 | 58.63495 | 66.62549 | 29.38611 | 33.80245 | 1.257908 | 1.585342 | 0.5014507 | 36.96503 | 53.58842
PreconditioningA | 6-Stretch | 212.97 | 36.5 | 8837 | 11127 | 1819 | 4114 | 189.5 | 166 | 49.22078 | 43.11688 | 1.262429 | 1.589571 | 0.4983255 | 62.13772 | 68.53737 | 31.08568 | 34.69799 | 1.259191 | 1.586625 | 0.5005348 | 39.14279 | 55.05269
PreconditioningA | 6-Stretch | 213.04 | 36.5 | 8845 | 11135 | 1827 | 4122 | 197.8 | 170.5 | 51.37662 | 44.28571 | 1.263571 | 1.590714 | 0.4975171 | 64.91803 | 70.44592 | 32.42462 | 35.59573 | 1.260331 | 1.587766 | 0.4997228 | 40.86574 | 56.51767
PreconditioningA | 6-Stretch | 213.1 | 36.5 | 8853 | 11142 | 1835 | 4129 | 205.3 | 174.9 | 53.32468 | 45.42857 | 1.264714 | 1.591714 | 0.4967552 | 67.44048 | 72.30931 | 33.63354 | 36.47121 | 1.261471 | 1.588764 | 0.4989575 | 42.42772 | 57.94414
PreconditioningA | 6-Stretch | 213.17 | 36.5 | 8861 | 11151 | 1843 | 4138 | 218.1 | 177.9 | 56.64935 | 46.20779 | 1.265857 | 1.593 | 0.4959062 | 71.70999 | 73.60901 | 35.7027 | 37.05658 | 1.26261 | 1.590047 | 0.4981047 | 45.07861 | 58.92171
PreconditioningA | 6-Stretch | 213.24 | 36.5 | 8870 | 11159 | 1852 | 4146 | 230.9 | 184.6 | 59.97403 | 47.94805 | 1.267143 | 1.594143 | 0.4950479 | 75.99566 | 76.43604 | 37.77191 | 38.39845 | 1.263893 | 1.591188 | 0.4972426 | 47.73965 | 61.09914
PreconditioningA | 6-Stretch | 213.3 | 36.5 | 8877 | 11167 | 1859 | 4154 | 239.9 | 188.4 | 62.31169 | 48.93506 | 1.268143 | 1.595286 | 0.4943031 | 79.02012 | 78.06541 | 39.2167 | 39.14993 | 1.26489 | 1.592329 | 0.4964945 | 49.60483 | 62.33955
PreconditioningA | 6-Stretch | 213.37 | 36.5 | 8885 | 11175 | 1867 | 4162 | 251.9 | 193.6 | 65.42857 | 50.28571 | 1.269286 | 1.596429 | 0.4935045 | 83.04755 | 80.27755 | 41.1497 | 40.1835 | 1.26603 | 1.593469 | 0.4956924 | 52.09676 | 64.03117
PreconditioningA | 6-Stretch | 213.44 | 36.5 | 8894 | 11184 | 1876 | 4171 | 265.5 | 199.6 | 68.96104 | 51.84416 | 1.270571 | 1.597714 | 0.4926084 | 87.61993 | 82.83215 | 43.33733 | 41.37484 | 1.267313 | 1.594753 | 0.4947923 | 54.92195 | 65.98264
PreconditioningA | 6-Stretch | 213.5 | 36.5 | 8901 | 11189 | 1883 | 4176 | 277.5 | 204 | 72.07792 | 52.98701 | 1.271571 | 1.598429 | 0.492001 | 91.65223 | 84.69596 | 45.27658 | 42.24506 | 1.26831 | 1.595466 | 0.4941822 | 57.42474 | 67.40055
PreconditioningA | 6-Stretch | 213.57 | 36.5 | 8910 | 11198 | 1892 | 4185 | 288.8 | 210 | 75.01299 | 54.54545 | 1.272857 | 1.599714 | 0.491109 | 95.48082 | 87.25714 | 47.08307 | 43.43219 | 1.269592 | 1.596749 | 0.4932863 | 59.77631 | 69.35029
PreconditioningA | 6-Stretch | 213.64 | 36.5 | 8919 | 11207 | 1901 | 4194 | 307.6 | 217.5 | 79.8961 | 56.49351 | 1.274143 | 1.601 | 0.4902195 | 101.7991 | 90.4461 | 50.10882 | 44.92405 | 1.270875 | 1.598032 | 0.4923928 | 63.68204 | 71.79008
PreconditioningA | 6-Stretch | 213.7 | 36.5 | 8925 | 11214 | 1907 | 4201 | 321.1 | 221.2 | 83.4026 | 57.45455 | 1.275 | 1.602 | 0.4895841 | 106.3383 | 92.04218 | 52.27607 | 45.65095 | 1.27173 | 1.59903 | 0.4917546 | 66.48104 | 72.99725
PreconditioningA | 6-Stretch | 213.77 | 36.5 | 8934 | 11223 | 1916 | 4210 | 336.1 | 227.9 | 87.2987 | 59.19481 | 1.276286 | 1.603286 | 0.4886987 | 111.4181 | 94.90619 | 54.67499 | 46.97454 | 1.273012 | 1.600314 | 0.4908653 | 69.60194 | 75.174
PreconditioningA | 6-Stretch | 213.84 | 36.5 | 8942 | 11232 | 1924 | 4219 | 354.9 | 236.1 | 92.18182 | 61.32468 | 1.277429 | 1.604571 | 0.4878702 | 117.7557 | 98.39982 | 57.68793 | 48.60721 | 1.274152 | 1.601597 | 0.4900331 | 73.5032 | 77.84917
PreconditioningA | 6-Stretch | 213.9 | 36.5 | 8950 | 11239 | 1932 | 4226 | 371.4 | 242.1 | 96.46753 | 62.88312 | 1.278571 | 1.605571 | 0.4871306 | 123.3406 | 100.9633 | 60.33311 | 49.78806 | 1.275292 | 1.602595 | 0.4892902 | 76.94234 | 79.79011
PreconditioningA | 6-Stretch | 213.97 | 36.5 | 8958 | 11247 | 1940 | 4234 | 389.5 | 249.6 | 101.1688 | 64.83117 | 1.279714 | 1.606714 | 0.4863493 | 129.4672 | 104.1652 | 63.2292 | 51.2726 | 1.276432 | 1.603736 | 0.4885055 | 80.70778 | 82.22771
PreconditioningA | 6-Stretch | 214.04 | 36.5 | 8966 | 11256 | 1948 | 4243 | 408.3 | 257.8 | 106.0519 | 66.96104 | 1.280857 | 1.608 | 0.4855269 | 135.8374 | 107.6734 | 66.22887 | 52.89707 | 1.277572 | 1.605019 | 0.4876794 | 84.61215 | 84.90082
PreconditioningA | 6-Stretch | 214.1 | 36.5 | 8973 | 11263 | 1955 | 4250 | 424.1 | 263 | 110.1558 | 68.31169 | 1.281857 | 1.609 | 0.4848466 | 141.2041 | 109.9135 | 68.7496 | 53.91415 | 1.278569 | 1.606017 | 0.4869961 | 87.90114 | 86.58706
PreconditioningA | 6-Stretch | 214.17 | 36.5 | 8981 | 11272 | 1963 | 4259 | 445.9 | 270.4 | 115.8182 | 70.23377 | 1.283 | 1.610286 | 0.4840279 | 148.5947 | 113.0964 | 72.22666 | 55.37087 | 1.279709 | 1.607301 | 0.4861738 | 92.42913 | 88.99765
PreconditioningA | 6-Stretch | 214.24 | 36.5 | 8990 | 11280 | 1972 | 4267 | 469.2 | 278.6 | 121.8701 | 72.36364 | 1.284286 | 1.611429 | 0.4832004 | 156.5161 | 116.6088 | 75.94772 | 56.9812 | 1.280992 | 1.608441 | 0.4853426 | 97.28841 | 91.65093
PreconditioningA | 6-Stretch | 214.3 | 36.5 | 8997 | 11288 | 1979 | 4275 | 491 | 288.3 | 127.5325 | 74.88312 | 1.285286 | 1.612571 | 0.4824823 | 163.9157 | 120.7544 | 79.42084 | 58.90581 | 1.281989 | 1.609582 | 0.4846213 | 101.8167 | 94.81374
PreconditioningA | 6-Stretch | 214.37 | 36.5 | 9005 | 11294 | 1987 | 4281 | 511.3 | 297.3 | 132.8052 | 77.22078 | 1.286429 | 1.613429 | 0.4817975 | 170.8444 | 124.5902 | 82.66116 | 60.67871 | 1.283129 | 1.610438 | 0.4839335 | 106.0649 | 97.71928
PreconditioningA | 6-Stretch | 214.44 | 36.5 | 9013 | 11303 | 1995 | 4290 | 534.6 | 305.5 | 138.8571 | 79.35065 | 1.287571 | 1.614714 | 0.4809866 | 178.7885 | 128.1286 | 86.35996 | 62.28636 | 1.284269 | 1.611721 | 0.483119 | 110.9094 | 100.3882
PreconditioningA | 6-Stretch | 214.5 | 36.5 | 9020 | 11311 | 2002 | 4298 | 558.6 | 315.2 | 145.0909 | 81.87013 | 1.288571 | 1.615857 | 0.4802734 | 186.96 | 132.2904 | 90.17385 | 64.20194 | 1.285266 | 1.612862 | 0.4824026 | 115.8974 | 103.5489
PreconditioningA | 6-Stretch | 214.57 | 36.5 | 9028 | 11319 | 2010 | 4306 | 582.7 | 325.7 | 151.3506 | 84.5974 | 1.289714 | 1.617 | 0.4795087 | 195.1991 | 136.794 | 93.99848 | 66.26905 | 1.286406 | 1.614003 | 0.4816345 | 120.9203 | 106.9584
PreconditioningA | 6-Stretch | 214.64 | 36.5 | 9036 | 11328 | 2018 | 4315 | 610.5 | 336.1 | 158.5714 | 87.2987 | 1.290857 | 1.618286 | 0.4787035 | 204.6931 | 141.2742 | 98.40558 | 68.3123 | 1.287546 | 1.615286 | 0.4808258 | 126.7017 | 110.3439
PreconditioningA | 6-Stretch | 214.7 | 36.5 | 9043 | 11336 | 2025 | 4323 | 631.5 | 344.3 | 164.026 | 89.42857 | 1.291857 | 1.619429 | 0.4779954 | 211.8981 | 144.8232 | 101.7193 | 69.91542 | 1.288544 | 1.616427 | 0.4801145 | 131.0697 | 113.0131
PreconditioningA | 6-Stretch | 214.77 | 36.5 | 9050 | 11342 | 2032 | 4329 | 659.3 | 354 | 171.2468 | 91.94805 | 1.292857 | 1.620286 | 0.477373 | 221.3976 | 148.9821 | 106.1417 | 71.81875 | 1.289541 | 1.617282 | 0.4794894 | 136.8741 | 116.1512
PreconditioningA | 6-Stretch | 214.84 | 36.5 | 9056 | 11351 | 2038 | 4338 | 683.4 | 362.2 | 177.5065 | 94.07792 | 1.293714 | 1.621571 | 0.4766785 | 229.6427 | 152.5541 | 109.9349 | 73.42479 | 1.290396 | 1.618566 | 0.4787918 | 141.8596 | 118.8428
PreconditioningA | 6-Stretch | 214.9 | 36.5 | 9057 | 11358 | 2039 | 4345 | 699.2 | 371.2 | 181.6104 | 96.41558 | 1.293857 | 1.622571 | 0.4763321 | 234.9779 | 156.4412 | 112.4077 | 75.23143 | 1.290539 | 1.619564 | 0.4784438 | 145.0664 | 121.8421
PreconditioningA | 6-Stretch | 214.97 | 36.5 | 9057 | 11367 | 2039 | 4354 | 702.9 | 374.9 | 182.5714 | 97.37662 | 1.293857 | 1.623857 | 0.475955 | 236.2213 | 158.1257 | 112.9131 | 75.97749 | 1.290539 | 1.620847 | 0.478065 | 145.7187 | 123.1479
PreconditioningA | 6-Stretch | 215.04 | 36.5 | 9057 | 11375 | 2039 | 4362 | 707.4 | 379.4 | 183.7403 | 98.54545 | 1.293857 | 1.625 | 0.4756202 | 237.7336 | 160.1364 | 113.5562 | 76.88487 | 1.290539 | 1.621988 | 0.4777288 | 146.5486 | 124.7063
PreconditioningA | 6-Stretch | 215.1 | 36.5 | 9057 | 11382 | 2039 | 4369 | 711.2 | 383.1 | 184.7273 | 99.50649 | 1.293857 | 1.626 | 0.4753277 | 239.0107 | 161.7976 | 114.096 | 77.63093 | 1.290539 | 1.622986 | 0.477435 | 147.2453 | 125.9939
PreconditioningA | 6-Stretch | 215.17 | 36.5 | 9053 | 11390 | 2035 | 4377 | 713.5 | 386.1 | 185.3247 | 100.2857 | 1.293286 | 1.627143 | 0.4752037 | 239.6778 | 163.1792 | 114.3847 | 78.27042 | 1.289969 | 1.624127 | 0.4773105 | 147.5526 | 127.1211
PreconditioningA | 6-Stretch | 215.24 | 36.5 | 9052 | 11399 | 2034 | 4386 | 704.4 | 387.6 | 182.961 | 100.6753 | 1.293143 | 1.628429 | 0.474881 | 236.5948 | 163.9426 | 112.8364 | 78.58169 | 1.289826 | 1.62541 | 0.4769863 | 145.5394 | 127.7275
PreconditioningA | 6-Stretch | 215.3 | 36.5 | 9052 | 11406 | 2034 | 4393 | 708.2 | 393.5 | 183.9481 | 102.2078 | 1.293143 | 1.629429 | 0.4745895 | 237.8711 | 166.5403 | 113.3756 | 79.77201 | 1.289826 | 1.626408 | 0.4766936 | 146.2348 | 129.7418
PreconditioningA | 6-Stretch | 215.37 | 36.5 | 9051 | 11413 | 2033 | 4400 | 712.7 | 397.3 | 185.1169 | 103.1948 | 1.293 | 1.630429 | 0.4743509 | 239.3561 | 168.2518 | 114.0261 | 80.54756 | 1.289684 | 1.627406 | 0.4764538 | 147.0577 | 131.0836
PreconditioningA | 6-Stretch | 215.44 | 36.5 | 9048 | 11422 | 2030 | 4409 | 708.9 | 398 | 184.1299 | 103.3766 | 1.292571 | 1.631714 | 0.4741343 | 238.001 | 168.6811 | 113.3287 | 80.71556 | 1.289256 | 1.62869 | 0.4762363 | 146.1098 | 131.4606
PreconditioningA | 6-Stretch | 215.5 | 36.5 | 9048 | 11429 | 2030 | 4416 | 711.2 | 401.8 | 184.7273 | 104.3636 | 1.292571 | 1.632714 | 0.4738439 | 238.7732 | 170.396 | 113.6268 | 81.48255 | 1.289256 | 1.629688 | 0.4759446 | 146.4941 | 132.7911
PreconditioningA | 6-Stretch | 215.57 | 36.5 | 9044 | 11438 | 2026 | 4425 | 712 | 406.2 | 184.9351 | 105.5065 | 1.292 | 1.634 | 0.4736804 | 238.9361 | 172.3976 | 113.6652 | 82.40707 | 1.288686 | 1.630971 | 0.4757804 | 146.4787 | 134.4035
PreconditioningA | 6-Stretch | 215.64 | 36.5 | 9044 | 11446 | 2026 | 4433 | 711.2 | 409.2 | 184.7273 | 106.2857 | 1.292 | 1.635143 | 0.4733493 | 238.6676 | 173.7923 | 113.4581 | 83.01286 | 1.288686 | 1.632112 | 0.4754479 | 146.2118 | 135.4863
PreconditioningA | 6-Stretch | 215.7 | 36.5 | 9042 | 11452 | 2024 | 4439 | 712.7 | 418.2 | 185.1169 | 108.6234 | 1.291714 | 1.636 | 0.473206 | 239.1181 | 177.7078 | 113.6378 | 84.84898 | 1.288401 | 1.632967 | 0.4753039 | 146.4111 | 138.5556
PreconditioningA | 6-Stretch | 215.77 | 36.5 | 9040 | 11461 | 2022 | 4448 | 708.2 | 415.2 | 183.9481 | 107.8442 | 1.291429 | 1.637286 | 0.472939 | 237.5558 | 176.5717 | 112.8315 | 84.2617 | 1.288116 | 1.634251 | 0.4750357 | 145.3401 | 137.7047
PreconditioningA | 6-Stretch | 215.84 | 36.5 | 9039 | 11470 | 2021 | 4457 | 713.5 | 422.6 | 185.3247 | 109.7662 | 1.291286 | 1.638571 | 0.4726202 | 239.3071 | 179.8598 | 113.5869 | 85.76612 | 1.287974 | 1.635534 | 0.4747155 | 146.2969 | 140.2734
PreconditioningA | 6-Stretch | 215.9 | 36.5 | 9036 | 11477 | 2018 | 4464 | 710.4 | 424.1 | 184.5195 | 110.1558 | 1.290857 | 1.639571 | 0.4724888 | 238.1883 | 180.6084 | 113.0243 | 86.09775 | 1.287546 | 1.636532 | 0.4745835 | 145.524 | 140.9017
PreconditioningA | 6-Stretch | 215.97 | 36.5 | 9036 | 11484 | 2018 | 4471 | 712.7 | 433.8 | 185.1169 | 112.6753 | 1.290857 | 1.640571 | 0.4722008 | 238.9595 | 184.8519 | 113.3212 | 88.05819 | 1.287546 | 1.63753 | 0.4742942 | 145.9063 | 144.198
PreconditioningA | 6-Stretch | 216.04 | 36.5 | 9031 | 11493 | 2013 | 4480 | 709.7 | 432.3 | 184.3377 | 112.2857 | 1.290143 | 1.641857 | 0.4720922 | 237.8219 | 184.3571 | 112.7557 | 87.80362 | 1.286834 | 1.638814 | 0.4741852 | 145.0979 | 143.8938
PreconditioningA | 6-Stretch | 216.1 | 36.5 | 9031 | 11501 | 2013 | 4488 | 708.2 | 430.8 | 183.9481 | 111.8961 | 1.290143 | 1.643 | 0.4717638 | 237.3193 | 183.8453 | 112.4391 | 87.50029 | 1.286834 | 1.639954 | 0.4738553 | 144.6905 | 143.4965
PreconditioningA | 6-Stretch | 216.17 | 36.5 | 9030 | 11508 | 2012 | 4495 | 713.5 | 439.1 | 185.3247 | 114.0519 | 1.29 | 1.644 | 0.4715291 | 239.0688 | 187.5014 | 113.2118 | 89.18858 | 1.286691 | 1.640953 | 0.4736195 | 145.6686 | 146.3542
PreconditioningA | 6-Stretch | 216.24 | 36.5 | 9027 | 11517 | 2009 | 4504 | 710.4 | 440.5 | 184.5195 | 114.4156 | 1.289571 | 1.645286 | 0.4713172 | 237.9511 | 188.2463 | 112.6318 | 89.50146 | 1.286264 | 1.642236 | 0.4734067 | 144.8742 | 146.9825
PreconditioningA | 6-Stretch | 216.3 | 36.5 | 9026 | 11524 | 2008 | 4511 | 713.5 | 447.3 | 185.3247 | 116.1818 | 1.289429 | 1.646286 | 0.4710831 | 238.9629 | 191.2685 | 113.0546 | 90.88723 | 1.286121 | 1.643234 | 0.4731715 | 145.402 | 149.349
PreconditioningA | 6-Stretch | 216.37 | 36.5 | 9022 | 11533 | 2004 | 4520 | 709.7 | 450.2 | 184.3377 | 116.9351 | 1.288857 | 1.647571 | 0.4709242 | 237.5849 | 192.6589 | 112.3647 | 91.51454 | 1.285551 | 1.644517 | 0.4730119 | 144.4506 | 150.4973
PreconditioningA | 6-Stretch | 216.44 | 36.5 | 9022 | 11541 | 2004 | 4528 | 713.5 | 451.7 | 185.3247 | 117.3247 | 1.288857 | 1.648714 | 0.4705977 | 238.857 | 193.4349 | 112.8881 | 91.81818 | 1.285551 | 1.645658 | 0.472684 | 145.1234 | 151.1013
PreconditioningA | 6-Stretch | 216.5 | 36.5 | 9018 | 11548 | 2000 | 4535 | 710.4 | 459.9 | 184.5195 | 119.4545 | 1.288286 | 1.649714 | 0.4705211 | 237.7138 | 197.0659 | 112.3294 | 93.51949 | 1.284981 | 1.646656 | 0.4726071 | 144.3412 | 153.9944
PreconditioningA | 6-Stretch | 216.57 | 36.5 | 9018 | 11557 | 2000 | 4544 | 713.5 | 460.7 | 185.3247 | 119.6623 | 1.288286 | 1.651 | 0.4701546 | 238.7511 | 197.5625 | 112.7318 | 93.6815 | 1.284981 | 1.64794 | 0.472239 | 144.8583 | 154.3814
PreconditioningA | 6-Stretch | 216.64 | 36.5 | 9012 | 11564 | 1994 | 4551 | 709.7 | 467.4 | 184.3377 | 121.4026 | 1.287429 | 1.652 | 0.4701829 | 237.3216 | 200.5571 | 112.0634 | 95.1016 | 1.284127 | 1.648938 | 0.4722674 | 143.9036 | 156.8166
PreconditioningA | 6-Stretch | 216.7 | 36.5 | 9012 | 11571 | 1994 | 4558 | 705.2 | 467.4 | 183.1688 | 121.4026 | 1.287429 | 1.653 | 0.4698984 | 235.8168 | 200.6785 | 111.2854 | 95.1016 | 1.284127 | 1.649936 | 0.4719817 | 142.9046 | 156.9115
PreconditioningA | 6-Stretch | 216.77 | 36.5 | 9011 | 11580 | 1993 | 4567 | 715 | 474.1 | 185.7143 | 123.1429 | 1.287286 | 1.654286 | 0.4695853 | 239.0673 | 203.7135 | 112.7444 | 96.47003 | 1.283984 | 1.651219 | 0.4716672 | 144.7621 | 159.2932
PreconditioningA | 6-Stretch | 216.84 | 36.5 | 9007 | 11589 | 1989 | 4576 | 708.2 | 480.1 | 183.9481 | 124.7013 | 1.286714 | 1.655571 | 0.469429 | 236.6886 | 206.4519 | 111.5853 | 97.72942 | 1.283414 | 1.652502 | 0.4715102 | 143.2102 | 161.4981
PreconditioningA | 6-Stretch | 216.9 | 36.5 | 9007 | 11595 | 1989 | 4582 | 711.2 | 480.8 | 184.7273 | 124.8831 | 1.286714 | 1.656429 | 0.4691861 | 237.6912 | 206.86 | 112.0001 | 97.87135 | 1.283414 | 1.653358 | 0.4712662 | 143.7425 | 161.8164
PreconditioningA | 6-Stretch | 216.97 | 36.5 | 9003 | 11604 | 1985 | 4591 | 712 | 485.3 | 184.9351 | 126.0519 | 1.286143 | 1.657714 | 0.4690305 | 237.8529 | 208.9581 | 112.0391 | 98.82765 | 1.282844 | 1.654641 | 0.4711099 | 143.7287 | 163.5243
PreconditioningA | 6-Stretch | 217.04 | 36.5 | 9000 | 11613 | 1982 | 4600 | 713.5 | 491.3 | 185.3247 | 127.6104 | 1.285714 | 1.659 | 0.4688233 | 238.2746 | 211.7056 | 112.1882 | 100.0781 | 1.282417 | 1.655925 | 0.4709017 | 143.872 | 165.721776
PreconditioningA | 6-Stretch | 217.1 | 36.5 | 8996 | 11619 | 1978 | 4606 | 709.7 | 487.6 | 184.3377 | 126.6494 | 1.285143 | 1.659857 | 0.4687895 | 236.9002 | 210.2198 | 111.533 | 99.37146 | 1.281847 | 1.65678 | 0.4708678 | 142.9682 | 164.6367
PreconditioningA | 6-Stretch | 217.17 | 36.5 | 8996 | 11627 | 1978 | 4614 | 707.4 | 496.5 | 183.7403 | 128.961 | 1.285143 | 1.661 | 0.468467 | 236.1325 | 214.2043 | 111.095 | 101.1782 | 1.281847 | 1.657921 | 0.4705438 | 142.4067 | 167.7455
PreconditioningA | 6-Stretch | 217.24 | 36.5 | 8994 | 11636 | 1976 | 4623 | 713.5 | 504.7 | 185.3247 | 131.0909 | 1.284857 | 1.662286 | 0.4682087 | 238.1157 | 217.9105 | 111.9664 | 102.8657 | 1.281562 | 1.659204 | 0.4702844 | 143.4919 | 170.6753
PreconditioningA | 6-Stretch | 217.3 | 36.5 | 8992 | 11641 | 1974 | 4628 | 709.7 | 506.9 | 184.3377 | 131.6623 | 1.284571 | 1.663 | 0.4681117 | 236.7949 | 218.9545 | 111.3222 | 103.3354 | 1.281277 | 1.659917 | 0.470187 | 142.6345 | 171.5283
PreconditioningA | 6-Stretch | 217.37 | 36.5 | 8990 | 11650 | 1972 | 4637 | 715.7 | 512.2 | 185.8961 | 133.039 | 1.284286 | 1.664286 | 0.4678541 | 238.7437 | 221.4148 | 112.1767 | 104.4351 | 1.280992 | 1.661201 | 0.4699283 | 143.6975 | 173.4876
PreconditioningA | 6-Stretch | 217.44 | 36.5 | 8986 | 11658 | 1968 | 4645 | 708.9 | 515.9 | 184.1299 | 134 | 1.283714 | 1.665429 | 0.4677412 | 236.3701 | 223.1674 | 111.0345 | 105.2335 | 1.280422 | 1.662341 | 0.4698148 | 142.171 | 174.934
PreconditioningA | 6-Stretch | 217.5 | 36.5 | 8986 | 11665 | 1968 | 4652 | 708.9 | 521.9 | 184.1299 | 135.5584 | 1.283714 | 1.666429 | 0.4674605 | 236.3701 | 225.8985 | 110.9679 | 106.4529 | 1.280422 | 1.66334 | 0.4695329 | 142.0857 | 177.0673
PreconditioningA | 6-Stretch | 217.57 | 36.5 | 8982 | 11674 | 1964 | 4661 | 715 | 525.6 | 185.7143 | 136.5195 | 1.283143 | 1.667714 | 0.4673081 | 238.298 | 227.6755 | 111.8366 | 107.2526 | 1.279852 | 1.664623 | 0.4693799 | 143.1343 | 178.5351
PreconditioningA | 6-Stretch | 217.64 | 36.5 | 8980 | 11681 | 1962 | 4668 | 711.2 | 528.6 | 184.7273 | 137.2987 | 1.282857 | 1.668714 | 0.4671321 | 236.9787 | 229.1123 | 111.1755 | 107.8866 | 1.279567 | 1.665621 | 0.4692031 | 142.2565 | 179.6982
PreconditioningA | 6-Stretch | 217.7 | 36.5 | 8977 | 11689 | 1959 | 4676 | 714.2 | 534.6 | 185.5065 | 138.8571 | 1.282429 | 1.669857 | 0.4669684 | 237.8988 | 231.8716 | 111.5681 | 109.1433 | 1.279139 | 1.666762 | 0.4690386 | 142.7112 | 181.9158
PreconditioningA | 6-Stretch | 217.77 | 36.5 | 8975 | 11697 | 1957 | 4684 | 708.2 | 537.5 | 183.9481 | 139.6104 | 1.282143 | 1.671 | 0.466753 | 235.8477 | 233.289 | 110.555 | 109.7577 | 1.278854 | 1.667902 | 0.4688223 | 141.3838 | 183.0651
PreconditioningA | 6-Stretch | 217.84 | 36.5 | 8973 | 11705 | 1955 | 4692 | 714.2 | 550.2 | 185.5065 | 142.9091 | 1.281857 | 1.672143 | 0.466538 | 237.7928 | 238.9644 | 111.4156 | 112.3669 | 1.278569 | 1.669043 | 0.4686063 | 142.4526 | 187.5453
PreconditioningA | 6-Stretch | 217.9 | 36.5 | 8968 | 11713 | 1950 | 4700 | 712 | 550.2 | 184.9351 | 142.9091 | 1.281143 | 1.673286 | 0.4664793 | 236.9282 | 239.1277 | 110.9965 | 112.4296 | 1.277857 | 1.670184 | 0.4685473 | 141.8376 | 187.7781
PreconditioningA | 6-Stretch | 217.97 | 36.5 | 8968 | 11720 | 1950 | 4707 | 709.7 | 551.7 | 184.3377 | 143.2987 | 1.281143 | 1.674286 | 0.4662006 | 236.1629 | 239.923 | 110.5718 | 112.735 | 1.277857 | 1.671182 | 0.4682675 | 141.295 | 188.4008
PreconditioningA | 6-Stretch | 218.04 | 36.5 | 8964 | 11729 | 1946 | 4716 | 712.7 | 562.2 | 185.1169 | 146.026 | 1.280571 | 1.675571 | 0.4660508 | 237.0554 | 244.6769 | 110.9541 | 114.9245 | 1.277287 | 1.672465 | 0.468117 | 141.7202 | 192.2073
PreconditioningA | 6-Stretch | 218.1 | 36.5 | 8964 | 11736 | 1946 | 4723 | 708.9 | 574.8 | 184.1299 | 149.2987 | 1.280571 | 1.676571 | 0.4657728 | 235.7915 | 250.3099 | 110.2966 | 117.4915 | 1.277287 | 1.673464 | 0.4678377 | 140.8804 | 196.6178
PreconditioningA | 6-Stretch | 218.17 | 36.5 | 8961 | 11744 | 1943 | 4731 | 717.2 | 571.1 | 186.2857 | 148.3377 | 1.280143 | 1.677714 | 0.4656114 | 238.4723 | 248.8682 | 111.5121 | 116.7768 | 1.27686 | 1.674604 | 0.4676756 | 142.3853 | 195.5549
PreconditioningA | 6-Stretch | 218.24 | 36.5 | 8956 | 11751 | 1938 | 4738 | 713.5 | 572.6 | 185.3247 | 148.7273 | 1.279429 | 1.678714 | 0.4655938 | 237.1097 | 249.6706 | 110.8707 | 117.1479 | 1.276147 | 1.675602 | 0.4676579 | 141.4873 | 196.2933
PreconditioningA | 6-Stretch | 218.3 | 36.5 | 8955 | 11758 | 1937 | 4745 | 709.7 | 577.8 | 184.3377 | 150.0779 | 1.279286 | 1.679714 | 0.4653686 | 235.8205 | 252.088 | 110.2145 | 118.2214 | 1.276005 | 1.676601 | 0.4674317 | 140.6342 | 198.2101
PreconditioningA | 6-Stretch | 218.37 | 36.5 | 8952 | 11766 | 1934 | 4753 | 715.7 | 585.3 | 185.8961 | 152.026 | 1.278857 | 1.680857 | 0.465208 | 237.7346 | 255.5339 | 111.0708 | 119.7911 | 1.275577 | 1.677741 | 0.4672704 | 141.6794 | 200.9784
PreconditioningA | 6-Stretch | 218.44 | 36.5 | 8949 | 11773 | 1931 | 4760 | 710.4 | 590.5 | 184.5195 | 153.3766 | 1.278429 | 1.681857 | 0.4650872 | 235.895 | 257.9576 | 110.1826 | 120.8924 | 1.27515 | 1.678739 | 0.4671491 | 140.4993 | 202.9468
PreconditioningA | 6-Stretch | 218.5 | 36.5 | 8949 | 11780 | 1931 | 4767 | 710.4 | 601.7 | 184.5195 | 156.2857 | 1.278429 | 1.682857 | 0.4648109 | 235.895 | 263.0065 | 110.1171 | 123.178 | 1.27515 | 1.679738 | 0.4668715 | 140.4158 | 206.9067
PreconditioningA | 6-Stretch | 218.57 | 36.5 | 8945 | 11787 | 1927 | 4774 | 716.5 | 603.2 | 186.1039 | 156.6753 | 1.277857 | 1.683857 | 0.4647426 | 237.8142 | 263.8189 | 110.9969 | 123.5393 | 1.27458 | 1.680736 | 0.4668029 | 141.4744 | 207.637
PreconditioningA | 6-Stretch | 218.64 | 36.5 | 8943 | 11796 | 1925 | 4783 | 710.4 | 606.2 | 184.5195 | 157.4545 | 1.277571 | 1.685143 | 0.4644918 | 235.7368 | 265.3334 | 109.9678 | 124.1796 | 1.274295 | 1.682019 | 0.4665511 | 140.1314 | 208.8724
PreconditioningA | 6-Stretch | 218.7 | 36.5 | 8940 | 11801 | 1922 | 4788 | 715 | 610.7 | 185.7143 | 158.6234 | 1.277143 | 1.685857 | 0.4644508 | 237.1837 | 267.4164 | 110.6331 | 125.1405 | 1.273867 | 1.682732 | 0.4665099 | 140.9318 | 210.5779
PreconditioningA | 6-Stretch | 218.77 | 36.5 | 8937 | 11809 | 1919 | 4796 | 709.7 | 612.9 | 184.3377 | 159.1948 | 1.276714 | 1.687 | 0.464292 | 235.3465 | 268.5616 | 109.7385 | 125.6321 | 1.27344 | 1.683873 | 0.4663504 | 139.7453 | 211.5484
PreconditioningA | 6-Stretch | 218.84 | 36.5 | 8934 | 11816 | 1916 | 4803 | 713.5 | 620.4 | 185.3247 | 161.1429 | 1.276286 | 1.688 | 0.4641728 | 236.5272 | 272.0091 | 110.2608 | 127.2074 | 1.273012 | 1.684871 | 0.4662306 | 140.3633 | 214.328
PreconditioningA | 6-Stretch | 218.9 | 36.5 | 8931 | 11823 | 1913 | 4810 | 708.9 | 615.9 | 184.1299 | 159.974 | 1.275857 | 1.689 | 0.4640538 | 234.9234 | 270.1961 | 109.485 | 126.3299 | 1.272585 | 1.685869 | 0.4661111 | 139.3289 | 212.9757
PreconditioningA | 6-Stretch | 218.97 | 36.5 | 8931 | 11830 | 1913 | 4817 | 712.7 | 639 | 185.1169 | 165.974 | 1.275857 | 1.69 | 0.4637792 | 236.1827 | 280.4961 | 110.0068 | 131.0535 | 1.272585 | 1.686867 | 0.4658353 | 139.993 | 221.0699
PreconditioningA | 6-Stretch | 219.04 | 36.5 | 8925 | 11837 | 1907 | 4824 | 714.2 | 637.5 | 185.5065 | 165.5844 | 1.275 | 1.691 | 0.4638165 | 236.5208 | 280.0032 | 110.1732 | 130.8347 | 1.27173 | 1.687865 | 0.4658728 | 140.1105 | 220.8313
PreconditioningA | 6-Stretch | 219.1 | 36.5 | 8924 | 11843 | 1906 | 4830 | 708.9 | 633.8 | 184.1299 | 164.6234 | 1.274857 | 1.691857 | 0.4636335 | 234.7393 | 278.5192 | 109.3001 | 130.0921 | 1.271587 | 1.688721 | 0.4656889 | 138.9846 | 219.6893
PreconditioningA | 6-Stretch | 219.17 | 36.5 | 8922 | 11850 | 1904 | 4837 | 715 | 645 | 185.7143 | 167.5325 | 1.274571 | 1.692857 | 0.4634635 | 236.7061 | 283.6085 | 110.1756 | 132.4138 | 1.271302 | 1.689719 | 0.4655182 | 140.0665 | 223.7422
PreconditioningA | 6-Stretch | 219.24 | 36.5 | 8917 | 11858 | 1899 | 4845 | 711.2 | 649.5 | 184.7273 | 168.7013 | 1.273857 | 1.694 | 0.4634105 | 235.3162 | 285.78 | 109.516 | 133.4097 | 1.27059 | 1.69086 | 0.465465 | 139.15 | 225.5771
PreconditioningA | 6-Stretch | 219.3 | 36.5 | 8916 | 11864 | 1898 | 4851 | 708.2 | 657.7 | 183.9481 | 170.8312 | 1.273714 | 1.694857 | 0.4632281 | 234.2973 | 289.5344 | 108.9988 | 135.1043 | 1.270447 | 1.691715 | 0.4652817 | 138.4773 | 228.5579
PreconditioningA | 6-Stretch | 219.37 | 36.5 | 8916 | 11870 | 1898 | 4857 | 713.5 | 669.6 | 185.3247 | 173.9221 | 1.273714 | 1.695714 | 0.4629939 | 236.0507 | 294.9222 | 109.7592 | 137.5417 | 1.270447 | 1.692571 | 0.4650465 | 139.4433 | 232.7991
PreconditioningA | 6-Stretch | 219.44 | 36.5 | 8911 | 11876 | 1893 | 4863 | 715 | 667.4 | 185.7143 | 173.3506 | 1.273 | 1.696571 | 0.4630197 | 236.4143 | 294.1018 | 109.9344 | 137.168 | 1.269735 | 1.693426 | 0.4650724 | 139.5875 | 232.2839
PreconditioningA | 6-Stretch | 219.5 | 36.5 | 8908 | 11882 | 1890 | 4869 | 709.7 | 666.6 | 184.3377 | 173.1429 | 1.272571 | 1.697429 | 0.4629417 | 234.5828 | 293.8976 | 109.0643 | 137.0502 | 1.269307 | 1.694282 | 0.4649941 | 138.4361 | 232.2017
PreconditioningA | 6-Stretch | 219.57 | 36.5 | 8908 | 11889 | 1890 | 4876 | 712 | 672.6 | 184.9351 | 174.7013 | 1.272571 | 1.698429 | 0.4626692 | 235.3431 | 296.7177 | 109.3534 | 138.2803 | 1.269307 | 1.69528 | 0.4647203 | 138.803 | 234.4238
PreconditioningA | 6-Stretch | 219.64 | 36.5 | 8903 | 11894 | 1885 | 4881 | 713.5 | 680 | 185.3247 | 176.6234 | 1.271857 | 1.699143 | 0.4627344 | 235.7065 | 300.1083 | 109.5377 | 139.8759 | 1.268595 | 1.695993 | 0.4647858 | 138.959 | 237.2285
PreconditioningA | 6-Stretch | 219.7 | 36.5 | 8901 | 11899 | 1883 | 4886 | 705.9 | 683 | 183.3506 | 177.4026 | 1.271571 | 1.699857 | 0.4626439 | 233.1434 | 301.5591 | 108.3252 | 140.5228 | 1.26831 | 1.696706 | 0.4646949 | 137.39 | 238.4259
PreconditioningA | 6-Stretch | 219.77 | 36.5 | 8900 | 11904 | 1882 | 4891 | 716.5 | 684.5 | 186.1039 | 177.7922 | 1.271429 | 1.700571 | 0.4625015 | 236.6178 | 302.3483 | 109.9059 | 140.8464 | 1.268168 | 1.697419 | 0.4645519 | 139.3791 | 239.0753
PreconditioningA | 6-Stretch | 219.84 | 36.5 | 8898 | 11907 | 1880 | 4894 | 699.9 | 689.7 | 181.7922 | 179.1429 | 1.271143 | 1.701 | 0.4624889 | 231.0839 | 304.722 | 107.3322 | 141.9453 | 1.267883 | 1.697847 | 0.4645393 | 136.0846 | 241.0014
PreconditioningA | 6-Stretch | 219.9 | 36.5 | 8898 | 11908 | 1880 | 4895 | 707.4 | 692 | 183.7403 | 179.7403 | 1.271143 | 1.701143 | 0.4624501 | 233.5601 | 305.7639 | 108.4734 | 142.4174 | 1.267883 | 1.697989 | 0.4645003 | 137.5315 | 241.8232
PreconditioningA | 6-Stretch | 219.97 | 36.5 | 8898 | 11909 | 1880 | 4896 | 710.4 | 691.2 | 184.5195 | 179.5325 | 1.271143 | 1.701286 | 0.4624112 | 234.5506 | 305.436 | 108.9243 | 142.2532 | 1.267883 | 1.698132 | 0.4644613 | 138.1033 | 241.5647
PreconditioningA | 6-Stretch | 220.04 | 36.5 | 8898 | 11910 | 1880 | 4897 | 709.7 | 688.2 | 184.3377 | 178.7532 | 1.271143 | 1.701429 | 0.4623724 | 234.3195 | 304.1359 | 108.8079 | 141.6374 | 1.267883 | 1.698275 | 0.4644223 | 137.9556 | 240.5393
PreconditioningA | 6-Stretch | 220.1 | 36.5 | 8895 | 11911 | 1877 | 4898 | 711.2 | 691.2 | 184.7273 | 179.5325 | 1.270714 | 1.701571 | 0.4624895 | 234.7356 | 305.4873 | 109.0287 | 142.3011 | 1.267455 | 1.698417 | 0.4645399 | 138.189 | 241.6867
PreconditioningA | 6-Stretch | 220.17 | 36.5 | 8895 | 11913 | 1877 | 4900 | 703.7 | 688.2 | 182.7792 | 178.7532 | 1.270714 | 1.701857 | 0.4624119 | 232.2602 | 304.2125 | 107.8607 | 141.6852 | 1.267455 | 1.698702 | 0.4644619 | 136.7086 | 240.681
PreconditioningA | 6-Stretch | 220.24 | 36.5 | 8895 | 11915 | 1877 | 4902 | 707.4 | 692 | 183.7403 | 179.7403 | 1.270714 | 1.702143 | 0.4623343 | 233.4814 | 305.9436 | 108.4097 | 142.4654 | 1.267455 | 1.698988 | 0.464384 | 137.4044 | 242.0469
PreconditioningA | 6-Stretch | 220.3 | 36.5 | 8895 | 11915 | 1877 | 4902 | 706.7 | 688.2 | 183.5584 | 178.7532 | 1.270714 | 1.702143 | 0.4623343 | 233.2503 | 304.2636 | 108.3024 | 141.6852 | 1.267455 | 1.698988 | 0.464384 | 137.2684 | 240.7214
PreconditioningA | 6-Stretch | 220.37 | 36.5 | 8895 | 11916 | 1877 | 4903 | 709.7 | 689.7 | 184.3377 | 179.1429 | 1.270714 | 1.702286 | 0.4622955 | 234.2405 | 304.9523 | 108.7531 | 141.9932 | 1.267455 | 1.69913 | 0.464345 | 137.8396 | 241.2649
PreconditioningA | 6-Stretch | 220.44 | 36.5 | 8895 | 11916 | 1877 | 4903 | 708.2 | 690.5 | 183.9481 | 179.3506 | 1.270714 | 1.702286 | 0.4622955 | 233.7454 | 305.306 | 108.5232 | 142.1574 | 1.267455 | 1.69913 | 0.464345 | 137.5483 | 241.544
PreconditioningA | 6-Stretch | 220.5 | 36.5 | 8895 | 11916 | 1877 | 4903 | 707.4 | 690.5 | 183.7403 | 179.3506 | 1.270714 | 1.702286 | 0.4622955 | 233.4814 | 305.306 | 108.4006 | 142.1574 | 1.267455 | 1.69913 | 0.464345 | 137.3929 | 241.544
PreconditioningA | 6-Stretch | 220.57 | 36.5 | 8895 | 11916 | 1877 | 4903 | 709.7 | 689 | 184.3377 | 178.961 | 1.270714 | 1.702286 | 0.4622955 | 234.2405 | 304.6428 | 108.7531 | 141.8495 | 1.267455 | 1.69913 | 0.464345 | 137.8396 | 241.0207
PreconditioningA | 6-Stretch | 220.64 | 36.5 | 8895 | 11916 | 1877 | 4903 | 708.2 | 688.2 | 183.9481 | 178.7532 | 1.270714 | 1.702286 | 0.4622955 | 233.7454 | 304.2891 | 108.5232 | 141.6852 | 1.267455 | 1.69913 | 0.464345 | 137.5483 | 240.7416
PreconditioningA | 6-Stretch | 220.7 | 36.5 | 8895 | 11919 | 1877 | 4906 | 709.7 | 688.2 | 184.3377 | 178.7532 | 1.270714 | 1.702714 | 0.4621791 | 234.2405 | 304.3657 | 108.7257 | 141.6852 | 1.267455 | 1.699558 | 0.4642281 | 137.8049 | 240.8022
PreconditioningA | 6-Stretch | 220.77 | 36.5 | 8895 | 11919 | 1877 | 4906 | 711.2 | 692 | 184.7273 | 179.7403 | 1.270714 | 1.702714 | 0.4621791 | 234.7356 | 306.0463 | 108.9555 | 142.4654 | 1.267455 | 1.699558 | 0.4642281 | 138.0962 | 242.1282
PreconditioningA | 6-Stretch | 220.84 | 36.5 | 8895 | 11919 | 1877 | 4906 | 710.4 | 692 | 184.5195 | 179.7403 | 1.270714 | 1.702714 | 0.4621791 | 234.4715 | 306.0463 | 108.833 | 142.4654 | 1.267455 | 1.699558 | 0.4642281 | 137.9409 | 242.1282
PreconditioningA | 6-Stretch | 220.9 | 36.5 | 8895 | 11919 | 1877 | 4906 | 709.7 | 690.5 | 184.3377 | 179.3506 | 1.270714 | 1.702714 | 0.4621791 | 234.2405 | 305.3829 | 108.7257 | 142.1574 | 1.267455 | 1.699558 | 0.4642281 | 137.8049 | 241.6048
PreconditioningA | 6-Stretch | 220.97 | 36.5 | 8895 | 11919 | 1877 | 4906 | 709.7 | 690.5 | 184.3377 | 179.3506 | 1.270714 | 1.702714 | 0.4621791 | 234.2405 | 305.3829 | 108.7257 | 142.1574 | 1.267455 | 1.699558 | 0.4642281 | 137.8049 | 241.6048
PreconditioningA | 6-Stretch | 221.04 | 36.5 | 8895 | 11919 | 1877 | 4906 | 710.4 | 691.2 | 184.5195 | 179.5325 | 1.270714 | 1.702714 | 0.4621791 | 234.4715 | 305.6925 | 108.833 | 142.3011 | 1.267455 | 1.699558 | 0.4642281 | 137.9409 | 241.849
PreconditioningA | 6-Stretch | 221.1 | 36.5 | 8895 | 11919 | 1877 | 4906 | 709.7 | 691.2 | 184.3377 | 179.5325 | 1.270714 | 1.702714 | 0.4621791 | 234.2405 | 305.6925 | 108.7257 | 142.3011 | 1.267455 | 1.699558 | 0.4642281 | 137.8049 | 241.849
PreconditioningA | 6-Stretch | 221.17 | 36.5 | 8895 | 11919 | 1877 | 4906 | 710.4 | 690.5 | 184.5195 | 179.3506 | 1.270714 | 1.702714 | 0.4621791 | 234.4715 | 305.3829 | 108.833 | 142.1574 | 1.267455 | 1.699558 | 0.4642281 | 137.9409 | 241.6048
PreconditioningA | 6-Stretch | 221.24 | 36.5 | 8895 | 11919 | 1877 | 4906 | 708.9 | 687.5 | 184.1299 | 178.5714 | 1.270714 | 1.702714 | 0.4621791 | 233.9765 | 304.0561 | 108.6031 | 141.5415 | 1.267455 | 1.699558 | 0.4642281 | 137.6496 | 240.558
PreconditioningA | 6-Stretch | 221.3 | 36.5 | 8895 | 11921 | 1877 | 4908 | 712.7 | 689 | 185.1169 | 178.961 | 1.270714 | 1.703 | 0.4621016 | 235.2307 | 304.7706 | 109.167 | 141.8495 | 1.267455 | 1.699843 | 0.4641502 | 138.3643 | 241.1218
PreconditioningA | 6-Stretch | 221.37 | 36.5 | 8894 | 11921 | 1876 | 4908 | 705.9 | 689 | 183.3506 | 178.961 | 1.270571 | 1.703 | 0.4621535 | 232.9601 | 304.7706 | 108.1253 | 141.8654 | 1.267313 | 1.699843 | 0.4642024 | 137.0286 | 241.1489
PreconditioningA | 6-Stretch | 221.44 | 36.5 | 8894 | 11921 | 1876 | 4908 | 705.9 | 690.5 | 183.3506 | 179.3506 | 1.270571 | 1.703 | 0.4621535 | 232.9601 | 305.4342 | 108.1253 | 142.1734 | 1.267313 | 1.699843 | 0.4642024 | 137.0286 | 241.6725
PreconditioningA | 6-Stretch | 221.5 | 36.5 | 8894 | 11921 | 1876 | 4908 | 706.7 | 689 | 183.5584 | 178.961 | 1.270571 | 1.703 | 0.4621535 | 233.2241 | 304.7706 | 108.2479 | 141.8654 | 1.267313 | 1.699843 | 0.4642024 | 137.1839 | 241.1489
PreconditioningA | 6-Stretch | 221.57 | 36.5 | 8894 | 11923 | 1876 | 4910 | 707.4 | 689 | 183.7403 | 178.961 | 1.270571 | 1.703286 | 0.462076 | 233.4551 | 304.8218 | 108.3369 | 141.8654 | 1.267313 | 1.700128 | 0.4641245 | 137.2968 | 241.1894
PreconditioningA | 6-Stretch | 221.64 | 36.5 | 8894 | 11923 | 1876 | 4910 | 706.7 | 690.5 | 183.5584 | 179.3506 | 1.270571 | 1.703286 | 0.462076 | 233.2241 | 305.4854 | 108.2297 | 142.1734 | 1.267313 | 1.700128 | 0.4641245 | 137.1609 | 241.713
PreconditioningA | 6-Stretch | 221.7 | 36.5 | 8894 | 11923 | 1876 | 4910 | 706.7 | 689.7 | 183.5584 | 179.1429 | 1.270571 | 1.703286 | 0.462076 | 233.2241 | 305.1315 | 108.2297 | 142.0091 | 1.267313 | 1.700128 | 0.4641245 | 137.1609 | 241.4338
PreconditioningA | 6-Stretch | 221.77 | 36.5 | 8894 | 11923 | 1876 | 4910 | 708.2 | 690.5 | 183.9481 | 179.3506 | 1.270571 | 1.703286 | 0.462076 | 233.7191 | 305.4854 | 108.4595 | 142.1734 | 1.267313 | 1.700128 | 0.4641245 | 137.4521 | 241.713
PreconditioningA | 6-Stretch | 221.84 | 36.5 | 8894 | 11923 | 1876 | 4910 | 707.4 | 687.5 | 183.7403 | 178.5714 | 1.270571 | 1.703286 | 0.462076 | 233.4551 | 304.1582 | 108.3369 | 141.5574 | 1.267313 | 1.700128 | 0.4641245 | 137.2968 | 240.6658
PreconditioningA | 6-Stretch | 221.9 | 36.5 | 8894 | 11927 | 1876 | 4914 | 708.9 | 688.2 | 184.1299 | 178.7532 | 1.270571 | 1.703857 | 0.461921 | 233.9502 | 304.57 | 108.5303 | 141.7011 | 1.267313 | 1.700699 | 0.4639689 | 137.5418 | 240.9909
PreconditioningA | 6-Stretch | 221.97 | 36.5 | 8894 | 11927 | 1876 | 4914 | 710.4 | 693.5 | 184.5195 | 180.1299 | 1.270571 | 1.703857 | 0.461921 | 234.4452 | 306.9156 | 108.76 | 142.7894 | 1.267313 | 1.700699 | 0.4639689 | 137.8329 | 242.8418
PreconditioningA | 6-Stretch | 222.04 | 36.5 | 8894 | 11927 | 1876 | 4914 | 710.4 | 694.2 | 184.5195 | 180.3117 | 1.270571 | 1.703857 | 0.461921 | 234.4452 | 307.2254 | 108.76 | 142.9331 | 1.267313 | 1.700699 | 0.4639689 | 137.8329 | 243.0862
PreconditioningA | 6-Stretch | 222.1 | 36.5 | 8894 | 11927 | 1876 | 4914 | 710.4 | 694.2 | 184.5195 | 180.3117 | 1.270571 | 1.703857 | 0.461921 | 234.4452 | 307.2254 | 108.76 | 142.9331 | 1.267313 | 1.700699 | 0.4639689 | 137.8329 | 243.0862
PreconditioningA | 6-Stretch | 222.17 | 36.5 | 8894 | 11927 | 1876 | 4914 | 711.2 | 695.7 | 184.7273 | 180.7013 | 1.270571 | 1.703857 | 0.461921 | 234.7092 | 307.8892 | 108.8825 | 143.2411 | 1.267313 | 1.700699 | 0.4639689 | 137.9881 | 243.61
PreconditioningA | 6-Stretch | 222.24 | 36.5 | 8893 | 11927 | 1875 | 4914 | 711.2 | 694.2 | 184.7273 | 180.3117 | 1.270429 | 1.703857 | 0.461973 | 234.6828 | 307.2254 | 108.8825 | 142.9492 | 1.26717 | 1.700699 | 0.4640211 | 137.9726 | 243.1135
PreconditioningA | 6-Stretch | 222.3 | 36.5 | 8893 | 11927 | 1875 | 4914 | 705.2 | 691.2 | 183.1688 | 179.5325 | 1.270429 | 1.703857 | 0.461973 | 232.7029 | 305.8977 | 107.9637 | 142.3331 | 1.26717 | 1.700699 | 0.4640211 | 136.8084 | 242.0658
PreconditioningA | 6-Stretch | 222.37 | 36.5 | 8893 | 11927 | 1875 | 4914 | 706.7 | 690.5 | 183.5584 | 179.3506 | 1.270429 | 1.703857 | 0.461973 | 233.1979 | 305.5879 | 108.1934 | 142.1894 | 1.26717 | 1.700699 | 0.4640211 | 137.0995 | 241.8213
PreconditioningA | 6-Stretch | 222.44 | 36.5 | 8893 | 11927 | 1875 | 4914 | 705.9 | 690.5 | 183.3506 | 179.3506 | 1.270429 | 1.703857 | 0.461973 | 232.9339 | 305.5879 | 108.0709 | 142.1894 | 1.26717 | 1.700699 | 0.4640211 | 136.9442 | 241.8213
PreconditioningA | 6-Stretch | 222.5 | 36.5 | 8893 | 11927 | 1875 | 4914 | 708.2 | 691.2 | 183.9481 | 179.5325 | 1.270429 | 1.703857 | 0.461973 | 233.6929 | 305.8977 | 108.4231 | 142.3331 | 1.26717 | 1.700699 | 0.4640211 | 137.3905 | 242.0658
PreconditioningA | 6-Stretch | 222.57 | 36.5 | 8893 | 11927 | 1875 | 4914 | 708.9 | 690.5 | 184.1299 | 179.3506 | 1.270429 | 1.703857 | 0.461973 | 233.9238 | 305.5879 | 108.5303 | 142.1894 | 1.26717 | 1.700699 | 0.4640211 | 137.5263 | 241.8213
PreconditioningA | 6-Stretch | 222.64 | 36.5 | 8893 | 11927 | 1875 | 4914 | 707.4 | 689 | 183.7403 | 178.961 | 1.270429 | 1.703857 | 0.461973 | 233.4289 | 304.924 | 108.3006 | 141.8814 | 1.26717 | 1.700699 | 0.4640211 | 137.2353 | 241.2974
PreconditioningA | 6-Stretch | 222.7 | 36.5 | 8893 | 11927 | 1875 | 4914 | 705.9 | 690.5 | 183.3506 | 179.3506 | 1.270429 | 1.703857 | 0.461973 | 232.9339 | 305.5879 | 108.0709 | 142.1894 | 1.26717 | 1.700699 | 0.4640211 | 136.9442 | 241.8213
PreconditioningA | 6-Stretch | 222.77 | 36.5 | 8893 | 11927 | 1875 | 4914 | 705.2 | 690.5 | 183.1688 | 179.3506 | 1.270429 | 1.703857 | 0.461973 | 232.7029 | 305.5879 | 107.9637 | 142.1894 | 1.26717 | 1.700699 | 0.4640211 | 136.8084 | 241.8213
PreconditioningA | 6-Stretch | 222.84 | 36.5 | 8893 | 11927 | 1875 | 4914 | 708.9 | 689.7 | 184.1299 | 179.1429 | 1.270429 | 1.703857 | 0.461973 | 233.9238 | 305.2338 | 108.5303 | 142.0251 | 1.26717 | 1.700699 | 0.4640211 | 137.5263 | 241.5419
PreconditioningA | 6-Stretch | 222.9 | 36.5 | 8893 | 11927 | 1875 | 4914 | 705.2 | 688.2 | 183.1688 | 178.7532 | 1.270429 | 1.703857 | 0.461973 | 232.7029 | 304.57 | 107.9637 | 141.7171 | 1.26717 | 1.700699 | 0.4640211 | 136.8084 | 241.018
PreconditioningA | 6-Stretch | 222.97 | 36.5 | 8893 | 11928 | 1875 | 4915 | 706.7 | 686 | 183.5584 | 178.1818 | 1.270429 | 1.704 | 0.4619342 | 233.1979 | 303.6218 | 108.1843 | 141.2653 | 1.26717 | 1.700841 | 0.4639822 | 137.088 | 240.2698
PreconditioningA | 6-Stretch | 223.04 | 36.5 | 8893 | 11932 | 1875 | 4919 | 708.2 | 693.5 | 183.9481 | 180.1299 | 1.270429 | 1.704571 | 0.4617794 | 233.6929 | 307.0442 | 108.3777 | 142.8055 | 1.26717 | 1.701412 | 0.4638266 | 137.3329 | 242.9709
PreconditioningA | 6-Stretch | 223.1 | 36.5 | 8893 | 11932 | 1875 | 4919 | 710.4 | 695.7 | 184.5195 | 180.7013 | 1.270429 | 1.704571 | 0.4617794 | 234.4188 | 308.0183 | 108.7144 | 143.2573 | 1.26717 | 1.701412 | 0.4638266 | 137.7596 | 243.7396
PreconditioningA | 6-Stretch | 223.17 | 36.5 | 8893 | 11932 | 1875 | 4919 | 708.9 | 696.5 | 184.1299 | 180.9091 | 1.270429 | 1.704571 | 0.4617794 | 233.9238 | 308.3725 | 108.4848 | 143.4215 | 1.26717 | 1.701412 | 0.4638266 | 137.4687 | 244.0191
PreconditioningA | 6-Recover | 223.18 | 36.5 | 8893 | 11932 | 1875 | 4919 | 708.2 | 696.5 | 183.9481 | 180.9091 | 1.270429 | 1.704571 | 0.4617794 | 233.6929 | 308.3725 | 108.3777 | 143.4215 | 1.26717 | 1.701412 | 0.4638266 | 137.3329 | 244.0191
PreconditioningA | 6-Recover | 223.25 | 36.5 | 8885 | 11925 | 1867 | 4912 | 697.7 | 686 | 181.2208 | 178.1818 | 1.269286 | 1.703571 | 0.4624665 | 230.0209 | 303.5455 | 106.8333 | 141.3925 | 1.26603 | 1.700414 | 0.4645168 | 135.2541 | 240.4257
PreconditioningA | 6-Recover | 223.31 | 36.5 | 8877 | 11918 | 1859 | 4905 | 666.1 | 665.9 | 173.013 | 172.961 | 1.268143 | 1.702571 | 0.4631551 | 219.4052 | 294.4785 | 102.0538 | 137.3848 | 1.26489 | 1.699415 | 0.4652085 | 129.0869 | 233.4738
PreconditioningA | 6-Recover | 223.38 | 36.5 | 8869 | 11909 | 1851 | 4896 | 632.3 | 639 | 164.2338 | 165.974 | 1.267 | 1.701286 | 0.4639232 | 208.0842 | 282.3692 | 96.94773 | 131.9696 | 1.26375 | 1.698132 | 0.46598 | 122.5177 | 224.1019
PreconditioningA | 6-Recover | 223.45 | 36.5 | 8860 | 11900 | 1842 | 4887 | 599.2 | 616.6 | 155.6364 | 160.1558 | 1.265714 | 1.7 | 0.4647457 | 196.9912 | 272.2649 | 91.94133 | 127.4866 | 1.262468 | 1.696849 | 0.4668061 | 116.073 | 216.3254
PreconditioningA | 6-Recover | 223.51 | 36.5 | 8852 | 11893 | 1834 | 4880 | 575.9 | 597.2 | 149.5844 | 155.1169 | 1.264571 | 1.699 | 0.4654395 | 189.1602 | 263.5436 | 88.41759 | 123.5994 | 1.261328 | 1.695851 | 0.467503 | 111.5236 | 209.6061
PreconditioningA | 6-Recover | 223.58 | 36.5 | 8844 | 11884 | 1826 | 4871 | 549.6 | 576.3 | 142.7532 | 149.6883 | 1.263429 | 1.697714 | 0.4662133 | 180.3585 | 254.128 | 84.44297 | 119.3955 | 1.260188 | 1.694567 | 0.4682802 | 106.414 | 202.3236
PreconditioningA | 6-Recover | 223.65 | 36.5 | 8835 | 11876 | 1817 | 4863 | 518.8 | 556.2 | 134.7532 | 144.4675 | 1.262143 | 1.696571 | 0.4670026 | 170.0778 | 245.0995 | 79.76355 | 115.3623 | 1.258906 | 1.693426 | 0.469073 | 100.4148 | 195.3576
PreconditioningA | 6-Recover | 223.71 | 36.5 | 8828 | 11868 | 1810 | 4855 | 500 | 539.8 | 129.8701 | 140.2078 | 1.261143 | 1.695429 | 0.467688 | 163.7848 | 237.7123 | 76.92438 | 112.0611 | 1.257908 | 1.692286 | 0.4697614 | 96.76382 | 189.6394
PreconditioningA | 6-Recover | 223.78 | 36.5 | 8819 | 11860 | 1801 | 4847 | 477.4 | 520.4 | 124 | 135.1688 | 1.259857 | 1.694286 | 0.4684811 | 156.2223 | 229.0146 | 73.49625 | 108.1581 | 1.256626 | 1.691145 | 0.470558 | 92.35728 | 182.9111
PreconditioningA | 6-Recover | 223.85 | 36.5 | 8812 | 11853 | 1794 | 4840 | 457.9 | 504 | 118.9351 | 130.9091 | 1.258857 | 1.693286 | 0.4691301 | 149.7223 | 221.6665 | 70.53521 | 104.8452 | 1.255628 | 1.690147 | 0.4712099 | 88.56601 | 177.2038
PreconditioningA | 6-Recover | 223.91 | 36.5 | 8805 | 11846 | 1787 | 4833 | 442.1 | 492 | 114.8312 | 127.7922 | 1.257857 | 1.692286 | 0.4697805 | 144.4412 | 216.2609 | 68.14107 | 102.4397 | 1.254631 | 1.689149 | 0.4718632 | 85.4919 | 173.0358
PreconditioningA | 6-Recover | 223.98 | 36.5 | 8796 | 11837 | 1778 | 4824 | 421.1 | 476.4 | 109.3766 | 123.7403 | 1.256571 | 1.691 | 0.4706187 | 137.4395 | 209.2448 | 64.95295 | 99.30557 | 1.253349 | 1.687865 | 0.4727052 | 81.40868 | 167.6144
PreconditioningA | 6-Recover | 224.05 | 36.5 | 8787 | 11829 | 1769 | 4816 | 400.8 | 459.2 | 104.1039 | 119.2727 | 1.255286 | 1.689857 | 0.4714194 | 130.6801 | 201.5539 | 61.86282 | 95.83252 | 1.252066 | 1.686725 | 0.4735093 | 77.45635 | 161.6431
PreconditioningA | 6-Recover | 224.11 | 36.5 | 8780 | 11821 | 1762 | 4808 | 384.2 | 445.8 | 99.79221 | 115.7922 | 1.254286 | 1.688714 | 0.4721145 | 125.1679 | 195.54 | 59.34013 | 93.12172 | 1.251069 | 1.685584 | 0.4742076 | 74.23858 | 156.9645
PreconditioningA | 6-Recover | 224.18 | 36.5 | 8771 | 11813 | 1753 | 4800 | 368.4 | 431.6 | 95.68831 | 112.1039 | 1.253 | 1.687571 | 0.472919 | 119.8975 | 189.1833 | 56.9377 | 90.26064 | 1.249786 | 1.684443 | 0.4750156 | 71.15996 | 152.0389
PreconditioningA | 6-Recover | 224.25 | 36.5 | 8764 | 11804 | 1746 | 4791 | 351.1 | 417.4 | 91.19481 | 108.4156 | 1.252 | 1.686286 | 0.4736576 | 114.1759 | 182.8197 | 54.30457 | 87.37374 | 1.248789 | 1.68316 | 0.4757575 | 67.81494 | 147.064
PreconditioningA | 6-Recover | 224.31 | 36.5 | 8756 | 11797 | 1738 | 4784 | 339.9 | 412.2 | 88.28571 | 107.0649 | 1.250857 | 1.685286 | 0.4743717 | 110.4328 | 180.435 | 52.60297 | 86.369 | 1.247649 | 1.682162 | 0.4764747 | 65.63003 | 145.2866
PreconditioningA | 6-Recover | 224.38 | 36.5 | 8748 | 11789 | 1730 | 4776 | 321.8 | 404 | 83.58442 | 104.9351 | 1.249714 | 1.684143 | 0.4751277 | 104.4566 | 176.7256 | 49.83478 | 84.73615 | 1.246509 | 1.681021 | 0.4772341 | 62.1195 | 142.4432
PreconditioningA | 6-Recover | 224.45 | 36.5 | 8739 | 11780 | 1721 | 4767 | 309.1 | 380.1 | 80.28571 | 98.72727 | 1.248429 | 1.682857 | 0.4759804 | 100.231 | 166.1439 | 47.90398 | 79.82888 | 1.245227 | 1.679738 | 0.4780906 | 59.65131 | 134.0916
PreconditioningA | 6-Recover | 224.51 | 36.5 | 8732 | 11772 | 1714 | 4759 | 295.5 | 370.4 | 76.75325 | 96.20779 | 1.247429 | 1.681714 | 0.4766857 | 95.74419 | 161.794 | 45.82671 | 77.86419 | 1.244229 | 1.678597 | 0.478799 | 57.01893 | 130.7026
PreconditioningA | 6-Recover | 224.58 | 36.5 | 8724 | 11764 | 1706 | 4751 | 282 | 358.5 | 73.24675 | 93.11688 | 1.246286 | 1.680571 | 0.4774473 | 91.28638 | 156.4896 | 43.76213 | 75.4445 | 1.243089 | 1.677456 | 0.479564 | 54.40024 | 126.5548
PreconditioningA | 6-Recover | 224.65 | 36.5 | 8715 | 11755 | 1697 | 4742 | 271.5 | 349.5 | 70.51948 | 90.77922 | 1.245 | 1.679286 | 0.4783062 | 87.79675 | 152.4442 | 42.16437 | 73.63644 | 1.241807 | 1.676173 | 0.4804267 | 52.36 | 123.4274
PreconditioningA | 6-Recover | 224.71 | 36.5 | 8708 | 11749 | 1690 | 4736 | 260.9 | 348.8 | 67.76623 | 90.5974 | 1.244 | 1.678429 | 0.4789352 | 84.30119 | 152.0613 | 40.53826 | 73.54883 | 1.240809 | 1.675317 | 0.4810585 | 50.30025 | 123.2176
PreconditioningA | 6-Recover | 224.78 | 36.5 | 8699 | 11741 | 1681 | 4728 | 251.2 | 325.7 | 65.24675 | 84.5974 | 1.242714 | 1.677286 | 0.4797574 | 81.08307 | 141.894 | 39.05711 | 68.77538 | 1.239527 | 1.674177 | 0.4818843 | 48.41233 | 115.1421
PreconditioningA | 6-Recover | 224.85 | 36.5 | 8692 | 11732 | 1674 | 4719 | 239.2 | 317.4 | 62.12987 | 82.44156 | 1.241714 | 1.676 | 0.4805121 | 77.14755 | 138.1721 | 37.21911 | 67.08689 | 1.238529 | 1.672893 | 0.4826424 | 46.09696 | 112.2292
PreconditioningA | 6-Recover | 224.91 | 36.5 | 8684 | 11725 | 1666 | 4712 | 230.1 | 310 | 59.76623 | 80.51948 | 1.240571 | 1.675 | 0.4812419 | 74.14428 | 134.8701 | 35.82395 | 65.59247 | 1.23739 | 1.671895 | 0.4833754 | 44.32818 | 109.6637
PreconditioningA | 6-Recover | 224.98 | 36.5 | 8675 | 11716 | 1657 | 4703 | 218.9 | 300.3 | 56.85714 | 78 | 1.239286 | 1.673714 | 0.4821112 | 70.46224 | 130.5497 | 34.10565 | 63.6185 | 1.236107 | 1.670612 | 0.4842486 | 42.15824 | 106.2818
PreconditioningA | 6-Recover | 225.05 | 36.5 | 8668 | 11709 | 1650 | 4696 | 208.3 | 300.3 | 54.1039 | 78 | 1.238286 | 1.672714 | 0.482789 | 66.99608 | 130.4717 | 32.47277 | 63.66987 | 1.23511 | 1.669614 | 0.4849294 | 40.10744 | 106.3041
PreconditioningA | 6-Recover | 225.11 | 36.5 | 8660 | 11701 | 1642 | 4688 | 202.3 | 284.6 | 52.54545 | 73.92208 | 1.237143 | 1.671571 | 0.4835654 | 65.00623 | 123.566 | 31.55852 | 60.41784 | 1.23397 | 1.668473 | 0.4857092 | 38.94226 | 100.8055
PreconditioningA | 6-Recover | 225.18 | 36.5 | 8652 | 11693 | 1634 | 4680 | 191.8 | 274.9 | 49.81818 | 71.4026 | 1.236 | 1.670429 | 0.4843437 | 61.57527 | 119.2729 | 29.94019 | 58.42625 | 1.23283 | 1.667332 | 0.4864909 | 36.91116 | 97.41596
PreconditioningA | 6-Recover | 225.25 | 36.5 | 8644 | 11684 | 1626 | 4671 | 185 | 268.9 | 48.05195 | 69.84416 | 1.234857 | 1.669143 | 0.4851653 | 59.33729 | 116.5799 | 28.9004 | 57.21269 | 1.23169 | 1.666049 | 0.4873163 | 35.59633 | 95.31912
PreconditioningA | 6-Recover | 225.31 | 36.5 | 8636 | 11678 | 1618 | 4665 | 178.3 | 263.7 | 46.31169 | 68.49351 | 1.233714 | 1.668286 | 0.4858643 | 57.13539 | 114.2667 | 27.86748 | 56.16605 | 1.23055 | 1.665193 | 0.4880183 | 34.29233 | 93.52732
PreconditioningA | 6-Recover | 225.38 | 36.5 | 8628 | 11669 | 1610 | 4656 | 172.3 | 254 | 44.75325 | 65.97403 | 1.232571 | 1.667 | 0.4866899 | 55.16157 | 109.9787 | 26.94995 | 54.16498 | 1.22941 | 1.66391 | 0.4888475 | 33.13254 | 90.12564
PreconditioningA | 6-Recover | 225.45 | 36.5 | 8621 | 11661 | 1603 | 4648 | 164.7 | 248.1 | 42.77922 | 64.44156 | 1.231571 | 1.665857 | 0.4874192 | 52.68567 | 107.3504 | 25.77819 | 52.95912 | 1.228413 | 1.662769 | 0.4895801 | 31.66626 | 88.0588
PreconditioningA | 6-Recover | 225.51 | 36.5 | 8613 | 11653 | 1595 | 4640 | 157.2 | 242.8 | 40.83117 | 63.06494 | 1.230429 | 1.664714 | 0.4882069 | 50.23984 | 104.9851 | 24.6205 | 51.88454 | 1.227273 | 1.661628 | 0.4903713 | 30.21607 | 86.21282
PreconditioningA | 6-Recover | 225.58 | 36.5 | 8606 | 11646 | 1588 | 4633 | 152 | 237.6 | 39.48052 | 61.71429 | 1.229429 | 1.663714 | 0.4888977 | 48.53848 | 102.6749 | 23.81987 | 50.82327 | 1.226275 | 1.66063 | 0.4910651 | 29.20972 | 84.39866
PreconditioningA | 6-Recover | 225.65 | 36.5 | 8597 | 11638 | 1579 | 4625 | 147.4 | 230.9 | 38.28571 | 59.97403 | 1.228143 | 1.662571 | 0.4897459 | 47.02033 | 99.7111 | 23.11441 | 49.45321 | 1.224993 | 1.65949 | 0.4919171 | 28.31499 | 82.06708
PreconditioningA | 6-Recover | 225.71 | 36.5 | 8590 | 11630 | 1572 | 4617 | 140.7 | 224.9 | 36.54545 | 58.41558 | 1.227143 | 1.661429 | 0.4904821 | 44.84649 | 97.05332 | 22.07822 | 48.2179 | 1.223995 | 1.658349 | 0.4926566 | 27.02364 | 79.9621
PreconditioningA | 6-Recover | 225.78 | 36.5 | 8582 | 11622 | 1564 | 4609 | 143.7 | 198.8 | 37.32468 | 51.63636 | 1.226 | 1.660286 | 0.4912773 | 45.76005 | 85.73112 | 22.56483 | 42.70879 | 1.222856 | 1.657208 | 0.4934553 | 27.59352 | 70.77735
PreconditioningA | 6-Recover | 225.85 | 36.5 | 8574 | 11614 | 1556 | 4601 | 133.9 | 207 | 34.77922 | 53.76623 | 1.224857 | 1.659143 | 0.4920744 | 42.59958 | 89.20586 | 21.03937 | 44.49522 | 1.221716 | 1.656067 | 0.4942559 | 25.70413 | 73.68709
PreconditioningA | 6-Recover | 225.91 | 36.5 | 8567 | 11606 | 1549 | 4593 | 125.6 | 210 | 32.62338 | 54.54545 | 1.223857 | 1.658 | 0.4928159 | 39.92635 | 90.43636 | 19.74784 | 45.1711 | 1.220718 | 1.654927 | 0.4950008 | 24.10655 | 74.75485
PreconditioningA | 6-Recover | 225.98 | 36.5 | 8559 | 11598 | 1541 | 4585 | 121.9 | 204.8 | 31.66234 | 53.19481 | 1.222714 | 1.656857 | 0.4936168 | 38.71399 | 88.13619 | 19.17885 | 44.10379 | 1.219578 | 1.653786 | 0.4958052 | 23.39011 | 72.93822
PreconditioningA | 6-Recover | 226.05 | 36.5 | 8550 | 11590 | 1532 | 4577 | 115.9 | 200.3 | 30.1039 | 52.02597 | 1.221429 | 1.655714 | 0.4944775 | 36.76976 | 86.14015 | 18.24667 | 43.18903 | 1.218296 | 1.652645 | 0.4966697 | 22.22984 | 71.37614
PreconditioningA | 6-Recover | 226.11 | 36.5 | 8545 | 11582 | 1527 | 4569 | 112.9 | 195.1 | 29.32468 | 50.67532 | 1.220714 | 1.654571 | 0.4951086 | 35.79705 | 83.84594 | 17.78623 | 42.10296 | 1.217583 | 1.651504 | 0.4973036 | 21.65622 | 69.53322
PreconditioningA | 6-Recover | 226.18 | 36.5 | 8536 | 11574 | 1518 | 4561 | 114.4 | 189.9 | 29.71429 | 49.32468 | 1.219429 | 1.653429 | 0.4959732 | 36.23445 | 81.55483 | 18.03521 | 41.03483 | 1.216301 | 1.650364 | 0.498172 | 21.93624 | 67.72239
PreconditioningA | 6-Recover | 226.25 | 36.5 | 8529 | 11566 | 1511 | 4553 | 107.6 | 186.1 | 27.94805 | 48.33766 | 1.218429 | 1.652286 | 0.4967236 | 34.05271 | 79.86763 | 16.97398 | 40.25485 | 1.215304 | 1.649223 | 0.4989257 | 20.62854 | 66.38921
PreconditioningA | 6-Recover | 226.31 | 36.5 | 8522 | 11559 | 1504 | 4546 | 102.3 | 183.9 | 26.57143 | 47.76623 | 1.217429 | 1.651286 | 0.4974326 | 32.34882 | 78.8757 | 16.1469 | 39.81646 | 1.214306 | 1.648225 | 0.4996379 | 19.60727 | 65.62647
PreconditioningA | 6-Recover | 226.38 | 36.5 | 8514 | 11552 | 1496 | 4539 | 101.6 | 180.9 | 26.38961 | 46.98701 | 1.216286 | 1.650286 | 0.4982018 | 32.09731 | 77.542 | 16.04602 | 39.21037 | 1.213166 | 1.647227 | 0.5004105 | 19.46649 | 64.58837
PreconditioningA | 6-Recover | 226.45 | 36.5 | 8506 | 11543 | 1488 | 4530 | 97.8 | 177.2 | 25.4026 | 46.02597 | 1.215143 | 1.649 | 0.4990591 | 30.86778 | 75.89683 | 15.45732 | 38.45286 | 1.212026 | 1.645943 | 0.5012716 | 18.73468 | 63.29122
PreconditioningA | 6-Recover | 226.51 | 36.5 | 8500 | 11537 | 1482 | 4524 | 94.1 | 169.7 | 24.44156 | 44.07792 | 1.214286 | 1.648143 | 0.4996711 | 29.67904 | 72.64671 | 14.87967 | 36.86861 | 1.211171 | 1.645088 | 0.5018864 | 18.02183 | 60.6521
PreconditioningA | 6-Recover | 226.58 | 36.5 | 8492 | 11528 | 1474 | 4515 | 96.3 | 168.2 | 25.01299 | 43.68831 | 1.213143 | 1.646857 | 0.5005323 | 30.34433 | 71.94841 | 15.23981 | 36.58076 | 1.210031 | 1.643804 | 0.5027514 | 18.44065 | 60.13162
PreconditioningA | 6-Recover | 226.65 | 36.5 | 8484 | 11520 | 1466 | 4507 | 87.3 | 166.7 | 22.67532 | 43.2987 | 1.212 | 1.645714 | 0.5013522 | 27.48249 | 71.25729 | 13.82364 | 36.29237 | 1.208891 | 1.642664 | 0.5035749 | 16.71128 | 59.61616
PreconditioningA | 6-Recover | 226.71 | 36.5 | 8478 | 11513 | 1460 | 4500 | 85.8 | 164.5 | 22.28571 | 42.72727 | 1.211143 | 1.644714 | 0.5020121 | 26.99118 | 70.27416 | 13.59411 | 35.84415 | 1.208036 | 1.641665 | 0.5042377 | 16.42218 | 58.84411
PreconditioningA | 6-Recover | 226.78 | 36.5 | 8470 | 11504 | 1452 | 4491 | 82.8 | 161.5 | 21.50649 | 41.94805 | 1.21 | 1.643429 | 0.5028793 | 26.02286 | 68.93863 | 13.1285 | 35.23117 | 1.206897 | 1.640382 | 0.5051088 | 15.84474 | 57.79258
PreconditioningA | 6-Recover | 226.85 | 36.5 | 8462 | 11497 | 1444 | 4484 | 85.8 | 146.6 | 22.28571 | 38.07792 | 1.208857 | 1.642429 | 0.5036612 | 26.94024 | 62.54027 | 13.61303 | 32.04881 | 1.205757 | 1.639384 | 0.5058941 | 16.414 | 52.5403
PreconditioningA | 6-Recover | 226.91 | 36.5 | 8455 | 11490 | 1437 | 4477 | 85.1 | 145.8 | 22.1039 | 37.87013 | 1.207857 | 1.641429 | 0.5043853 | 26.69835 | 62.16111 | 13.51006 | 31.90254 | 1.204759 | 1.638386 | 0.5066214 | 16.27637 | 52.26868
PreconditioningA | 6-Recover | 226.98 | 36.5 | 8448 | 11482 | 1430 | 4469 | 77.5 | 152.6 | 20.12987 | 39.63636 | 1.206857 | 1.640286 | 0.505155 | 24.29388 | 65.01496 | 12.31067 | 33.39897 | 1.203762 | 1.637245 | 0.5073945 | 14.81912 | 54.68229
PreconditioningA | 6-Recover | 227.05 | 36.5 | 8441 | 11473 | 1423 | 4460 | 73.8 | 151.1 | 19.16883 | 39.24675 | 1.205857 | 1.639 | 0.5059705 | 23.11487 | 64.32543 | 11.73138 | 33.10213 | 1.202764 | 1.635962 | 0.5082136 | 14.11008 | 54.15382
PreconditioningA | 6-Recover | 227.11 | 36.5 | 8435 | 11467 | 1417 | 4454 | 72.3 | 148.1 | 18.77922 | 38.46753 | 1.205 | 1.638143 | 0.5065953 | 22.62896 | 63.01531 | 11.49862 | 32.47615 | 1.201909 | 1.635106 | 0.5088412 | 13.8203 | 53.10196
PreconditioningA | 6-Recover | 227.18 | 36.5 | 8427 | 11459 | 1409 | 4446 | 68.5 | 142.9 | 17.79221 | 37.11688 | 1.203857 | 1.637 | 0.5074303 | 21.41928 | 60.76034 | 10.90104 | 31.38008 | 1.200769 | 1.633965 | 0.5096799 | 13.08963 | 51.27396
PreconditioningA | 6-Recover | 227.25 | 36.5 | 8420 | 11451 | 1402 | 4438 | 66.3 | 142.9 | 17.22078 | 37.11688 | 1.202857 | 1.635857 | 0.5082069 | 20.71414 | 60.71792 | 10.55779 | 31.40616 | 1.199772 | 1.632825 | 0.51046 | 12.66694 | 51.28076
PreconditioningA | 6-Recover | 227.31 | 36.5 | 8413 | 11445 | 1395 | 4432 | 68.5 | 136.9 | 17.79221 | 35.55844 | 1.201857 | 1.635 | 0.5088964 | 21.38369 | 58.13805 | 10.91437 | 30.12985 | 1.198775 | 1.631969 | 0.5111525 | 13.08387 | 49.17099
PreconditioningA | 6-Recover | 227.38 | 36.5 | 8406 | 11436 | 1388 | 4423 | 63.3 | 138.4 | 16.44156 | 35.94805 | 1.200857 | 1.633714 | 0.509721 | 19.74396 | 58.72885 | 10.09256 | 30.48083 | 1.197777 | 1.630686 | 0.5119808 | 12.08864 | 49.70465
PreconditioningA | 6-Recover | 227.45 | 36.5 | 8399 | 11429 | 1381 | 4416 | 62.5 | 135.4 | 16.23377 | 35.16883 | 1.199857 | 1.632714 | 0.5104583 | 19.4782 | 57.42065 | 9.97091 | 29.85392 | 1.19678 | 1.629688 | 0.5127213 | 11.93298 | 48.65257
PreconditioningA | 6-Recover | 227.51 | 36.5 | 8392 | 11422 | 1374 | 4409 | 62.5 | 133.9 | 16.23377 | 34.77922 | 1.198857 | 1.631714 | 0.5111972 | 19.46197 | 56.74975 | 9.977021 | 29.5524 | 1.195782 | 1.62869 | 0.5134635 | 11.93034 | 48.13168
PreconditioningA | 6-Recover | 227.58 | 36.5 | 8385 | 11415 | 1367 | 4402 | 59.5 | 128.7 | 15.45455 | 33.42857 | 1.197857 | 1.630714 | 0.5119377 | 18.51234 | 54.51245 | 9.50318 | 28.44452 | 1.194785 | 1.627691 | 0.5142073 | 11.35426 | 46.29889
PreconditioningA | 6-Recover | 227.65 | 36.5 | 8377 | 11406 | 1359 | 4393 | 58 | 129.4 | 15.06494 | 33.61039 | 1.196714 | 1.629429 | 0.5128309 | 18.02842 | 54.76573 | 9.27051 | 28.62428 | 1.193645 | 1.626408 | 0.5151045 | 11.0657 | 46.55477
PreconditioningA | 6-Recover | 227.71 | 36.5 | 8371 | 11400 | 1353 | 4387 | 57.2 | 127.2 | 14.85714 | 33.03896 | 1.195857 | 1.628571 | 0.5134686 | 17.76702 | 53.80631 | 9.147232 | 28.16484 | 1.19279 | 1.625553 | 0.515745 | 10.91073 | 45.78343
PreconditioningA | 6-Recover | 227.78 | 36.5 | 8364 | 11392 | 1346 | 4379 | 56.5 | 125.7 | 14.67532 | 32.64935 | 1.194857 | 1.627429 | 0.5142592 | 17.53492 | 53.13449 | 9.041439 | 27.8609 | 1.191793 | 1.624412 | 0.5165391 | 10.77552 | 45.25757
PreconditioningA | 6-Recover | 227.85 | 36.5 | 8356 | 11384 | 1338 | 4371 | 53.5 | 124.2 | 13.8961 | 32.25974 | 1.193714 | 1.626286 | 0.5151133 | 16.58798 | 52.46355 | 8.566527 | 27.55974 | 1.190653 | 1.623271 | 0.517397 | 10.19976 | 44.73693
PreconditioningA | 6-Recover | 227.91 | 36.5 | 8350 | 11377 | 1332 | 4364 | 54.2 | 123.5 | 14.07792 | 32.07792 | 1.192857 | 1.625286 | 0.5158006 | 16.79295 | 52.13579 | 8.684162 | 27.42644 | 1.189798 | 1.622273 | 0.5180873 | 10.3324 | 44.49318
PreconditioningA | 6-Recover | 227.98 | 36.5 | 8344 | 11369 | 1326 | 4356 | 56.5 | 118.2 | 14.67532 | 30.7013 | 1.192 | 1.624143 | 0.5165347 | 17.49299 | 49.86329 | 9.05973 | 26.28616 | 1.188943 | 1.621132 | 0.5188247 | 10.7715 | 42.61334
PreconditioningA | 6-Recover | 228.05 | 36.5 | 8337 | 11361 | 1319 | 4348 | 50.5 | 117.5 | 13.11688 | 30.51948 | 1.191 | 1.623 | 0.5173324 | 15.62221 | 49.53312 | 8.10163 | 26.15489 | 1.187945 | 1.619991 | 0.519626 | 9.624293 | 42.3707
PreconditioningA | 6-Recover | 228.11 | 36.5 | 8331 | 11354 | 1313 | 4341 | 52.7 | 116 | 13.68831 | 30.12987 | 1.190143 | 1.622 | 0.5180242 | 16.29105 | 48.87065 | 8.460486 | 25.84491 | 1.18709 | 1.618993 | 0.5203208 | 10.04336 | 41.84274
PreconditioningA | 6-Recover | 228.18 | 36.5 | 8325 | 11346 | 1307 | 4333 | 51.2 | 116.7 | 13.2987 | 30.31169 | 1.189286 | 1.620857 | 0.5187631 | 15.81596 | 49.13092 | 8.225012 | 26.0171 | 1.186235 | 1.617853 | 0.5210629 | 9.756801 | 42.09183
PreconditioningA | 6-Recover | 228.25 | 36.5 | 8318 | 11338 | 1300 | 4325 | 49 | 116 | 12.72727 | 30.12987 | 1.188286 | 1.619714 | 0.519566 | 15.12364 | 48.80178 | 7.876456 | 25.88531 | 1.185238 | 1.616712 | 0.5218694 | 9.335474 | 41.84908
PreconditioningA | 6-Recover | 228.31 | 36.5 | 8311 | 11331 | 1293 | 4318 | 49.7 | 111.5 | 12.90909 | 28.96104 | 1.187286 | 1.618714 | 0.5203248 | 15.32678 | 46.87965 | 7.994142 | 24.91829 | 1.184241 | 1.615714 | 0.5226316 | 9.466987 | 40.26082
PreconditioningA | 6-Recover | 228.38 | 36.5 | 8305 | 11323 | 1287 | 4310 | 48.2 | 115.3 | 12.51948 | 29.94805 | 1.186429 | 1.617571 | 0.5210686 | 14.85347 | 48.44311 | 7.757861 | 25.7719 | 1.183386 | 1.614573 | 0.5233787 | 9.180541 | 41.61061
PreconditioningA | 6-Recover | 228.45 | 36.5 | 8297 | 11315 | 1279 | 4302 | 46.7 | 110.8 | 12.12987 | 28.77922 | 1.185286 | 1.616429 | 0.5219398 | 14.37736 | 46.51955 | 7.521246 | 24.80626 | 1.182246 | 1.613432 | 0.5242538 | 8.89196 | 40.02322
PreconditioningA | 6-Recover | 228.51 | 36.5 | 8290 | 11308 | 1272 | 4295 | 46.7 | 109.3 | 12.12987 | 28.38961 | 1.184286 | 1.615429 | 0.5227039 | 14.36523 | 45.86139 | 7.525902 | 24.49676 | 1.181248 | 1.612434 | 0.5250212 | 8.889958 | 39.49941
PreconditioningA | 6-Recover | 228.58 | 36.5 | 8284 | 11302 | 1266 | 4289 | 45.2 | 107 | 11.74026 | 27.79221 | 1.183429 | 1.614571 | 0.5233602 | 13.89376 | 44.8725 | 7.287519 | 24.00746 | 1.180393 | 1.611578 | 0.5256804 | 8.602138 | 38.68991
PreconditioningA | 6-Recover | 228.65 | 36.5 | 8277 | 11294 | 1259 | 4281 | 43.7 | 105.6 | 11.35065 | 27.42857 | 1.182429 | 1.613429 | 0.5241738 | 13.42133 | 44.25404 | 7.05013 | 23.71887 | 1.179396 | 1.610438 | 0.5264977 | 8.314894 | 38.19776
PreconditioningA | 6-Recover | 228.71 | 36.5 | 8271 | 11288 | 1253 | 4275 | 42.2 | 117.5 | 10.96104 | 30.51948 | 1.181571 | 1.612571 | 0.5248329 | 12.95125 | 49.21484 | 6.811198 | 26.3636 | 1.178541 | 1.609582 | 0.5271597 | 8.027276 | 42.43438
PreconditioningA | 6-Recover | 228.78 | 36.5 | 8265 | 11279 | 1247 | 4266 | 43.7 | 107.8 | 11.35065 | 28 | 1.180714 | 1.611286 | 0.525633 | 13.40187 | 45.116 | 7.059506 | 24.23942 | 1.177686 | 1.608299 | 0.5279633 | 8.313881 | 38.98423
PreconditioningA | 6-Recover | 228.85 | 36.5 | 8258 | 11271 | 1240 | 4258 | 40.7 | 100.3 | 10.57143 | 26.05195 | 1.179714 | 1.610143 | 0.526452 | 12.47127 | 41.94736 | 6.578426 | 22.60135 | 1.176689 | 1.607158 | 0.5287859 | 7.740759 | 36.32395
PreconditioningA | 6-Recover | 228.91 | 36.5 | 8252 | 11265 | 1234 | 4252 | 41.5 | 102.6 | 10.77922 | 26.64935 | 1.178857 | 1.609286 | 0.5271154 | 12.70716 | 42.88642 | 6.711623 | 23.1268 | 1.175834 | 1.606303 | 0.5294522 | 7.891752 | 37.14864
PreconditioningA | 6-Recover | 228.98 | 36.5 | 8244 | 11256 | 1226 | 4243 | 40 | 101.1 | 10.38961 | 26.25974 | 1.177714 | 1.608 | 0.5280487 | 12.23599 | 42.22566 | 6.473621 | 22.81695 | 1.174694 | 1.605019 | 0.5303898 | 7.604521 | 36.62165
PreconditioningA | 6-Recover | 229.05 | 36.5 | 8239 | 11249 | 1221 | 4236 | 40 | 95.9 | 10.38961 | 24.90909 | 1.177 | 1.607 | 0.528698 | 12.22857 | 40.02891 | 6.477649 | 21.67818 | 1.173981 | 1.604021 | 0.5310419 | 7.604638 | 34.77226
PreconditioningA | 6-Recover | 229.11 | 36.5 | 8234 | 11243 | 1216 | 4230 | 41.5 | 89.9 | 10.77922 | 23.35065 | 1.176286 | 1.606143 | 0.5293014 | 12.67944 | 37.50448 | 6.724757 | 20.36058 | 1.173269 | 1.603166 | 0.5316479 | 7.889947 | 32.64139
PreconditioningA | 6-Recover | 229.18 | 36.5 | 8227 | 11235 | 1209 | 4222 | 49 | 84.7 | 12.72727 | 22 | 1.175286 | 1.605 | 0.5301289 | 14.95818 | 35.31 | 7.948665 | 19.2236 | 1.172271 | 1.602025 | 0.5324792 | 9.317992 | 30.79669
PreconditioningA | 6-Recover | 229.25 | 36.5 | 8220 | 11228 | 1202 | 4215 | 38.5 | 95.9 | 10 | 24.90909 | 1.174286 | 1.604 | 0.5309112 | 11.74286 | 39.95418 | 6.245788 | 21.72829 | 1.171274 | 1.601027 | 0.5332649 | 7.315529 | 34.78757
PreconditioningA | 6-Recover | 229.31 | 36.5 | 8215 | 11222 | 1197 | 4209 | 36.2 | 96.6 | 9.402597 | 25.09091 | 1.173571 | 1.603143 | 0.5315183 | 11.03462 | 40.22431 | 5.874831 | 21.89712 | 1.170561 | 1.600171 | 0.5338747 | 6.87685 | 35.03915
PreconditioningA | 6-Recover | 229.38 | 36.5 | 8208 | 11214 | 1190 | 4201 | 37 | 94.4 | 9.61039 | 24.51948 | 1.172571 | 1.602 | 0.5323511 | 11.26887 | 39.28021 | 6.009305 | 21.42631 | 1.169564 | 1.59903 | 0.5347112 | 7.028267 | 34.26132
PreconditioningA | 6-Recover | 229.45 | 36.5 | 8201 | 11207 | 1183 | 4194 | 38.5 | 94.4 | 10 | 24.51948 | 1.171571 | 1.601 | 0.5331383 | 11.71571 | 39.25569 | 6.257492 | 21.4446 | 1.168567 | 1.598032 | 0.5355019 | 7.312296 | 34.26916
PreconditioningA | 6-Recover | 229.51 | 36.5 | 8195 | 11201 | 1177 | 4188 | 36.2 | 101.1 | 9.402597 | 26.25974 | 1.170714 | 1.600143 | 0.5338144 | 11.00776 | 42.01934 | 5.885845 | 22.95338 | 1.167712 | 1.597177 | 0.536181 | 6.87297 | 36.66061
PreconditioningA | 6-Recover | 229.58 | 36.5 | 8188 | 11193 | 1170 | 4180 | 37.7 | 87.7 | 9.792208 | 22.77922 | 1.169714 | 1.599 | 0.5346527 | 11.45409 | 36.42397 | 6.134791 | 19.98428 | 1.166714 | 1.596036 | 0.537023 | 7.157548 | 31.89564
PreconditioningA | 6-Recover | 229.65 | 36.5 | 8181 | 11185 | 1163 | 4172 | 33.2 | 88.4 | 8.623377 | 22.96104 | 1.168714 | 1.597857 | 0.5354929 | 10.07826 | 36.68846 | 5.404437 | 20.15764 | 1.165717 | 1.594895 | 0.5378669 | 6.300042 | 32.14933
PreconditioningA | 6-Recover | 229.71 | 36.5 | 8177 | 11179 | 1159 | 4166 | 32.4 | 90.6 | 8.415584 | 23.53247 | 1.168143 | 1.597 | 0.5360424 | 9.830605 | 37.58135 | 5.276646 | 20.65885 | 1.165147 | 1.59404 | 0.5384188 | 6.148068 | 32.93103
PreconditioningA | 6-Recover | 229.78 | 36.5 | 8170 | 11171 | 1152 | 4158 | 32.4 | 89.9 | 8.415584 | 23.35065 | 1.167143 | 1.595857 | 0.5368859 | 9.822189 | 37.2643 | 5.280425 | 20.52008 | 1.164149 | 1.592899 | 0.5392661 | 6.147204 | 32.68641
PreconditioningA | 6-Recover | 229.85 | 36.5 | 8164 | 11164 | 1146 | 4151 | 33.2 | 89.9 | 8.623377 | 23.35065 | 1.166286 | 1.594857 | 0.5376173 | 10.05732 | 37.24095 | 5.414603 | 20.53516 | 1.163294 | 1.591901 | 0.5400008 | 6.298777 | 32.68994
PreconditioningA | 6-Recover | 229.91 | 36.5 | 8159 | 11157 | 1141 | 4144 | 37 | 89.9 | 9.61039 | 23.35065 | 1.165571 | 1.593857 | 0.5382843 | 11.2016 | 37.2176 | 6.040006 | 20.54775 | 1.162582 | 1.590903 | 0.5406707 | 7.022002 | 32.68946
PreconditioningA | 6-Recover | 229.98 | 36.5 | 8151 | 11151 | 1133 | 4138 | 33.9 | 81.7 | 8.805195 | 21.22078 | 1.164429 | 1.593 | 0.5391025 | 10.25302 | 33.8047 | 5.535557 | 18.73069 | 1.161442 | 1.590047 | 0.5414926 | 6.429228 | 29.78268
PreconditioningA | 6-Recover | 230.05 | 36.5 | 8145 | 11144 | 1127 | 4131 | 30.2 | 87.7 | 7.844156 | 22.77922 | 1.163571 | 1.592 | 0.5398385 | 9.127236 | 36.26452 | 4.93269 | 20.08979 | 1.160587 | 1.589049 | 0.5422318 | 5.724816 | 31.92366
PreconditioningA | 6-Recover | 230.11 | 36.5 | 8141 | 11136 | 1123 | 4123 | 31.7 | 87.7 | 8.233766 | 22.77922 | 1.163 | 1.590857 | 0.5404918 | 9.57587 | 36.23849 | 5.182225 | 20.09966 | 1.160017 | 1.587908 | 0.542888 | 6.01147 | 31.91641
PreconditioningA | 6-Recover | 230.18 | 36.5 | 8134 | 11128 | 1116 | 4115 | 31.7 | 85.4 | 8.233766 | 22.18182 | 1.162 | 1.589714 | 0.5413458 | 9.567636 | 35.26275 | 5.185951 | 19.60056 | 1.15902 | 1.586767 | 0.5437458 | 6.010619 | 31.10153
PreconditioningA | 6-Recover | 230.25 | 36.5 | 8128 | 11121 | 1110 | 4108 | 31.7 | 80.9 | 8.233766 | 21.01299 | 1.161143 | 1.588714 | 0.5420864 | 9.560579 | 33.38363 | 5.189215 | 18.60395 | 1.158165 | 1.585769 | 0.5444897 | 6.009966 | 29.50157
PreconditioningA | 6-Recover | 230.31 | 36.5 | 8124 | 11114 | 1106 | 4101 | 34.7 | 75 | 9.012987 | 19.48052 | 1.160571 | 1.587714 | 0.5426949 | 10.46022 | 30.9295 | 5.685441 | 17.28681 | 1.157595 | 1.584771 | 0.5451009 | 6.581436 | 27.39564
PreconditioningA | 6-Recover | 230.38 | 36.5 | 8117 | 11107 | 1099 | 4094 | 35.4 | 78.7 | 9.194805 | 20.44156 | 1.159571 | 1.586714 | 0.5435053 | 10.66203 | 32.43491 | 5.80412 | 18.13418 | 1.156597 | 1.583773 | 0.5459148 | 6.713029 | 28.72042
PreconditioningA | 6-Recover | 230.45 | 36.5 | 8110 | 11099 | 1092 | 4086 | 29.4 | 79.4 | 7.636364 | 20.62338 | 1.158571 | 1.585571 | 0.5443665 | 8.847273 | 32.69984 | 4.821056 | 18.30746 | 1.1556 | 1.582632 | 0.5467798 | 5.571212 | 28.97398
PreconditioningA | 6-Recover | 230.51 | 36.5 | 8106 | 11093 | 1088 | 4080 | 30.2 | 81.7 | 7.844156 | 21.22078 | 1.158 | 1.584714 | 0.5449297 | 9.083532 | 33.62887 | 4.955368 | 18.83467 | 1.15503 | 1.581777 | 0.5473455 | 5.723598 | 29.79225
PreconditioningA | 6-Recover | 230.58 | 36.5 | 8100 | 11085 | 1082 | 4072 | 27.2 | 83.2 | 7.064935 | 21.61039 | 1.157143 | 1.583571 | 0.5457269 | 8.175139 | 34.2216 | 4.464697 | 19.18682 | 1.154175 | 1.580636 | 0.5481463 | 5.153042 | 30.32738
PreconditioningA | 6-Recover | 230.65 | 36.5 | 8093 | 11078 | 1075 | 4065 | 24.2 | 75.7 | 6.285714 | 19.66234 | 1.156143 | 1.582571 | 0.5465441 | 7.267184 | 31.11705 | 3.972959 | 17.51099 | 1.153178 | 1.579638 | 0.5489671 | 4.581527 | 27.66102
PreconditioningA | 6-Recover | 230.71 | 36.5 | 8088 | 11072 | 1070 | 4059 | 23.4 | 78 | 6.077922 | 20.25974 | 1.155429 | 1.581714 | 0.5471783 | 7.022605 | 32.04512 | 3.843158 | 18.04114 | 1.152465 | 1.578782 | 0.5496041 | 4.429106 | 28.48304
PreconditioningA | 6-Recover | 230.78 | 36.5 | 8082 | 11064 | 1064 | 4051 | 30.2 | 74.2 | 7.844156 | 19.27273 | 1.154571 | 1.580571 | 0.5479805 | 9.056638 | 30.46192 | 4.968357 | 17.19587 | 1.15161 | 1.577642 | 0.5504098 | 5.72161 | 27.12892
PreconditioningA | 6-Recover | 230.85 | 36.5 | 8075 | 11057 | 1057 | 4044 | 26.4 | 76.5 | 6.857143 | 19.87013 | 1.153571 | 1.579571 | 0.5488027 | 7.910204 | 31.38629 | 4.343871 | 17.73095 | 1.150613 | 1.576643 | 0.5512357 | 4.998113 | 27.95538
PreconditioningA | 6-Recover | 230.91 | 36.5 | 8070 | 11051 | 1052 | 4038 | 26.4 | 75 | 6.857143 | 19.48052 | 1.152857 | 1.578714 | 0.5494409 | 7.905306 | 30.75417 | 4.346229 | 17.40248 | 1.1499 | 1.575788 | 0.5518767 | 4.99773 | 27.42262
PreconditioningA | 6-Recover | 230.98 | 36.5 | 8064 | 11045 | 1046 | 4032 | 22.7 | 79.4 | 5.896104 | 20.62338 | 1.152 | 1.577857 | 0.5501484 | 6.792312 | 32.54074 | 3.736811 | 18.41189 | 1.149045 | 1.574932 | 0.5525874 | 4.293765 | 28.99749
PreconditioningA | 6-Recover | 231.05 | 36.5 | 8058 | 11037 | 1040 | 4024 | 25.7 | 72 | 6.675325 | 18.7013 | 1.151143 | 1.576714 | 0.5509571 | 7.684252 | 29.4866 | 4.235916 | 16.74849 | 1.14819 | 1.573792 | 0.5533997 | 4.863638 | 26.35863
PreconditioningA | 6-Recover | 231.11 | 36.5 | 8052 | 11031 | 1034 | 4018 | 27.9 | 72.7 | 7.246753 | 18.88312 | 1.150286 | 1.575857 | 0.5516675 | 8.335837 | 29.75709 | 4.602442 | 16.91973 | 1.147335 | 1.572936 | 0.5541133 | 5.280545 | 26.61366
PreconditioningA | 6-Recover | 231.18 | 36.5 | 8046 | 11024 | 1028 | 4011 | 27.2 | 62.3 | 7.064935 | 16.18182 | 1.149429 | 1.574857 | 0.5524295 | 8.120638 | 25.48405 | 4.489402 | 14.57181 | 1.14648 | 1.571938 | 0.5548786 | 5.147012 | 22.90598
PreconditioningA | 6-Recover | 231.25 | 36.5 | 8039 | 11017 | 1021 | 4004 | 23.4 | 76.5 | 6.077922 | 19.87013 | 1.148429 | 1.573857 | 0.5532618 | 6.980059 | 31.27275 | 3.862344 | 17.81035 | 1.145483 | 1.57094 | 0.5557146 | 4.42425 | 27.97899
PreconditioningA | 6-Recover | 231.31 | 36.5 | 8035 | 11011 | 1017 | 3998 | 24.2 | 74.2 | 6.285714 | 19.27273 | 1.147857 | 1.573 | 0.5538389 | 7.215102 | 30.316 | 3.997134 | 17.29646 | 1.144913 | 1.570084 | 0.5562942 | 4.576371 | 27.1569
PreconditioningA | 6-Recover | 231.38 | 36.5 | 8028 | 11004 | 1010 | 3991 | 23.4 | 71.2 | 6.077922 | 18.49351 | 1.146857 | 1.572 | 0.5546744 | 6.970508 | 29.07179 | 3.866907 | 16.62909 | 1.143916 | 1.569086 | 0.5571335 | 4.423416 | 26.09247
PreconditioningA | 6-Recover | 231.45 | 36.5 | 8023 | 10997 | 1005 | 3984 | 24.2 | 69 | 6.285714 | 17.92208 | 1.146143 | 1.571 | 0.5553734 | 7.204327 | 28.15558 | 4.002223 | 16.13868 | 1.143203 | 1.568088 | 0.5578355 | 4.575354 | 25.30686
PreconditioningA | 6-Recover | 231.51 | 36.5 | 8018 | 10991 | 1000 | 3978 | 19.7 | 93.6 | 5.116883 | 24.31169 | 1.145429 | 1.570143 | 0.5560231 | 5.861024 | 38.17282 | 3.256697 | 21.75183 | 1.142491 | 1.567232 | 0.5584881 | 3.720746 | 34.09017
PreconditioningA | 6-Recover | 231.58 | 36.5 | 8012 | 10985 | 994 | 3972 | 16.7 | 92.9 | 4.337662 | 24.12987 | 1.144571 | 1.569286 | 0.5567434 | 4.964764 | 37.86666 | 2.759729 | 21.60856 | 1.141636 | 1.566377 | 0.5592116 | 3.150606 | 33.84715
PreconditioningA | 6-Recover | 231.65 | 36.5 | 8006 | 10976 | 988 | 3963 | 21.9 | 75 | 5.688312 | 19.48052 | 1.143714 | 1.568 | 0.5576175 | 6.505803 | 30.54545 | 3.627194 | 17.5416 | 1.140781 | 1.565093 | 0.5600896 | 4.137834 | 27.45424
PreconditioningA | 6-Recover | 231.71 | 36.5 | 8002 | 10970 | 984 | 3957 | 17.4 | 69.7 | 4.519481 | 18.1039 | 1.143143 | 1.567143 | 0.5582014 | 5.166412 | 28.37139 | 2.880036 | 16.34078 | 1.140211 | 1.564238 | 0.5606761 | 3.283848 | 25.56087
PreconditioningA | 6-Recover | 231.78 | 36.5 | 7996 | 10963 | 978 | 3950 | 21.2 | 71.2 | 5.506494 | 18.49351 | 1.142286 | 1.566143 | 0.5589769 | 6.289989 | 28.96347 | 3.514888 | 16.69564 | 1.139356 | 1.56324 | 0.5614551 | 4.004708 | 26.09928
PreconditioningA | 6-Recover | 231.85 | 36.5 | 7991 | 10956 | 973 | 3943 | 20.4 | 72.7 | 5.298701 | 18.88312 | 1.141571 | 1.565143 | 0.559684 | 6.048846 | 29.55478 | 3.383783 | 17.04889 | 1.138643 | 1.562242 | 0.5621653 | 3.852922 | 26.63449
PreconditioningA | 6-Recover | 231.91 | 36.5 | 7986 | 10950 | 968 | 3937 | 21.2 | 61.5 | 5.506494 | 15.97403 | 1.140857 | 1.564286 | 0.5603413 | 6.282122 | 24.98794 | 3.519061 | 14.49834 | 1.137931 | 1.561386 | 0.5628255 | 4.004448 | 22.63751
PreconditioningA | 6-Recover | 231.98 | 36.5 | 7980 | 10943 | 962 | 3930 | 27.9 | 58.6 | 7.246753 | 15.22078 | 1.14 | 1.563286 | 0.5611213 | 8.261299 | 23.79443 | 4.639454 | 13.84557 | 1.137076 | 1.560388 | 0.563609 | 5.275412 | 21.60446
PreconditioningA | 6-Recover | 232.05 | 36.5 | 7974 | 10936 | 956 | 3923 | 18.9 | 78 | 4.909091 | 20.25974 | 1.139143 | 1.562286 | 0.561903 | 5.592156 | 31.6515 | 3.13948 | 18.29907 | 1.136221 | 1.55939 | 0.5643941 | 3.567144 | 28.53538
PreconditioningA | 6-Recover | 232.11 | 36.5 | 7970 | 10930 | 952 | 3917 | 19.7 | 69 | 5.116883 | 17.92208 | 1.138571 | 1.561429 | 0.5624936 | 5.825937 | 27.98404 | 3.274872 | 16.246 | 1.135651 | 1.558534 | 0.5649873 | 3.719112 | 25.31994
PreconditioningA | 6-Recover | 232.18 | 36.5 | 7964 | 10923 | 946 | 3910 | 16.7 | 68.3 | 4.337662 | 17.74026 | 1.137714 | 1.560429 | 0.5632781 | 4.93502 | 27.68241 | 2.775394 | 16.09772 | 1.134796 | 1.557536 | 0.5657753 | 3.149506 | 25.07277
PreconditioningA | 6-Recover | 232.25 | 36.5 | 7958 | 10916 | 940 | 3903 | 16.7 | 68.3 | 4.337662 | 17.74026 | 1.136857 | 1.559429 | 0.5640643 | 4.931302 | 27.66467 | 2.777173 | 16.10985 | 1.133941 | 1.556538 | 0.566565 | 3.149152 | 25.0756
PreconditioningA | 6-Recover | 232.31 | 36.5 | 7953 | 10909 | 935 | 3896 | 18.9 | 65.3 | 4.909091 | 16.96104 | 1.136143 | 1.558429 | 0.5647811 | 5.577429 | 26.43257 | 3.147251 | 15.43109 | 1.133229 | 1.55554 | 0.567285 | 3.566555 | 24.00368
PreconditioningA | 6-Recover | 232.38 | 36.5 | 7947 | 10902 | 929 | 3889 | 15.2 | 60 | 3.948052 | 15.58442 | 1.135286 | 1.557429 | 0.5655704 | 4.482167 | 24.27161 | 2.529468 | 14.22479 | 1.132374 | 1.554542 | 0.5680778 | 2.864304 | 22.11303
PreconditioningA | 6-Recover | 232.45 | 36.5 | 7941 | 10895 | 923 | 3882 | 17.4 | 68.3 | 4.519481 | 17.74026 | 1.134429 | 1.556429 | 0.5663614 | 5.127028 | 27.61145 | 2.899862 | 16.14434 | 1.131519 | 1.553543 | 0.5688723 | 3.281249 | 25.08094
PreconditioningA | 6-Recover | 232.51 | 36.5 | 7937 | 10890 | 919 | 3877 | 18.2 | 66.8 | 4.727273 | 17.35065 | 1.133857 | 1.555714 | 0.566907 | 5.360052 | 26.99265 | 3.035352 | 15.80734 | 1.130949 | 1.55283 | 0.5694203 | 3.432829 | 24.54612
PreconditioningA | 6-Recover | 232.58 | 36.5 | 7931 | 10884 | 913 | 3871 | 20.4 | 63.8 | 5.298701 | 16.57143 | 1.133 | 1.554857 | 0.5676486 | 6.003429 | 25.7662 | 3.406167 | 15.1285 | 1.130094 | 1.551975 | 0.5701652 | 3.849289 | 23.47905
PreconditioningA | 6-Recover | 232.65 | 36.5 | 7926 | 10877 | 908 | 3864 | 17.4 | 62.3 | 4.519481 | 16.18182 | 1.132286 | 1.553857 | 0.5683723 | 5.117343 | 25.14423 | 2.904661 | 14.79243 | 1.129382 | 1.550977 | 0.5708921 | 3.28047 | 22.94271
PreconditioningA | 6-Recover | 232.71 | 36.5 | 7920 | 10871 | 902 | 3858 | 15.9 | 68.3 | 4.12987 | 17.74026 | 1.131429 | 1.553 | 0.5691168 | 4.672653 | 27.55062 | 2.654276 | 16.18715 | 1.128527 | 1.550121 | 0.5716399 | 2.995421 | 25.09204
PreconditioningA | 6-Recover | 232.78 | 36.5 | 7915 | 10865 | 897 | 3852 | 15.2 | 75 | 3.948052 | 19.48052 | 1.130714 | 1.552143 | 0.5697908 | 4.464119 | 30.23655 | 2.538082 | 17.74328 | 1.127814 | 1.549266 | 0.5723169 | 2.862485 | 27.48905
PreconditioningA | 6-Recover | 232.85 | 36.5 | 7914 | 10858 | 896 | 3845 | 9.9 | 89.9 | 2.571429 | 23.35065 | 1.130571 | 1.551143 | 0.5702302 | 2.907184 | 36.22019 | 1.648294 | 21.18386 | 1.127672 | 1.548268 | 0.5727582 | 1.858734 | 32.79828
PreconditioningA | 6-Recover | 232.91 | 36.5 | 7911 | 10851 | 893 | 3838 | 19.7 | 58.6 | 5.116883 | 15.22078 | 1.130143 | 1.550143 | 0.5708144 | 5.782809 | 23.59438 | 3.298715 | 13.96633 | 1.127244 | 1.547269 | 0.573345 | 3.718457 | 21.60968
PreconditioningA | 6-Recover | 232.98 | 36.5 | 7905 | 10844 | 887 | 3831 | 18.9 | 61.5 | 4.909091 | 15.97403 | 1.129286 | 1.549143 | 0.5716164 | 5.543766 | 24.74605 | 3.166116 | 14.6469 | 1.126389 | 1.546271 | 0.5741506 | 3.566279 | 22.64809
PreconditioningA | 6-Recover | 233.05 | 36.5 | 7899 | 10837 | 881 | 3824 | 16.7 | 62.3 | 4.337662 | 16.18182 | 1.128429 | 1.548143 | 0.5724201 | 4.894742 | 25.05177 | 2.797419 | 14.84299 | 1.125534 | 1.545273 | 0.5749579 | 3.148591 | 22.93647
PreconditioningA | 6-Recover | 233.11 | 36.5 | 7894 | 10831 | 876 | 3818 | 15.2 | 62.3 | 3.948052 | 16.18182 | 1.127714 | 1.547286 | 0.5731 | 4.452275 | 25.0379 | 2.546049 | 14.85239 | 1.124822 | 1.544418 | 0.5756407 | 2.863852 | 22.93829
PreconditioningA | 6-Recover | 233.18 | 36.5 | 7888 | 10825 | 870 | 3812 | 15.2 | 59.3 | 3.948052 | 15.4026 | 1.126857 | 1.546429 | 0.5738538 | 4.448891 | 23.81902 | 2.547461 | 14.16912 | 1.123967 | 1.543562 | 0.5763979 | 2.863261 | 21.87092
PreconditioningA | 6-Recover | 233.25 | 36.5 | 7883 | 10818 | 865 | 3805 | 18.9 | 50.3 | 4.909091 | 13.06494 | 1.126143 | 1.545429 | 0.5745894 | 5.528338 | 20.19092 | 3.173725 | 12.09309 | 1.123254 | 1.542564 | 0.5771367 | 3.564901 | 18.65437
PreconditioningA | 6-Recover | 233.31 | 36.5 | 7877 | 10812 | 859 | 3799 | 20.4 | 60 | 5.298701 | 15.58442 | 1.125286 | 1.544571 | 0.5753461 | 5.962553 | 24.07124 | 3.42885 | 14.3512 | 1.1224 | 1.541708 | 0.5778968 | 3.848539 | 22.12536
PreconditioningA | 6-Recover | 233.38 | 36.5 | 7871 | 10806 | 853 | 3793 | 16.7 | 59.3 | 4.337662 | 15.4026 | 1.124429 | 1.543714 | 0.5761044 | 4.877391 | 23.77721 | 2.805444 | 14.19973 | 1.121545 | 1.540853 | 0.5786585 | 3.14643 | 21.87969
PreconditioningA | 6-Recover | 233.45 | 36.5 | 7866 | 10799 | 848 | 3786 | 15.9 | 60.8 | 4.12987 | 15.79221 | 1.123714 | 1.542714 | 0.5768443 | 4.640794 | 24.36286 | 2.671972 | 14.55701 | 1.120832 | 1.539855 | 0.5794016 | 2.994833 | 22.41567
PreconditioningA | 6-Recover | 233.51 | 36.5 | 7861 | 10794 | 843 | 3781 | 15.2 | 60 | 3.948052 | 15.58442 | 1.123 | 1.542 | 0.5774786 | 4.433662 | 24.03117 | 2.554777 | 14.38041 | 1.12012 | 1.539142 | 0.5800387 | 2.861656 | 22.13349
PreconditioningA | 6-Recover | 233.58 | 36.5 | 7855 | 10788 | 837 | 3775 | 13.7 | 59.3 | 3.558442 | 15.4026 | 1.122143 | 1.541143 | 0.5782411 | 3.99308 | 23.7376 | 2.302271 | 14.22865 | 1.119265 | 1.538286 | 0.5808046 | 2.576851 | 21.88773
PreconditioningA | 6-Recover | 233.65 | 36.5 | 7850 | 10781 | 832 | 3768 | 12.1 | 75.7 | 3.142857 | 19.66234 | 1.121429 | 1.540143 | 0.5789851 | 3.52449 | 30.28281 | 2.032734 | 18.05305 | 1.118552 | 1.537288 | 0.5815519 | 2.27372 | 27.75273
PreconditioningA | 6-Recover | 233.71 | 36.5 | 7848 | 10775 | 830 | 3762 | 14.4 | 64.5 | 3.74026 | 16.75325 | 1.121143 | 1.539286 | 0.5794551 | 4.193365 | 25.78803 | 2.423691 | 15.45139 | 1.118267 | 1.536432 | 0.582024 | 2.710334 | 23.74001
PreconditioningA | 6-Recover | 233.78 | 36.5 | 7842 | 10769 | 824 | 3756 | 16.7 | 58.6 | 4.337662 | 15.22078 | 1.120286 | 1.538429 | 0.5802216 | 4.859421 | 23.41608 | 2.815083 | 14.08922 | 1.117412 | 1.535577 | 0.5827939 | 3.145608 | 21.63508
PreconditioningA | 6-Recover | 233.85 | 36.5 | 7837 | 10762 | 819 | 3749 | 17.4 | 54.8 | 4.519481 | 14.23377 | 1.119571 | 1.537429 | 0.5809694 | 5.059881 | 21.8834 | 2.935699 | 13.2127 | 1.1167 | 1.534579 | 0.583545 | 3.278295 | 20.27593
PreconditioningA | 6-Recover | 233.91 | 36.5 | 7832 | 10757 | 814 | 3744 | 14.4 | 58.6 | 3.74026 | 15.22078 | 1.118857 | 1.536714 | 0.5816105 | 4.184816 | 23.38999 | 2.427746 | 14.10721 | 1.115987 | 1.533866 | 0.584189 | 2.709334 | 21.63857
PreconditioningA | 6-Recover | 233.98 | 36.5 | 7828 | 10750 | 810 | 3737 | 15.2 | 57.1 | 3.948052 | 14.83117 | 1.118286 | 1.535714 | 0.5822866 | 4.41505 | 22.77644 | 2.565234 | 13.76447 | 1.115417 | 1.532868 | 0.5848681 | 2.861306 | 21.09912
PreconditioningA | 6-Recover | 234.05 | 36.5 | 7823 | 10743 | 805 | 3730 | 13.7 | 60.8 | 3.558442 | 15.79221 | 1.117571 | 1.534714 | 0.5830384 | 3.976813 | 24.23653 | 2.311914 | 14.63702 | 1.114705 | 1.531869 | 0.5856232 | 2.577103 | 22.422
PreconditioningA | 6-Recover | 234.11 | 36.5 | 7820 | 10737 | 802 | 3724 | 10.6 | 76.5 | 2.753247 | 19.87013 | 1.117143 | 1.533857 | 0.583588 | 3.07577 | 30.47794 | 1.785931 | 18.30913 | 1.114278 | 1.531014 | 0.5861753 | 1.990023 | 28.03153
PreconditioningA | 6-Recover | 234.18 | 36.5 | 7816 | 10730 | 798 | 3717 | 12.9 | 59.3 | 3.350649 | 15.4026 | 1.116571 | 1.532857 | 0.5842676 | 3.741239 | 23.60998 | 2.178556 | 14.29965 | 1.113708 | 1.530016 | 0.5868579 | 2.426274 | 21.87868
PreconditioningA | 6-Recover | 234.25 | 36.5 | 7811 | 10723 | 793 | 3710 | 12.9 | 52.6 | 3.350649 | 13.66234 | 1.115857 | 1.531857 | 0.5850233 | 3.738846 | 20.92875 | 2.179978 | 12.74231 | 1.112995 | 1.529018 | 0.5876169 | 2.426305 | 19.48322
PreconditioningA | 6-Recover | 234.31 | 36.5 | 7808 | 10717 | 790 | 3704 | 14.4 | 55.6 | 3.74026 | 14.44156 | 1.115429 | 1.531 | 0.5855757 | 4.171993 | 22.11003 | 2.436808 | 13.44889 | 1.112568 | 1.528162 | 0.5881718 | 2.711113 | 20.55208
PreconditioningA | 6-Recover | 234.38 | 36.5 | 7802 | 10710 | 784 | 3697 | 13.7 | 54.8 | 3.558442 | 14.23377 | 1.114571 | 1.53 | 0.586409 | 3.966137 | 21.77766 | 2.319038 | 13.27197 | 1.111713 | 1.527164 | 0.5890088 | 2.578104 | 20.26848
PreconditioningA | 6-Recover | 234.45 | 36.5 | 7798 | 10704 | 780 | 3691 | 13.7 | 50.3 | 3.558442 | 13.06494 | 1.114 | 1.529143 | 0.5870387 | 3.964104 | 19.97815 | 2.320338 | 12.22491 | 1.111143 | 1.526308 | 0.5896413 | 2.578227 | 18.65898
PreconditioningA | 6-Recover | 234.51 | 36.5 | 7794 | 10698 | 776 | 3685 | 12.1 | 51.1 | 3.142857 | 13.27273 | 1.113429 | 1.528286 | 0.5876694 | 3.499347 | 20.28452 | 2.048505 | 12.41864 | 1.110573 | 1.525453 | 0.5902748 | 2.275014 | 18.94404
PreconditioningA | 6-Recover | 234.58 | 36.5 | 7792 | 10691 | 774 | 3678 | 19.7 | 38.4 | 5.116883 | 9.974026 | 1.113143 | 1.527286 | 0.5882051 | 5.695822 | 15.23319 | 3.348083 | 9.445273 | 1.110288 | 1.524455 | 0.5908128 | 3.717335 | 14.39889
PreconditioningA | 6-Recover | 234.65 | 36.5 | 7786 | 10687 | 768 | 3674 | 14.4 | 58.6 | 3.74026 | 15.22078 | 1.112286 | 1.526714 | 0.5888787 | 4.160237 | 23.23778 | 2.443648 | 14.19056 | 1.109433 | 1.523884 | 0.5914894 | 2.711064 | 21.62476
PreconditioningA | 6-Recover | 234.71 | 36.5 | 7783 | 10681 | 765 | 3668 | 12.1 | 54.8 | 3.142857 | 14.23377 | 1.111857 | 1.525857 | 0.5894366 | 3.494408 | 21.71869 | 2.051766 | 13.30437 | 1.109005 | 1.523029 | 0.5920498 | 2.275419 | 20.26294
PreconditioningA | 6-Recover | 234.78 | 36.5 | 7779 | 10674 | 761 | 3661 | 12.1 | 52.6 | 3.142857 | 13.66234 | 1.111286 | 1.524857 | 0.5901265 | 3.492612 | 20.83311 | 2.053111 | 12.79473 | 1.108435 | 1.522031 | 0.5927427 | 2.275741 | 19.47397
PreconditioningA | 6-Recover | 234.85 | 36.5 | 7774 | 10667 | 756 | 3654 | 12.9 | 49.6 | 3.350649 | 12.88312 | 1.110571 | 1.523857 | 0.5908935 | 3.721135 | 19.63203 | 2.191422 | 12.09821 | 1.107723 | 1.521032 | 0.5935132 | 2.427489 | 18.40177
PreconditioningA | 6-Recover | 234.91 | 36.5 | 7771 | 10663 | 753 | 3650 | 12.9 | 51.1 | 3.350649 | 13.27273 | 1.110143 | 1.523286 | 0.5913434 | 3.719699 | 20.21816 | 2.192245 | 12.45539 | 1.107296 | 1.520462 | 0.593965 | 2.427463 | 18.93795
PreconditioningA | 6-Recover | 234.98 | 36.5 | 7766 | 10656 | 748 | 3643 | 12.9 | 54.8 | 3.350649 | 14.23377 | 1.109429 | 1.522286 | 0.5921128 | 3.717306 | 21.66786 | 2.193685 | 13.3335 | 1.106583 | 1.519464 | 0.5947379 | 2.427494 | 20.25977
PreconditioningA | 6-Recover | 235.05 | 36.5 | 7762 | 10650 | 744 | 3637 | 14.4 | 65.3 | 3.74026 | 16.96104 | 1.108857 | 1.521429 | 0.5927517 | 4.147414 | 25.80501 | 2.452138 | 15.81081 | 1.106013 | 1.518608 | 0.5953796 | 2.712096 | 24.01042
PreconditioningA | 6-Recover | 235.11 | 36.5 | 7758 | 10645 | 740 | 3632 | 12.1 | 56.3 | 3.142857 | 14.62338 | 1.108286 | 1.520714 | 0.5933359 | 3.483184 | 22.23798 | 2.058704 | 13.70035 | 1.105443 | 1.517895 | 0.5959664 | 2.275781 | 20.7957
PreconditioningA | 6-Recover | 235.18 | 36.5 | 7756 | 10638 | 738 | 3625 | 11.4 | 50.3 | 2.961039 | 13.06494 | 1.108 | 1.519714 | 0.5938794 | 3.280831 | 19.85497 | 1.939889 | 12.29111 | 1.105158 | 1.516897 | 0.5965123 | 2.143884 | 18.64435
PreconditioningA | 6-Recover | 235.25 | 36.5 | 7753 | 10632 | 735 | 3619 | 12.1 | 48.9 | 3.142857 | 12.7013 | 1.107571 | 1.518857 | 0.5944445 | 3.480939 | 19.29146 | 2.061222 | 11.96609 | 1.104731 | 1.516042 | 0.5970799 | 2.277095 | 18.14109
PreconditioningA | 6-Recover | 235.31 | 36.5 | 7750 | 10626 | 732 | 3613 | 13.7 | 50.3 | 3.558442 | 13.06494 | 1.107143 | 1.518 | 0.5950104 | 3.939703 | 19.83257 | 2.33737 | 12.30063 | 1.104303 | 1.515186 | 0.5976483 | 2.581166 | 18.63774
PreconditioningA | 6-Recover | 235.38 | 36.5 | 7748 | 10619 | 730 | 3606 | 10.6 | 53.3 | 2.753247 | 13.84416 | 1.106857 | 1.517 | 0.5955563 | 3.047451 | 21.00158 | 1.805777 | 13.01092 | 1.104018 | 1.514188 | 0.5981966 | 1.993611 | 19.70097
PreconditioningA | 6-Recover | 235.45 | 36.5 | 7746 | 10613 | 728 | 3600 | 12.9 | 46.6 | 3.350649 | 12.1039 | 1.106571 | 1.516143 | 0.5960469 | 3.707733 | 18.35124 | 2.202573 | 11.43464 | 1.103733 | 1.513332 | 0.5986894 | 2.431053 | 17.30442
PreconditioningA | 6-Recover | 235.51 | 36.5 | 7742 | 10608 | 724 | 3595 | 15.2 | 45.9 | 3.948052 | 11.92208 | 1.106 | 1.515429 | 0.5966359 | 4.366545 | 18.06706 | 2.599572 | 11.27543 | 1.103163 | 1.512619 | 0.599281 | 2.867753 | 17.05544
PreconditioningA | 6-Recover | 235.58 | 36.5 | 7736 | 10602 | 718 | 3589 | 14.4 | 49.6 | 3.74026 | 12.88312 | 1.105143 | 1.514571 | 0.5974366 | 4.133521 | 19.5124 | 2.46324 | 12.15764 | 1.102308 | 1.511764 | 0.6000852 | 2.71525 | 18.37948
PreconditioningA | 6-Recover | 235.65 | 36.5 | 7732 | 10595 | 714 | 3582 | 10.6 | 46.6 | 2.753247 | 12.1039 | 1.104571 | 1.513571 | 0.5981406 | 3.041158 | 18.32011 | 1.809867 | 11.45535 | 1.101738 | 1.510766 | 0.6007924 | 1.994 | 17.30635
PreconditioningA | 6-Recover | 235.71 | 36.5 | 7731 | 10589 | 713 | 3576 | 9.9 | 47.4 | 2.571429 | 12.31169 | 1.104429 | 1.512714 | 0.5985569 | 2.839959 | 18.62407 | 1.690167 | 11.64581 | 1.101596 | 1.50991 | 0.6012105 | 1.861881 | 17.58413
PreconditioningA | 6-Recover | 235.78 | 36.5 | 7731 | 10582 | 713 | 3569 | 12.9 | 46.6 | 3.350649 | 12.1039 | 1.104429 | 1.511714 | 0.5989529 | 3.700553 | 18.29763 | 2.209025 | 11.45683 | 1.101596 | 1.508912 | 0.6016082 | 2.433453 | 17.28735
PreconditioningA | 6-Recover | 235.85 | 36.5 | 7730 | 10576 | 712 | 3563 | 10.6 | 48.9 | 2.753247 | 12.7013 | 1.104286 | 1.510857 | 0.5993702 | 3.040371 | 19.18985 | 1.813119 | 12.0017 | 1.101453 | 1.508056 | 0.6020274 | 1.997066 | 18.09924
PreconditioningA | 6-Recover | 235.91 | 36.5 | 7727 | 10571 | 709 | 3558 | 11.4 | 53.3 | 2.961039 | 13.84416 | 1.103857 | 1.510143 | 0.5998865 | 3.268564 | 20.90665 | 1.952184 | 13.04628 | 1.101026 | 1.507344 | 0.602546 | 2.149405 | 19.66522
PreconditioningA | 6-Recover | 235.98 | 36.5 | 7727 | 10564 | 709 | 3551 | 9.9 | 75.7 | 2.571429 | 19.66234 | 1.103857 | 1.509143 | 0.600284 | 2.83849 | 29.67328 | 1.694167 | 18.34042 | 1.101026 | 1.506345 | 0.6029453 | 1.865321 | 27.627
PreconditioningA | 6-Recover | 236.05 | 36.5 | 7726 | 10556 | 708 | 3543 | 11.4 | 45.9 | 2.961039 | 11.92208 | 1.103714 | 1.508 | 0.6008167 | 3.268141 | 17.97849 | 1.954958 | 11.29878 | 1.100883 | 1.505205 | 0.6034803 | 2.152181 | 17.00698
PreconditioningA | 6-Recover | 236.11 | 36.5 | 7725 | 10551 | 707 | 3538 | 11.4 | 44.4 | 2.961039 | 11.53247 | 1.103571 | 1.507286 | 0.6011792 | 3.267718 | 17.38272 | 1.955885 | 10.94563 | 1.100741 | 1.504492 | 0.6038445 | 2.152922 | 16.46762
PreconditioningA | 6-Recover | 236.18 | 36.5 | 7725 | 10544 | 707 | 3531 | 12.1 | 45.9 | 3.142857 | 11.92208 | 1.103571 | 1.506286 | 0.6015783 | 3.468367 | 17.95806 | 2.078425 | 11.30024 | 1.100741 | 1.503494 | 0.6042454 | 2.287807 | 16.98984
PreconditioningA | 6-Recover | 236.25 | 36.5 | 7723 | 10538 | 705 | 3525 | 11.4 | 45.1 | 2.961039 | 11.71429 | 1.103286 | 1.505429 | 0.6020767 | 3.266872 | 17.63502 | 1.958298 | 11.114 | 1.100456 | 1.502638 | 0.604746 | 2.15502 | 16.70031
PreconditioningA | 6-Recover | 236.31 | 36.5 | 7723 | 10531 | 705 | 3518 | 11.4 | 41.4 | 2.961039 | 10.75325 | 1.103286 | 1.504429 | 0.6024769 | 3.266872 | 16.17749 | 1.959599 | 10.23906 | 1.100456 | 1.50164 | 0.6051479 | 2.156453 | 15.37539
PreconditioningA | 6-Recover | 236.38 | 36.5 | 7721 | 10525 | 703 | 3512 | 17.4 | 34.7 | 4.519481 | 9.012987 | 1.103 | 1.503571 | 0.6029766 | 4.984987 | 13.55167 | 3.001805 | 8.656971 | 1.100171 | 1.500784 | 0.6056498 | 3.302498 | 12.99225
PreconditioningA | 6-Recover | 236.45 | 36.5 | 7716 | 10520 | 698 | 3507 | 10.6 | 34.7 | 2.753247 | 9.012987 | 1.102286 | 1.502857 | 0.6036541 | 3.034865 | 13.54523 | 1.822771 | 8.662581 | 1.099459 | 1.500071 | 0.6063303 | 2.004061 | 12.99449
PreconditioningA | 6-Recover | 236.51 | 36.5 | 7716 | 10514 | 698 | 3501 | 11.4 | 47.4 | 2.961039 | 12.31169 | 1.102286 | 1.502 | 0.6039985 | 3.263911 | 18.49216 | 1.962768 | 11.66845 | 1.099459 | 1.499216 | 0.6066763 | 2.157982 | 17.49352
PreconditioningA | 6-Recover | 236.58 | 36.5 | 7716 | 10508 | 698 | 3495 | 12.1 | 45.9 | 3.142857 | 11.92208 | 1.102286 | 1.501143 | 0.6043434 | 3.464327 | 17.89674 | 2.085545 | 11.31343 | 1.099459 | 1.49836 | 0.6070227 | 2.292971 | 16.95159
PreconditioningA | 6-Recover | 236.65 | 36.5 | 7716 | 10500 | 698 | 3487 | 12.1 | 45.9 | 3.142857 | 11.92208 | 1.102286 | 1.5 | 0.6048039 | 3.464327 | 17.88312 | 2.087134 | 11.31343 | 1.099459 | 1.497219 | 0.6074852 | 2.294718 | 16.93868
PreconditioningA | 6-Recover | 236.71 | 36.5 | 7716 | 10494 | 698 | 3481 | 11.4 | 44.4 | 2.961039 | 11.53247 | 1.102286 | 1.499143 | 0.6051497 | 3.263911 | 17.28882 | 1.966508 | 10.9584 | 1.099459 | 1.496364 | 0.6078325 | 2.162094 | 16.39776
PreconditioningA | 6-Recover | 236.78 | 36.5 | 7716 | 10488 | 698 | 3475 | 12.9 | 39.2 | 3.350649 | 10.18182 | 1.102286 | 1.498286 | 0.6054959 | 3.693373 | 15.25527 | 2.228824 | 9.727652 | 1.099459 | 1.495508 | 0.6081802 | 2.450499 | 14.54779
PreconditioningA | 6-Recover | 236.85 | 36.5 | 7712 | 10482 | 694 | 3469 | 7.6 | 65.3 | 1.974026 | 16.96104 | 1.101714 | 1.497429 | 0.6061567 | 2.174813 | 25.39794 | 1.306699 | 15.91332 | 1.098889 | 1.494653 | 0.608844 | 1.435917 | 23.78488
PreconditioningA | 6-Recover | 236.91 | 36.5 | 7712 | 10475 | 694 | 3462 | 8.4 | 60 | 2.181818 | 15.58442 | 1.101714 | 1.496429 | 0.6065618 | 2.40374 | 23.32096 | 1.447047 | 14.65825 | 1.098889 | 1.493655 | 0.6092509 | 1.590143 | 21.89436
PreconditioningA | 6-Recover | 236.98 | 36.5 | 7712 | 10469 | 694 | 3456 | 10.6 | 40.6 | 2.753247 | 10.54545 | 1.101714 | 1.495571 | 0.6069094 | 3.033291 | 15.77148 | 1.83165 | 10.06423 | 1.098889 | 1.492799 | 0.6096 | 2.012779 | 15.02387
PreconditioningA | 6-Recover | 237.05 | 36.5 | 7712 | 10462 | 694 | 3449 | 10.6 | 44.4 | 2.753247 | 11.53247 | 1.101714 | 1.494571 | 0.6073155 | 3.033291 | 17.2361 | 1.832876 | 10.96409 | 1.098889 | 1.491801 | 0.6100079 | 2.014126 | 16.35623
PreconditioningA | 6-Recover | 237.11 | 36.5 | 7712 | 10456 | 694 | 3443 | 10.6 | 42.1 | 2.753247 | 10.93506 | 1.101714 | 1.493714 | 0.607664 | 3.033291 | 16.33386 | 1.833927 | 10.41943 | 1.098889 | 1.490945 | 0.610358 | 2.015282 | 15.53481
PreconditioningA | 6-Recover | 237.18 | 36.5 | 7712 | 10449 | 694 | 3436 | 12.1 | 39.2 | 3.142857 | 10.18182 | 1.101714 | 1.492714 | 0.6080711 | 3.462531 | 15.19855 | 2.097321 | 9.732698 | 1.098889 | 1.489947 | 0.6107668 | 2.304722 | 14.50121
PreconditioningA | 6-Recover | 237.25 | 36.5 | 7710 | 10443 | 692 | 3430 | 12.1 | 49.6 | 3.142857 | 12.88312 | 1.101429 | 1.491857 | 0.6085782 | 3.461633 | 19.21977 | 2.098526 | 12.19864 | 1.098604 | 1.489092 | 0.6112763 | 2.305448 | 18.16489
PreconditioningA | 6-Recover | 237.31 | 36.5 | 7708 | 10438 | 690 | 3425 | 12.9 | 39.2 | 3.350649 | 10.18182 | 1.101143 | 1.491143 | 0.6090278 | 3.689544 | 15.18255 | 2.2395 | 9.737748 | 1.098319 | 1.488379 | 0.6117278 | 2.459685 | 14.49346
PreconditioningA | 6-Recover | 237.38 | 36.5 | 7706 | 10431 | 688 | 3418 | 7.6 | 43.6 | 1.974026 | 11.32468 | 1.100857 | 1.490143 | 0.6095946 | 2.173121 | 16.87538 | 1.313088 | 10.78303 | 1.098034 | 1.487381 | 0.6122972 | 1.441815 | 16.03847
PreconditioningA | 6-Recover | 237.45 | 36.5 | 7706 | 10424 | 688 | 3411 | 11.4 | 41.4 | 2.961039 | 10.75325 | 1.100857 | 1.489143 | 0.610004 | 3.259681 | 16.01312 | 1.979714 | 10.26165 | 1.098034 | 1.486382 | 0.6127083 | 2.173793 | 15.25274
PreconditioningA | 6-Recover | 237.51 | 36.5 | 7706 | 10419 | 688 | 3406 | 10.6 | 42.9 | 2.753247 | 11.14286 | 1.100857 | 1.488429 | 0.6102967 | 3.030931 | 16.58535 | 1.84044 | 10.61714 | 1.098034 | 1.485669 | 0.6130024 | 2.020865 | 15.77356
PreconditioningA | 6-Recover | 237.58 | 36.5 | 7706 | 10412 | 688 | 3399 | 10.6 | 42.1 | 2.753247 | 10.93506 | 1.100857 | 1.487429 | 0.610707 | 3.030931 | 16.26513 | 1.841677 | 10.42755 | 1.098034 | 1.484671 | 0.6134145 | 2.022224 | 15.48148
PreconditioningA | 6-Recover | 237.65 | 36.5 | 7705 | 10406 | 687 | 3393 | 12.1 | 38.4 | 3.142857 | 9.974026 | 1.100714 | 1.486571 | 0.6111385 | 3.459388 | 14.8271 | 2.105988 | 9.551924 | 1.097891 | 1.483816 | 0.6138478 | 2.312145 | 14.17329
PreconditioningA | 6-Recover | 237.71 | 36.5 | 7704 | 10400 | 686 | 3387 | 13.7 | 40.6 | 3.558442 | 10.54545 | 1.100571 | 1.485714 | 0.6115704 | 3.916319 | 15.66753 | 2.388163 | 10.07468 | 1.097749 | 1.48296 | 0.6142817 | 2.621603 | 14.94034
PreconditioningA | 6-Recover | 237.78 | 36.5 | 7698 | 10394 | 680 | 3381 | 15.2 | 25.7 | 3.948052 | 6.675325 | 1.099714 | 1.484857 | 0.6124004 | 4.341729 | 9.911904 | 2.653094 | 6.547713 | 1.096894 | 1.482105 | 0.6151154 | 2.910162 | 9.704395
PreconditioningA | 6-Recover | 237.85 | 36.5 | 7697 | 10388 | 679 | 3375 | 8.4 | 36.9 | 2.181818 | 9.584416 | 1.099571 | 1.484 | 0.6128337 | 2.399065 | 14.22327 | 1.459166 | 9.205951 | 1.096751 | 1.481249 | 0.6155506 | 1.600342 | 13.63631
PreconditioningA | 6-Recover | 237.91 | 36.5 | 7697 | 10382 | 679 | 3369 | 10.6 | 40.6 | 2.753247 | 10.54545 | 1.099571 | 1.483143 | 0.6131879 | 3.027391 | 15.64042 | 1.846999 | 10.08384 | 1.096751 | 1.480394 | 0.6159064 | 2.025699 | 14.92805
PreconditioningA | 6-Recover | 237.98 | 36.5 | 7697 | 10375 | 679 | 3362 | 10.6 | 39.2 | 2.753247 | 10.18182 | 1.099571 | 1.482143 | 0.6136016 | 3.027391 | 15.09091 | 1.848245 | 9.751665 | 1.096751 | 1.479395 | 0.6163219 | 2.027065 | 14.42657
PreconditioningA | 6-Recover | 238.05 | 36.5 | 7697 | 10368 | 679 | 3355 | 9.9 | 39.2 | 2.571429 | 10.18182 | 1.099571 | 1.481143 | 0.6140159 | 2.827469 | 15.08073 | 1.726194 | 9.751665 | 1.096751 | 1.478397 | 0.616738 | 1.893205 | 14.41683
PreconditioningA | 6-Recover | 238.11 | 36.5 | 7697 | 10362 | 679 | 3349 | 12.1 | 35.4 | 3.142857 | 9.194805 | 1.099571 | 1.480286 | 0.6143714 | 3.455796 | 13.61094 | 2.11493 | 8.850051 | 1.096751 | 1.477542 | 0.6170951 | 2.319553 | 13.07632
PreconditioningA | 6-Recover | 238.18 | 36.5 | 7694 | 10355 | 676 | 3342 | 17.4 | 32.4 | 4.519481 | 8.415584 | 1.099143 | 1.479286 | 0.6150265 | 4.967555 | 12.44905 | 3.051086 | 8.141424 | 1.096324 | 1.476544 | 0.6177531 | 3.344978 | 12.02117
PreconditioningA | 6-Recover | 238.25 | 36.5 | 7688 | 10351 | 670 | 3338 | 10.6 | 42.1 | 2.753247 | 10.93506 | 1.098286 | 1.478714 | 0.6157443 | 3.023852 | 16.16984 | 1.852531 | 10.45196 | 1.095469 | 1.475973 | 0.6184741 | 2.02939 | 15.42681
PreconditioningA | 6-Recover | 238.31 | 36.5 | 7688 | 10345 | 670 | 3332 | 6.1 | 41.4 | 1.584416 | 10.75325 | 1.098286 | 1.477857 | 0.6161014 | 1.740141 | 15.89176 | 1.059203 | 10.28568 | 1.095469 | 1.475118 | 0.6188328 | 1.160324 | 15.17259
PreconditioningA | 6-Recover | 238.38 | 36.5 | 7688 | 10338 | 670 | 3325 | 9.9 | 38.4 | 2.571429 | 9.974026 | 1.098286 | 1.476857 | 0.6165186 | 2.824163 | 14.73021 | 1.731203 | 9.573045 | 1.095469 | 1.474119 | 0.6192518 | 1.896479 | 14.11181
PreconditioningA | 6-Recover | 238.45 | 36.5 | 7688 | 10331 | 670 | 3318 | 9.9 | 39.2 | 2.571429 | 10.18182 | 1.098286 | 1.475857 | 0.6169363 | 2.824163 | 15.02691 | 1.732376 | 9.763081 | 1.095469 | 1.473121 | 0.6196714 | 1.897764 | 14.3822
PreconditioningA | 6-Recover | 238.51 | 36.5 | 7688 | 10325 | 670 | 3312 | 10.6 | 38.4 | 2.753247 | 9.974026 | 1.098286 | 1.475 | 0.6172948 | 3.023852 | 14.71169 | 1.857196 | 9.573045 | 1.095469 | 1.472266 | 0.6200315 | 2.0345 | 14.09407
PreconditioningA | 6-Recover | 238.58 | 36.5 | 7686 | 10318 | 668 | 3305 | 12.1 | 32.4 | 3.142857 | 8.415584 | 1.098 | 1.474 | 0.6178744 | 3.450857 | 12.40457 | 2.123949 | 8.149898 | 1.095184 | 1.471268 | 0.6206136 | 2.326115 | 11.99068
PreconditioningA | 6-Recover | 238.65 | 36.5 | 7682 | 10312 | 664 | 3299 | 10.6 | 48.9 | 2.753247 | 12.7013 | 1.097429 | 1.473143 | 0.6185558 | 3.021492 | 18.71083 | 1.859537 | 12.07669 | 1.094614 | 1.470412 | 0.6212981 | 2.035475 | 17.75771
PreconditioningA | 6-Recover | 238.71 | 36.5 | 7682 | 10306 | 664 | 3293 | 4.6 | 54.1 | 1.194805 | 14.05195 | 1.097429 | 1.472286 | 0.6189159 | 1.311213 | 20.68848 | 0.7974084 | 13.31288 | 1.094614 | 1.469557 | 0.6216598 | 0.8728543 | 19.56404
PreconditioningA | 6-Recover | 238.78 | 36.5 | 7682 | 10300 | 664 | 3287 | 11.4 | 35.4 | 2.961039 | 9.194805 | 1.097429 | 1.471429 | 0.6192764 | 3.249529 | 13.5295 | 2.003548 | 8.867332 | 1.094614 | 1.468701 | 0.6220219 | 2.193111 | 13.02346
PreconditioningA | 6-Recover | 238.85 | 36.5 | 7682 | 10293 | 664 | 3280 | 7.6 | 39.9 | 1.974026 | 10.36364 | 1.097429 | 1.470429 | 0.6196976 | 2.166353 | 15.23899 | 1.330693 | 9.937117 | 1.094614 | 1.467703 | 0.6224449 | 1.456594 | 14.58474
PreconditioningA | 6-Recover | 238.91 | 36.5 | 7682 | 10288 | 664 | 3275 | 9.9 | 37.7 | 2.571429 | 9.792208 | 1.097429 | 1.469714 | 0.6199988 | 2.821959 | 14.39175 | 1.739617 | 9.414111 | 1.094614 | 1.46699 | 0.6227474 | 1.904208 | 13.81041
PreconditioningA | 6-Recover | 238.98 | 36.5 | 7682 | 10281 | 664 | 3268 | 11.4 | 34.7 | 2.961039 | 9.012987 | 1.097429 | 1.468714 | 0.6204209 | 3.249529 | 13.2375 | 2.00725 | 8.700921 | 1.094614 | 1.465992 | 0.6231714 | 2.197164 | 12.75548
PreconditioningA | 6-Recover | 239.05 | 36.5 | 7682 | 10274 | 664 | 3261 | 12.9 | 32.4 | 3.350649 | 8.415584 | 1.097429 | 1.467714 | 0.6208436 | 3.677098 | 12.35167 | 2.275249 | 8.154142 | 1.094614 | 1.464994 | 0.623596 | 2.490518548 | 11.94577
PreconditioningA | 6-Recover | 239.11 | 36.5 | 7678 | 10270 | 660 | 3257 | 8.4 | 21.2 | 2.181818 | 5.506494 | 1.096857 | 1.467143 | 0.621409 | 2.393143 | 8.078813 | 1.475931 | 5.494426 | 1.094044 | 1.464423 | 0.6241639 | 1.614733 | 8.046165
PreconditioningA | 6-Recover | 239.18 | 36.5 | 7678 | 10267 | 660 | 3254 | 12.9 | 9.3 | 3.350649 | 2.415584 | 1.096857 | 1.466714 | 0.6215906 | 3.675184 | 3.542972 | 2.2768 | 2.663964 | 1.094044 | 1.463995 | 0.6243463 | 2.490919 | 3.900031
PreconditioningA | 6-Recover | 239.25 | 36.5 | 7675 | 10262 | 657 | 3249 | 9.9 | 34.7 | 2.571429 | 9.012987 | 1.096429 | 1.466 | 0.6221365 | 2.819388 | 13.21304 | 1.744024 | 8.708856 | 1.093616 | 1.463282 | 0.6248947 | 1.907293 | 12.74352
PreconditioningA | 6-Recover | 239.31 | 36.5 | 7675 | 10258 | 657 | 3245 | 10.6 | 36.2 | 2.753247 | 9.402597 | 1.096429 | 1.465429 | 0.6223791 | 3.018738 | 13.77883 | 1.869326 | 9.065777 | 1.093616 | 1.462712 | 0.6251383 | 2.044326 | 13.26062
PreconditioningA | 6-Recover | 239.38 | 36.5 | 7675 | 10251 | 657 | 3238 | 9.1 | 37.7 | 2.363636 | 9.792208 | 1.096429 | 1.464429 | 0.6228041 | 2.591558 | 14.33999 | 1.603374 | 9.422697 | 1.093616 | 1.461714 | 0.6255652 | 1.753476 | 13.77329
PreconditioningA | 6-Recover | 239.45 | 36.5 | 7675 | 10244 | 657 | 3231 | 9.1 | 36.2 | 2.363636 | 9.402597 | 1.096429 | 1.463429 | 0.6232297 | 2.591558 | 13.76003 | 1.604469 | 9.065777 | 1.093616 | 1.460716 | 0.6259927 | 1.754674 | 13.24252
PreconditioningA | 6-Recover | 239.51 | 36.5 | 7675 | 10238 | 657 | 3225 | 9.1 | 33.2 | 2.363636 | 8.623377 | 1.096429 | 1.462571 | 0.6235949 | 2.591558 | 12.6123 | 1.605409 | 8.351936 | 1.093616 | 1.45986 | 0.6263595 | 1.755702 | 12.19266
PreconditioningA | 6-Recover | 239.58 | 36.5 | 7674 | 10232 | 656 | 3219 | 13.7 | 31.7 | 3.558442 | 8.233766 | 1.096286 | 1.461714 | 0.6240419 | 3.901069 | 12.03541 | 2.427375 | 7.996058 | 1.093474 | 1.459005 | 0.6268085 | 2.654271 | 11.66629
PreconditioningA | 6-Recover | 239.65 | 36.5 | 7671 | 10225 | 653 | 3212 | 9.1 | 57.8 | 2.363636 | 15.01299 | 1.095857 | 1.460714 | 0.6247133 | 2.590208 | 21.92968 | 1.607451 | 14.21284 | 1.093046 | 1.458007 | 0.6274829 | 1.757018 | 20.72241
PreconditioningA | 6-Recover | 239.71 | 36.5 | 7671 | 10220 | 653 | 3207 | 10.6 | 38.4 | 2.753247 | 9.974026 | 1.095857 | 1.46 | 0.625019 | 3.017165 | 14.56208 | 1.876276 | 9.59426 | 1.093046 | 1.457294 | 0.6277899 | 2.050857 | 13.98165
PreconditioningA | 6-Recover | 239.78 | 36.5 | 7671 | 10214 | 653 | 3201 | 7.6 | 34.7 | 1.974026 | 9.012987 | 1.095857 | 1.459143 | 0.6253861 | 2.16325 | 13.15124 | 1.340985 | 8.713398 | 1.093046 | 1.456438 | 0.6281587 | 1.465759 | 12.69052
PreconditioningA | 6-Recover | 239.85 | 36.5 | 7671 | 10207 | 653 | 3194 | 6.9 | 38.4 | 1.792208 | 9.974026 | 1.095857 | 1.458143 | 0.625815 | 1.964004 | 14.54355 | 1.21666 | 9.59426 | 1.093046 | 1.45544 | 0.6285895 | 1.329866 | 13.96387
PreconditioningA | 6-Recover | 239.91 | 36.5 | 7671 | 10201 | 653 | 3188 | 8.4 | 33.2 | 2.181818 | 8.623377 | 1.095857 | 1.457286 | 0.6261831 | 2.390961 | 12.56672 | 1.485914 | 8.356291 | 1.093046 | 1.454584 | 0.6289592 | 1.624173 | 12.15493
PreconditioningA | 6-Recover | 239.98 | 36.5 | 7671 | 10195 | 653 | 3182 | 9.9 | 30.2 | 2.571429 | 7.844156 | 1.095857 | 1.456429 | 0.6265516 | 2.817918 | 11.42445 | 1.755486 | 7.642078 | 1.093046 | 1.453729 | 0.6293294 | 1.918827 | 11.10951
PreconditioningA | 6-Recover | 240.05 | 36.5 | 7669 | 10189 | 651 | 3176 | 13.7 | 30.9 | 3.558442 | 8.025974 | 1.095571 | 1.455571 | 0.6270841 | 3.898527 | 11.68238 | 2.437619 | 7.810764 | 1.092761 | 1.452873 | 0.6298642 | 2.663736 | 11.34805
PreconditioningA | 6-Recover | 240.11 | 36.5 | 7665 | 10184 | 647 | 3171 | 12.1 | 57.1 | 3.142857 | 14.83117 | 1.095 | 1.454857 | 0.6277194 | 3.441429 | 21.57723 | 2.151896 | 14.05718 | 1.092192 | 1.45216 | 0.6305023 | 2.350283 | 20.41328
PreconditioningA | 6-Recover | 240.18 | 36.5 | 7664 | 10177 | 646 | 3164 | -0.6 | 49.6 | -0.1558442 | 12.88312 | 1.094857 | 1.453857 | 0.6282331 | -0.1706271 | 18.73021 | -0.1256136 | 12.27185 | 1.092049 | 1.451162 | 0.6310183 | -0.1371762 | 17.80845
PreconditioningA | 6-Recover | 240.25 | 36.5 | 7664 | 10171 | 646 | 3158 | 8.4 | 34.7 | 2.181818 | 9.012987 | 1.094857 | 1.453 | 0.6286037 | 2.388779 | 13.09587 | 1.490297 | 8.721356 | 1.092049 | 1.450307 | 0.6313905 | 1.627478 | 12.64864
PreconditioningA | 6-Recover | 240.31 | 36.5 | 7664 | 10165 | 646 | 3152 | 7.6 | 35.4 | 1.974026 | 9.194805 | 1.094857 | 1.452143 | 0.6289747 | 2.161276 | 13.35217 | 1.347449 | 8.888158 | 1.092049 | 1.449451 | 0.6317632 | 1.47148 | 12.88295
PreconditioningA | 6-Recover | 240.38 | 36.5 | 7664 | 10159 | 646 | 3146 | 8.4 | 33.9 | 2.181818 | 8.805195 | 1.094857 | 1.451286 | 0.6293462 | 2.388779 | 12.77885 | 1.492058 | 8.530725 | 1.092049 | 1.448595 | 0.6321363 | 1.6294 | 12.35757
PreconditioningA | 6-Recover | 240.45 | 36.5 | 7664 | 10153 | 646 | 3140 | 9.1 | 29.5 | 2.363636 | 7.662338 | 1.094857 | 1.450429 | 0.6297181 | 2.587844 | 11.11367 | 1.61885 | 7.482256 | 1.092049 | 1.44774 | 0.6325099 | 1.767863 | 10.83236
PreconditioningA | 6-Recover | 240.51 | 36.5 | 7663 | 10147 | 645 | 3134 | 15.2 | 9.3 | 3.948052 | 2.415584 | 1.094714 | 1.449571 | 0.6301727 | 4.321989 | 3.501562 | 2.717676 | 2.669179 | 1.091907 | 1.446884 | 0.6329665 | 2.967448 | 3.861993
PreconditioningA | 6-Recover | 240.58 | 36.5 | 7658 | 10146 | 640 | 3133 | 10.6 | 48.1 | 2.753247 | 12.49351 | 1.094 | 1.449429 | 0.6306463 | 3.012052 | 18.10845 | 1.889961 | 11.92376 | 1.091194 | 1.446742 | 0.6334422 | 2.062314 | 17.2506
PreconditioningA | 6-Recover | 240.65 | 36.5 | 7657 | 10139 | 639 | 3126 | 10.6 | 58.6 | 2.753247 | 15.22078 | 1.093857 | 1.448429 | 0.6311641 | 3.011659 | 22.04621 | 1.891266 | 14.42963 | 1.091052 | 1.445744 | 0.6339623 | 2.063469 | 20.86154
PreconditioningA | 6-Recover | 240.71 | 36.5 | 7657 | 10133 | 639 | 3120 | 9.1 | 33.2 | 2.363636 | 8.623377 | 1.093857 | 1.447571 | 0.6315379 | 2.585481 | 12.48295 | 1.622045 | 8.37157 | 1.091052 | 1.444888 | 0.6343377 | 1.769735 | 12.09598
PreconditioningA | 6-Recover | 240.78 | 36.5 | 7657 | 10127 | 639 | 3114 | 7.6 | 33.2 | 1.974026 | 8.623377 | 1.093857 | 1.446714 | 0.631912 | 2.159302 | 12.47556 | 1.352505 | 8.37157 | 1.091052 | 1.444033 | 0.6347135 | 1.475653 | 12.08882
PreconditioningA | 6-Recover | 240.85 | 36.5 | 7657 | 10121 | 639 | 3108 | 6.9 | 33.9 | 1.792208 | 8.805195 | 1.093857 | 1.445857 | 0.6322866 | 1.960419 | 12.73105 | 1.226998 | 8.538524 | 1.091052 | 1.443177 | 0.6350898 | 1.338718 | 12.3226
PreconditioningA | 6-Recover | 240.91 | 36.5 | 7657 | 10115 | 639 | 3102 | 7.6 | 33.9 | 1.974026 | 8.805195 | 1.093857 | 1.445 | 0.6326617 | 2.159302 | 12.72351 | 1.35411 | 8.538524 | 1.091052 | 1.442321 | 0.6354665 | 1.477403 | 12.3153
PreconditioningA | 6-Recover | 240.98 | 36.5 | 7657 | 10109 | 639 | 3096 | 10.6 | 19 | 2.753247 | 4.935065 | 1.093857 | 1.444143 | 0.6330372 | 3.011659 | 7.126939 | 1.896879 | 4.984781 | 1.091052 | 1.441466 | 0.6358437 | 2.069592 | 7.185391
PreconditioningA | 6-Recover | 241.05 | 36.5 | 7655 | 10107 | 637 | 3094 | 12.9 | 13 | 3.350649 | 3.376623 | 1.093571 | 1.443857 | 0.6333279 | 3.664174 | 4.875362 | 2.312843 | 3.554672 | 1.090767 | 1.441181 | 0.6361357 | 2.522772 | 5.122924
PreconditioningA | 6-Recover | 241.11 | 36.5 | 7652 | 10104 | 634 | 3091 | 13.7 | 25.7 | 3.558442 | 6.675325 | 1.093143 | 1.443429 | 0.6337643 | 3.889885 | 9.635354 | 2.458125 | 6.587074 | 1.090339 | 1.440753 | 0.636574 | 2.68019 | 9.490346
PreconditioningA | 6-Recover | 241.18 | 36.5 | 7648 | 10098 | 630 | 3085 | 9.9 | 44.4 | 2.571429 | 11.53247 | 1.092571 | 1.442571 | 0.6344725 | 2.809469 | 16.63641 | 1.772349 | 11.05583 | 1.089769 | 1.439897 | 0.6372854 | 1.931451 | 15.91927
PreconditioningA | 6-Recover | 241.25 | 36.5 | 7648 | 10092 | 630 | 3079 | 9.1 | 36.9 | 2.363636 | 9.584416 | 1.092571 | 1.441714 | 0.6348498 | 2.582442 | 13.81799 | 1.628635 | 9.264933 | 1.089769 | 1.439042 | 0.6376643 | 1.774836 | 13.33263
PreconditioningA | 6-Recover | 241.31 | 36.5 | 7648 | 10086 | 630 | 3073 | 7.6 | 31.7 | 1.974026 | 8.233766 | 1.092571 | 1.440857 | 0.6352274 | 2.156764 | 11.86368 | 1.358003 | 8.023241 | 1.089769 | 1.438186 | 0.6380436 | 1.47991 | 11.53891
PreconditioningA | 6-Recover | 241.38 | 36.5 | 7648 | 10080 | 630 | 3067 | 6.9 | 32.4 | 1.792208 | 8.415584 | 1.092571 | 1.44 | 0.6356055 | 1.958115 | 12.11844 | 1.231989 | 8.190392 | 1.089769 | 1.437331 | 0.6384234 | 1.342584 | 11.7723
PreconditioningA | 6-Recover | 241.45 | 36.5 | 7648 | 10074 | 630 | 3061 | 7.6 | 30.9 | 1.974026 | 8.025974 | 1.092571 | 1.439143 | 0.6359841 | 2.156764 | 11.55052 | 1.359621 | 7.832211 | 1.089769 | 1.436475 | 0.6388036 | 1.481673 | 11.25078
PreconditioningA | 6-Recover | 241.51 | 36.5 | 7648 | 10069 | 630 | 3056 | 9.1 | 25.7 | 2.363636 | 6.675325 | 1.092571 | 1.438429 | 0.6362999 | 2.582442 | 9.601978 | 1.632355 | 6.590519 | 1.089769 | 1.435762 | 0.6391208 | 1.77889 | 9.462418
PreconditioningA | 6-Recover | 241.58 | 36.5 | 7648 | 10064 | 630 | 3051 | 10.6 | 7.8 | 2.753247 | 2.025974 | 1.092571 | 1.437714 | 0.636616 | 3.008119 | 2.912772 | 1.90536 | 2.316233 | 1.089769 | 1.435049 | 0.6394384 | 2.076403 | 3.323909
PreconditioningA | 6-Recover | 241.65 | 36.5 | 7647 | 10063 | 629 | 3050 | 9.9 | 12.3 | 2.571429 | 3.194805 | 1.092429 | 1.437571 | 0.6367626 | 2.809102 | 4.592761 | 1.778513 | 3.391218 | 1.089627 | 1.434907 | 0.6395855 | 1.937915 | 4.866081
PreconditioningA | 6-Recover | 241.71 | 36.5 | 7647 | 10062 | 629 | 3049 | 8.4 | 26.5 | 2.181818 | 6.883117 | 1.092429 | 1.437429 | 0.6368258 | 2.383481 | 9.893989 | 1.506441 | 6.782436 | 1.089627 | 1.434764 | 0.6396491 | 1.641459 | 9.731195
PreconditioningA | 6-Recover | 241.78 | 36.5 | 7644 | 10059 | 626 | 3046 | 13.7 | -2.6 | 3.558442 | -0.6753247 | 1.092 | 1.437 | 0.6372658 | 3.885818 | -0.9704416 | 2.469122 | -0.1672383 | 1.089199 | 1.434336 | 0.640091 | 2.689366 | -0.239876
PreconditioningA | 6-Recover | 241.85 | 36.5 | 7642 | 10057 | 624 | 3044 | 3.1 | 6.3 | 0.8051948 | 1.636364 | 1.091714 | 1.436714 | 0.6375593 | 0.8790427 | 2.350987 | 0.5447676 | 1.95959 | 1.088914 | 1.434051 | 0.6403858 | 0.5932051 | 2.810152
PreconditioningA | 6-Recover | 241.91 | 36.5 | 7642 | 10053 | 624 | 3040 | 6.9 | 22 | 1.792208 | 5.714286 | 1.091714 | 1.436143 | 0.637813 | 1.956579 | 8.206531 | 1.235298 | 5.711488 | 1.088914 | 1.433481 | 0.6406406 | 1.345133 | 8.187308
PreconditioningA | 6-Recover | 241.98 | 36.5 | 7642 | 10047 | 624 | 3034 | -7.4 | 59.3 | -1.922078 | 15.4026 | 1.091714 | 1.435286 | 0.6381939 | -2.09836 | 22.10713 | -1.363274 | 14.62523 | 1.088914 | 1.432625 | 0.6410232 | -1.484489 | 20.95248
PreconditioningA | 6-Recover | 242.05 | 36.5 | 7642 | 10040 | 624 | 3027 | 3.9 | 30.2 | 1.012987 | 7.844156 | 1.091714 | 1.434286 | 0.6386388 | 1.105892 | 11.25076 | 0.6912073 | 7.671079 | 1.088914 | 1.431627 | 0.6414702 | 0.7526655 | 10.98212
PreconditioningA | 6-Recover | 242.11 | 36.5 | 7642 | 10035 | 624 | 3022 | 6.1 | 31.7 | 1.584416 | 8.233766 | 1.091714 | 1.433571 | 0.6389571 | 1.729729 | 11.80369 | 1.091924 | 8.02954 | 1.088914 | 1.430914 | 0.6417898 | 1.189011 | 11.48958
PreconditioningA | 6-Recover | 242.18 | 36.5 | 7642 | 10030 | 624 | 3017 | 6.9 | 29.5 | 1.792208 | 7.662338 | 1.091714 | 1.432857 | 0.6392756 | 1.956579 | 10.97904 | 1.23813 | 7.503797 | 1.088914 | 1.430201 | 0.6421097 | 1.348218 | 10.73194
PreconditioningA | 6-Recover | 242.25 | 36.5 | 7642 | 10023 | 624 | 3010 | 7.6 | 16 | 1.974026 | 4.155844 | 1.091714 | 1.431857 | 0.639722 | 2.155072 | 5.950575 | 1.366539 | 4.277642 | 1.088914 | 1.429203 | 0.6425582 | 1.488044 | 6.113618
PreconditioningA | 6-Recover | 242.31 | 36.5 | 7642 | 10022 | 624 | 3009 | 9.9 | 11.5 | 2.571429 | 2.987013 | 1.091714 | 1.431714 | 0.6397859 | 2.807265 | 4.276549 | 1.785789 | 3.202257 | 1.088914 | 1.42906 | 0.6426223 | 1.944571 | 4.576219
PreconditioningA | 6-Recover | 242.38 | 36.5 | 7640 | 10019 | 622 | 3006 | 11.4 | -8.6 | 2.961039 | -2.233766 | 1.091429 | 1.431286 | 0.640145 | 3.231763 | -3.197158 | 2.05974 | -1.601548 | 1.088629 | 1.428633 | 0.642983 | 2.242294 | -2.288023
PreconditioningA | 6-Recover | 242.45 | 36.5 | 7639 | 10018 | 621 | 3005 | 8.4 | 17.5 | 2.181818 | 4.545455 | 1.091286 | 1.431143 | 0.6402927 | 2.380987 | 6.505195 | 1.513058 | 4.637924 | 1.088487 | 1.42849 | 0.6431313 | 1.646943 | 6.625228
PreconditioningA | 6-Recover | 242.51 | 36.5 | 7637 | 10016 | 619 | 3003 | 12.9 | 0.4 | 3.350649 | 0.1038961 | 1.091 | 1.430857 | 0.6405883 | 3.655558 | 0.1486605 | 2.333856 | 0.550001 | 1.088202 | 1.428205 | 0.6434282 | 2.539706 | 0.785514
PreconditioningA | 6-Recover | 242.58 | 36.5 | 7635 | 10013 | 617 | 3000 | 9.1 | 22 | 2.363636 | 5.714286 | 1.090714 | 1.430429 | 0.640948 | 2.578052 | 8.173878 | 1.641484 | 5.716725 | 1.087917 | 1.427777 | 0.6437896 | 1.785798 | 8.162208
PreconditioningA | 6-Recover | 242.65 | 36.5 | 7635 | 10007 | 617 | 2994 | 8.4 | 22 | 2.181818 | 5.714286 | 1.090714 | 1.429571 | 0.6413323 | 2.37974 | 8.16898 | 1.514721 | 5.716725 | 1.087917 | 1.426921 | 0.6441756 | 1.64789 | 8.157317
PreconditioningA | 6-Recover | 242.71 | 36.5 | 7635 | 10002 | 617 | 2989 | 6.9 | 28 | 1.792208 | 7.272727 | 1.090714 | 1.428857 | 0.6416529 | 1.954787 | 10.39169 | 1.241597 | 7.151886 | 1.087917 | 1.426208 | 0.6444976 | 1.350754 | 10.20008
PreconditioningA | 6-Recover | 242.78 | 36.5 | 7635 | 9995 | 617 | 2982 | 6.9 | 28 | 1.792208 | 7.272727 | 1.090714 | 1.427857 | 0.6421023 | 1.954787 | 10.38442 | 1.242466 | 7.151886 | 1.087917 | 1.42521 | 0.644949 | 1.3517 | 10.19294
PreconditioningA | 6-Recover | 242.85 | 36.5 | 7635 | 9988 | 617 | 2975 | 6.9 | 26.5 | 1.792208 | 6.883117 | 1.090714 | 1.426857 | 0.6425523 | 1.954787 | 9.821224 | 1.243337 | 6.793096 | 1.087917 | 1.424212 | 0.645401 | 1.352647 | 9.67481
PreconditioningA | 6-Recover | 242.91 | 36.5 | 7635 | 9982 | 617 | 2969 | 6.1 | 16.8 | 1.584416 | 4.363636 | 1.090714 | 1.426 | 0.6429386 | 1.728145 | 6.222545 | 1.097721 | 4.472919 | 1.087917 | 1.423357 | 0.6457889 | 1.19423 | 6.366558
PreconditioningA | 6-Recover | 242.98 | 36.5 | 7635 | 9979 | 617 | 2966 | 8.4 | 10.1 | 2.181818 | 2.623377 | 1.090714 | 1.425571 | 0.6431318 | 2.37974 | 3.739811 | 1.518971 | 2.870322 | 1.087917 | 1.422929 | 0.6459831 | 1.652514 | 4.084264
PreconditioningA | 6-Recover | 243.05 | 36.5 | 7635 | 9977 | 617 | 2964 | 12.1 | -6.4 | 3.142857 | -1.662338 | 1.090714 | 1.425286 | 0.6432608 | 3.427959 | -2.369306 | 2.196543 | -1.076371 | 1.087917 | 1.422644 | 0.6461126 | 2.389656 | -1.531292
PreconditioningA | 6-Recover | 243.11 | 36.5 | 7633 | 9977 | 615 | 2964 | 11.4 | 19.8 | 2.961039 | 5.142857 | 1.090429 | 1.425286 | 0.6434293 | 3.228801 | 7.330041 | 2.068411 | 5.191859 | 1.087632 | 1.422644 | 0.6462819 | 2.24967 | 7.386166
PreconditioningA | 6-Recover | 243.18 | 36.5 | 7633 | 9975 | 615 | 2962 | 12.1 | 0.4 | 3.142857 | 0.1038961 | 1.090429 | 1.425 | 0.6435583 | 3.427061 | 0.1480519 | 2.196983 | 0.5502892 | 1.087632 | 1.422358 | 0.6464114 | 2.389509 | 0.7827085
PreconditioningB | 1-Preload | 243.19 | 36.5 | 7633 | 9975 | 615 | 2962 | 12.1 | 0.4 | 3.142857 | 0.1038961 | 1.090429 | 1.425 | 0.6435583 | 3.427061 | 0.1480519 | 2.196983 | 0.5502892 | 1.087632 | 1.422358 | 0.6464114 | 2.389509 | 0.7827085
PreconditioningB | 1-Preload | 243.26 | 36.5 | 7633 | 9975 | 615 | 2962 | 6.9 | 30.2 | 1.792208 | 7.844156 | 1.090429 | 1.425 | 0.6435583 | 1.954275 | 11.17792 | 1.244957 | 7.680123 | 1.087632 | 1.422358 | 0.6464114 | 1.354055 | 10.92389
PreconditioningB | 1-Preload | 243.32 | 36.5 | 7633 | 9975 | 615 | 2962 | 6.1 | 28 | 1.584416 | 7.272727 | 1.090429 | 1.425 | 0.6435583 | 1.727692 | 10.36364 | 1.098492 | 7.15376 | 1.087632 | 1.422358 | 0.6464114 | 1.194755 | 10.17521
PreconditioningB | 1-Preload | 243.39 | 36.5 | 7633 | 9975 | 615 | 2962 | 6.1 | 28.7 | 1.584416 | 7.454545 | 1.090429 | 1.425 | 0.6435583 | 1.727692 | 10.62273 | 1.098492 | 7.321239 | 1.087632 | 1.422358 | 0.6464114 | 1.194755 | 10.41343
PreconditioningB | 1-Preload | 243.46 | 36.5 | 7633 | 9975 | 615 | 2962 | 6.9 | 28 | 1.792208 | 7.272727 | 1.090429 | 1.425 | 0.6435583 | 1.954275 | 10.36364 | 1.244957 | 7.15376 | 1.087632 | 1.422358 | 0.6464114 | 1.354055 | 10.17521
PreconditioningB | 1-Preload | 243.52 | 36.5 | 7633 | 9975 | 615 | 2962 | 8.4 | 28.7 | 2.181818 | 7.454545 | 1.090429 | 1.425 | 0.6435583 | 2.379117 | 10.62273 | 1.51958 | 7.321239 | 1.087632 | 1.422358 | 0.6464114 | 1.652744 | 10.41343
PreconditioningB | 1-Preload | 243.59 | 36.5 | 7633 | 9975 | 615 | 2962 | 6.9 | 28 | 1.792208 | 7.272727 | 1.090429 | 1.425 | 0.6435583 | 1.954275 | 10.36364 | 1.244957 | 7.15376 | 1.087632 | 1.422358 | 0.6464114 | 1.354055 | 10.17521
PreconditioningB | 1-Stretch | 243.6 | 36.5 | 7633 | 9975 | 0 | 0 | 6.1 | 28 | 1.584416 | 7.272727 | 1.090429 | 1.425 | 0.6435583 | 1.727692 | 10.36364 | 1.098492 | 7.15376 | 1.087632 | 1.422358 | 0.6464114 | 1.194755 | 10.17521
PreconditioningB | 1-Stretch | 243.67 | 36.5 | 7642 | 9982 | 9 | 7 | 5.4 | 31.7 | 1.402597 | 8.233766 | 1.091714 | 1.426 | 0.6423496 | 1.531236 | 11.74135 | 0.9696539 | 8.02954 | 1.088914 | 1.423357 | 0.6451974 | 1.05587 | 11.4289
PreconditioningB | 1-Stretch | 243.73 | 36.5 | 7649 | 9989 | 16 | 14 | 6.1 | 28 | 1.584416 | 7.272727 | 1.092714 | 1.427 | 0.6413121 | 1.731314 | 10.37818 | 1.096952 | 7.138796 | 1.089912 | 1.424355 | 0.6441552 | 1.195581 | 10.16818
PreconditioningB | 1-Stretch | 243.8 | 36.5 | 7658 | 9998 | 25 | 23 | 8.4 | 29.5 | 2.181818 | 7.662338 | 1.094 | 1.428286 | 0.6399817 | 2.386909 | 10.94401 | 1.516084 | 7.488119 | 1.091194 | 1.425638 | 0.642819 | 1.654342 | 10.67535
PreconditioningB | 1-Stretch | 243.87 | 36.5 | 7666 | 10007 | 33 | 32 | 8.4 | 28 | 2.181818 | 7.272727 | 1.095143 | 1.429571 | 0.6387389 | 2.389403 | 10.39688 | 1.514721 | 7.122965 | 1.092334 | 1.426921 | 0.6415707 | 1.654581 | 10.16391
PreconditioningB | 1-Stretch | 243.93 | 36.5 | 7674 | 10014 | 41 | 39 | 6.9 | 28 | 1.792208 | 7.272727 | 1.096286 | 1.430571 | 0.637627 | 1.964772 | 10.40416 | 1.240109 | 7.115539 | 1.093474 | 1.42792 | 0.6404538 | 1.356027 | 10.16042
PreconditioningB | 1-Stretch | 244 | 36.5 | 7682 | 10023 | 49 | 48 | 9.9 | 28.7 | 2.571429 | 7.454545 | 1.097429 | 1.431857 | 0.636391 | 2.821959 | 10.67384 | 1.785611 | 7.27454 | 1.094614 | 1.429203 | 0.6392124 | 1.954554 | 10.39679
PreconditioningB | 1-Stretch | 244.07 | 36.5 | 7691 | 10031 | 58 | 56 | 6.9 | 30.2 | 1.792208 | 7.844156 | 1.098714 | 1.433 | 0.6351394 | 1.969124 | 11.24068 | 1.238007 | 7.622206 | 1.095896 | 1.430344 | 0.6379552 | 1.356727 | 10.90237
PreconditioningB | 1-Stretch | 244.13 | 36.5 | 7698 | 10039 | 65 | 64 | 8.4 | 29.5 | 2.181818 | 7.662338 | 1.099714 | 1.434143 | 0.6340561 | 2.399377 | 10.98889 | 1.509893 | 7.449209 | 1.096894 | 1.431484 | 0.6368671 | 1.656192 | 10.66343
PreconditioningB | 1-Stretch | 244.2 | 36.5 | 7707 | 10047 | 74 | 72 | 7.6 | 29.5 | 1.974026 | 7.662338 | 1.101 | 1.435286 | 0.6328114 | 2.173403 | 10.99764 | 1.363274 | 7.44051 | 1.098176 | 1.432625 | 0.6356169 | 1.497115 | 10.65946
PreconditioningB | 1-Stretch | 244.27 | 36.5 | 7715 | 10053 | 82 | 78 | 3.9 | 41.4 | 1.012987 | 10.75325 | 1.102143 | 1.436143 | 0.631778 | 1.116456 | 15.4432 | 0.6903135 | 10.24968 | 1.099316 | 1.433481 | 0.6345788 | 0.7588727 | 14.69272
PreconditioningB | 1-Stretch | 244.33 | 36.5 | 7722 | 10061 | 89 | 86 | 3.1 | 39.2 | 0.8051948 | 10.18182 | 1.103143 | 1.437286 | 0.6307033 | 0.8882449 | 14.63418 | 0.544551 | 9.720094 | 1.100313 | 1.434621 | 0.6334995 | 0.5991768 | 13.94465
PreconditioningB | 1-Stretch | 244.4 | 36.5 | 7731 | 10069 | 98 | 94 | 9.1 | 30.9 | 2.363636 | 8.025974 | 1.104429 | 1.438429 | 0.6294686 | 2.610468 | 11.54479 | 1.632355 | 7.748125 | 1.101596 | 1.435762 | 0.6322592 | 1.798196 | 11.12446
PreconditioningB | 1-Stretch | 244.47 | 36.5 | 7739 | 10078 | 106 | 103 | 7.6 | 30.9 | 1.974026 | 8.025974 | 1.105571 | 1.439714 | 0.6282563 | 2.182427 | 11.55511 | 1.359081 | 7.740115 | 1.102736 | 1.437045 | 0.6310416 | 1.498707 | 11.1229
PreconditioningB | 1-Stretch | 244.53 | 36.5 | 7747 | 10085 | 114 | 110 | 8.4 | 31.7 | 2.181818 | 8.233766 | 1.106714 | 1.440714 | 0.6271719 | 2.414649 | 11.8625 | 1.503006 | 7.920711 | 1.103876 | 1.438044 | 0.6299524 | 1.659132 | 11.39033
PreconditioningB | 1-Stretch | 244.6 | 36.5 | 7756 | 10094 | 123 | 119 | 8.4 | 30.2 | 2.181818 | 7.844156 | 1.108 | 1.442 | 0.6258856 | 2.417455 | 11.31127 | 1.501666 | 7.558327 | 1.105158 | 1.439327 | 0.6286604 | 1.659578 | 10.8789
PreconditioningB | 1-Stretch | 244.67 | 36.5 | 7764 | 10103 | 131 | 128 | 6.9 | 31.7 | 1.792208 | 8.233766 | 1.109143 | 1.443286 | 0.6246837 | 1.987814 | 11.88368 | 1.229184 | 7.903368 | 1.106298 | 1.44061 | 0.6274532 | 1.359844 | 11.38567
PreconditioningB | 1-Stretch | 244.73 | 36.5 | 7772 | 10110 | 139 | 135 | 9.9 | 31.7 | 2.571429 | 8.233766 | 1.110286 | 1.444286 | 0.6236087 | 2.85502 | 11.89191 | 1.770245 | 7.895232 | 1.107438 | 1.441608 | 0.6263733 | 1.960437 | 11.38183
PreconditioningB | 1-Stretch | 244.8 | 36.5 | 7780 | 10119 | 147 | 144 | 7.6 | 32.4 | 1.974026 | 8.415584 | 1.111429 | 1.445571 | 0.6224133 | 2.193989 | 12.16533 | 1.353574 | 8.051429 | 1.108578 | 1.442892 | 0.6251727 | 1.500543 | 11.61734
PreconditioningB | 1-Stretch | 244.87 | 36.5 | 7788 | 10125 | 155 | 150 | 6.9 | 36.9 | 1.792208 | 9.584416 | 1.112571 | 1.446429 | 0.6214055 | 1.993959 | 13.86317 | 1.226513 | 9.098383 | 1.109718 | 1.443747 | 0.6241604 | 1.361084 | 13.13577
PreconditioningB | 1-Stretch | 244.93 | 36.5 | 7796 | 10132 | 163 | 157 | 4.6 | 44.4 | 1.194805 | 11.53247 | 1.113714 | 1.447429 | 0.620339 | 1.330672 | 16.69242 | 0.8111025 | 10.84595 | 1.110858 | 1.444745 | 0.6230892 | 0.9010196 | 15.66964
PreconditioningB | 1-Stretch | 245 | 36.5 | 7804 | 10141 | 171 | 166 | 9.9 | 33.9 | 2.571429 | 8.805195 | 1.114857 | 1.448714 | 0.6191531 | 2.866776 | 12.75621 | 1.764833 | 8.377688 | 1.111998 | 1.446029 | 0.621898 | 1.962491 | 12.11438
PreconditioningB | 1-Stretch | 245.07 | 36.5 | 7813 | 10150 | 180 | 175 | 11.4 | 33.9 | 2.961039 | 8.805195 | 1.116143 | 1.45 | 0.6178915 | 3.304942 | 12.76753 | 2.033157 | 8.368038 | 1.11328 | 1.447312 | 0.6206308 | 2.263473 | 12.11116
PreconditioningB | 1-Stretch | 245.13 | 36.5 | 7821 | 10157 | 188 | 182 | 11.4 | 33.2 | 2.961039 | 8.623377 | 1.117286 | 1.451 | 0.6168341 | 3.308327 | 12.51252 | 2.031755 | 8.196025 | 1.11442 | 1.44831 | 0.6195687 | 2.264229 | 11.87039
PreconditioningB | 1-Stretch | 245.2 | 36.5 | 7829 | 10166 | 196 | 191 | 12.1 | 37.7 | 3.142857 | 9.792208 | 1.118429 | 1.452286 | 0.6156582 | 3.515061 | 14.22108 | 2.155706 | 9.237348 | 1.11556 | 1.449594 | 0.6183876 | 2.40482 | 13.3904
PreconditioningB | 1-Stretch | 245.27 | 36.5 | 7838 | 10174 | 205 | 199 | 11.4 | 33.9 | 2.961039 | 8.805195 | 1.119714 | 1.453429 | 0.6144677 | 3.315518 | 12.79772 | 2.02836 | 8.341347 | 1.116842 | 1.450734 | 0.6171919 | 2.265359 | 12.10108
PreconditioningB | 1-Stretch | 245.33 | 36.5 | 7845 | 10182 | 212 | 207 | 11.4 | 36.9 | 2.961039 | 9.584416 | 1.120714 | 1.454571 | 0.6134371 | 3.318479 | 13.94122 | 2.026767 | 9.032276 | 1.11784 | 1.451875 | 0.6161567 | 2.265601 | 13.11374
PreconditioningB | 1-Stretch | 245.4 | 36.5 | 7854 | 10190 | 221 | 215 | 10.6 | 35.4 | 2.753247 | 9.194805 | 1.122 | 1.455714 | 0.6122531 | 3.089143 | 13.38501 | 1.8818 | 8.67314 | 1.119122 | 1.453016 | 0.6149674 | 2.105965 | 12.60221
PreconditioningB | 1-Stretch | 245.47 | 36.5 | 7861 | 10197 | 228 | 222 | 10.6 | 35.4 | 2.753247 | 9.194805 | 1.123 | 1.456714 | 0.611288 | 3.091896 | 13.3942 | 1.880509 | 8.665417 | 1.12012 | 1.454014 | 0.613998 | 2.106395 | 12.59964
PreconditioningB | 1-Stretch | 245.53 | 36.5 | 7869 | 10204 | 236 | 229 | 9.1 | 35.4 | 2.363636 | 9.194805 | 1.124143 | 1.457714 | 0.6102476 | 2.657065 | 13.4034 | 1.610759 | 8.656607 | 1.12126 | 1.455012 | 0.612953 | 1.806079 | 12.59547
PreconditioningB | 1-Stretch | 245.6 | 36.5 | 7878 | 10212 | 245 | 237 | 10.6 | 36.2 | 2.753247 | 9.402597 | 1.125429 | 1.458857 | 0.6090729 | 3.098583 | 13.71705 | 1.877746 | 8.83217 | 1.122542 | 1.456153 | 0.6117732 | 2.107849 | 12.86099
PreconditioningB | 1-Stretch | 245.67 | 36.5 | 7886 | 10221 | 253 | 246 | 13.7 | 35.4 | 3.558442 | 9.194805 | 1.126571 | 1.460143 | 0.6079193 | 4.008839 | 13.42573 | 2.429987 | 8.637946 | 1.123682 | 1.457436 | 0.6106144 | 2.730533 | 12.58926
PreconditioningB | 1-Stretch | 245.73 | 36.5 | 7894 | 10228 | 261 | 253 | 11.4 | 36.2 | 2.961039 | 9.402597 | 1.127714 | 1.461143 | 0.6068876 | 3.339206 | 13.73854 | 2.017652 | 8.814269 | 1.124822 | 1.458434 | 0.6095781 | 2.269499 | 12.85503
PreconditioningB | 1-Stretch | 245.8 | 36.5 | 7903 | 10237 | 270 | 262 | 12.9 | 37.7 | 3.350649 | 9.792208 | 1.129 | 1.462429 | 0.6056635 | 3.782883 | 14.3204 | 2.283472 | 9.150854 | 1.126104 | 1.459718 | 0.6083486 | 2.571428 | 13.35766
PreconditioningB | 1-Stretch | 245.87 | 36.5 | 7911 | 10246 | 278 | 271 | 12.9 | 39.2 | 3.350649 | 10.18182 | 1.130143 | 1.463714 | 0.6045195 | 3.786712 | 14.90327 | 2.281466 | 9.487873 | 1.127244 | 1.461001 | 0.6071996 | 2.57177 | 13.86179
PreconditioningB | 1-Stretch | 245.93 | 36.5 | 7919 | 10253 | 286 | 278 | 12.1 | 38.4 | 3.142857 | 9.974026 | 1.131286 | 1.464714 | 0.6034965 | 3.555469 | 14.6091 | 2.137414 | 9.293796 | 1.128384 | 1.461999 | 0.606172 | 2.411824 | 13.58752
PreconditioningB | 1-Stretch | 246 | 36.5 | 7927 | 10262 | 294 | 287 | 12.9 | 37.7 | 3.350649 | 9.792208 | 1.132429 | 1.466 | 0.6023587 | 3.794371 | 14.35538 | 2.277909 | 9.123149 | 1.129524 | 1.463282 | 0.6050292 | 2.572953 | 13.34974
PreconditioningB | 1-Stretch | 246.07 | 36.5 | 7936 | 10270 | 303 | 295 | 13.7 | 39.2 | 3.558442 | 10.18182 | 1.133714 | 1.467143 | 0.6012069 | 4.034256 | 14.93818 | 2.418393 | 9.457984 | 1.130806 | 1.464423 | 0.6038723 | 2.734735 | 13.85049
PreconditioningB | 1-Stretch | 246.13 | 36.5 | 7942 | 10277 | 309 | 302 | 12.1 | 38.4 | 3.142857 | 9.974026 | 1.134571 | 1.468143 | 0.6003435 | 3.565796 | 14.64329 | 2.132423 | 9.266881 | 1.131661 | 1.465421 | 0.6030051 | 2.413181 | 13.57989
PreconditioningB | 1-Stretch | 246.2 | 36.5 | 7951 | 10286 | 318 | 311 | 14.4 | 39.2 | 3.74026 | 10.18182 | 1.135857 | 1.469429 | 0.5991393 | 4.248401 | 14.96145 | 2.538914 | 9.440141 | 1.132944 | 1.466705 | 0.6017955 | 2.876447 | 13.8459
PreconditioningB | 1-Stretch | 246.27 | 36.5 | 7959 | 10295 | 326 | 320 | 14.4 | 39.2 | 3.74026 | 10.18182 | 1.137 | 1.470714 | 0.5980138 | 4.252675 | 14.97455 | 2.536694 | 9.430653 | 1.134084 | 1.467988 | 0.600665 | 2.876824 | 13.84409
PreconditioningB | 1-Stretch | 246.33 | 36.5 | 7967 | 10302 | 334 | 327 | 13.7 | 40.6 | 3.558442 | 10.54545 | 1.138143 | 1.471714 | 0.5970074 | 4.050015 | 15.5199 | 2.410881 | 9.742099 | 1.135224 | 1.468986 | 0.5996541 | 2.736889 | 14.31101
PreconditioningB | 1-Stretch | 246.4 | 36.5 | 7976 | 10311 | 343 | 336 | 14.4 | 41.4 | 3.74026 | 10.75325 | 1.139429 | 1.473 | 0.5958132 | 4.261759 | 15.83953 | 2.532758 | 9.91428 | 1.136506 | 1.470269 | 0.5984547 | 2.878495 | 14.57666
PreconditioningB | 1-Stretch | 246.47 | 36.5 | 7984 | 10319 | 351 | 344 | 15.2 | 41.4 | 3.948052 | 10.75325 | 1.140571 | 1.474143 | 0.5947548 | 4.503035 | 15.85182 | 2.672377 | 9.904346 | 1.137646 | 1.47141 | 0.5973915 | 3.040219 | 14.57336
PreconditioningB | 1-Stretch | 246.53 | 36.5 | 7992 | 10327 | 359 | 352 | 14.4 | 42.9 | 3.74026 | 11.14286 | 1.141714 | 1.475286 | 0.5936992 | 4.270308 | 16.4389 | 2.528834 | 10.23719 | 1.138786 | 1.472551 | 0.5963312 | 2.879801 | 15.07479
PreconditioningB | 1-Stretch | 246.6 | 36.5 | 8000 | 10335 | 367 | 360 | 14.4 | 44.4 | 3.74026 | 11.53247 | 1.142857 | 1.476429 | 0.5926463 | 4.274583 | 17.02686 | 2.526876 | 10.56938 | 1.139926 | 1.473692 | 0.5952738 | 2.880452 | 15.57601
PreconditioningB | 1-Stretch | 246.67 | 36.5 | 8009 | 10343 | 376 | 368 | 15.2 | 42.9 | 3.948052 | 11.14286 | 1.144143 | 1.477571 | 0.5915225 | 4.517135 | 16.46437 | 2.666176 | 10.21547 | 1.141208 | 1.474832 | 0.5941449 | 3.042663 | 15.0661
PreconditioningB | 1-Stretch | 246.73 | 36.5 | 8015 | 10350 | 382 | 375 | 12.1 | 42.1 | 3.142857 | 10.93506 | 1.145 | 1.478571 | 0.5906799 | 3.598571 | 16.16827 | 2.117383 | 10.02554 | 1.142063 | 1.475831 | 0.5932986 | 2.418185 | 14.79599
PreconditioningB | 1-Stretch | 246.8 | 36.5 | 8024 | 10359 | 391 | 384 | 15.2 | 45.9 | 3.948052 | 11.92208 | 1.146286 | 1.479857 | 0.5895048 | 4.525596 | 17.64297 | 2.662058 | 10.87916 | 1.143346 | 1.477114 | 0.5921183 | 3.043653 | 16.06976
PreconditioningB | 1-Stretch | 246.87 | 36.5 | 8032 | 10367 | 399 | 392 | 16.7 | 45.1 | 4.337662 | 11.71429 | 1.147429 | 1.481 | 0.5884632 | 4.977158 | 17.34886 | 2.924243 | 10.68643 | 1.144486 | 1.478255 | 0.591072 | 3.346754 | 15.79726
PreconditioningB | 1-Stretch | 246.93 | 36.5 | 8040 | 10375 | 407 | 400 | 17.4 | 43.6 | 4.519481 | 11.32468 | 1.148571 | 1.482143 | 0.5874243 | 5.190946 | 16.78479 | 3.045204 | 10.33508 | 1.145626 | 1.479395 | 0.5900286 | 3.488664 | 15.28967
PreconditioningB | 1-Stretch | 247 | 36.5 | 8048 | 10383 | 415 | 408 | 15.9 | 44.4 | 4.12987 | 11.53247 | 1.149714 | 1.483286 | 0.5863882 | 4.748171 | 17.10594 | 2.779026 | 10.50634 | 1.146765 | 1.480536 | 0.5889879 | 3.186891 | 15.55502
PreconditioningB | 1-Stretch | 247.07 | 36.5 | 8057 | 10392 | 424 | 417 | 17.4 | 45.1 | 4.519481 | 11.71429 | 1.151 | 1.484571 | 0.585226 | 5.201922 | 17.39069 | 3.040223 | 10.65327 | 1.148048 | 1.481819 | 0.5878205 | 3.490321 | 15.78622
PreconditioningB | 1-Stretch | 247.13 | 36.5 | 8064 | 10400 | 431 | 425 | 16.7 | 47.4 | 4.337662 | 12.31169 | 1.152 | 1.485714 | 0.5842682 | 4.996987 | 18.29165 | 2.914964 | 11.1649 | 1.149045 | 1.48296 | 0.5868584 | 3.349426 | 16.5571
PreconditioningB | 1-Stretch | 247.2 | 36.5 | 8073 | 10408 | 440 | 433 | 17.4 | 45.9 | 4.519481 | 11.92208 | 1.153286 | 1.486857 | 0.5831682 | 5.212252 | 17.72643 | 3.035549 | 10.81313 | 1.150328 | 1.484101 | 0.5857536 | 3.491876 | 16.04777
PreconditioningB | 1-Stretch | 247.27 | 36.5 | 8082 | 10416 | 449 | 441 | 17.4 | 48.1 | 4.519481 | 12.49351 | 1.154571 | 1.488 | 0.5820714 | 5.218063 | 18.59034 | 3.033218 | 11.29821 | 1.15161 | 1.485242 | 0.5846519 | 3.493084 | 16.78057
PreconditioningB | 1-Stretch | 247.33 | 36.5 | 8087 | 10423 | 454 | 448 | 17.4 | 45.9 | 4.519481 | 11.92208 | 1.155286 | 1.489 | 0.5813208 | 5.221291 | 17.75197 | 3.031181 | 10.79441 | 1.152323 | 1.48624 | 0.583898 | 3.492898 | 16.04308
PreconditioningB | 1-Stretch | 247.4 | 36.5 | 8096 | 10431 | 463 | 456 | 17.4 | 49.6 | 4.519481 | 12.88312 | 1.156571 | 1.490143 | 0.5802293 | 5.227102 | 19.19768 | 3.028856 | 11.61703 | 1.153605 | 1.487381 | 0.5828016 | 3.494103 | 17.27895
PreconditioningB | 1-Stretch | 247.47 | 36.5 | 8105 | 10440 | 472 | 465 | 18.2 | 48.1 | 4.727273 | 12.49351 | 1.157857 | 1.491429 | 0.5790853 | 5.473506 | 18.63317 | 3.166187 | 11.26615 | 1.154887 | 1.488664 | 0.5816526 | 3.656589 | 16.77151
PreconditioningB | 1-Stretch | 247.53 | 36.5 | 8112 | 10447 | 479 | 472 | 18.2 | 48.1 | 4.727273 | 12.49351 | 1.158857 | 1.492429 | 0.5781979 | 5.478234 | 18.64567 | 3.164065 | 11.25643 | 1.155885 | 1.489662 | 0.5807613 | 3.657295 | 16.76827
PreconditioningB | 1-Stretch | 247.6 | 36.5 | 8121 | 10456 | 488 | 481 | 18.9 | 48.1 | 4.909091 | 12.49351 | 1.160143 | 1.493714 | 0.57706 | 5.695247 | 18.66173 | 3.283603 | 11.24395 | 1.157167 | 1.490945 | 0.5796183 | 3.799679 | 16.76412
PreconditioningB | 1-Stretch | 247.67 | 36.5 | 8129 | 10465 | 496 | 490 | 18.2 | 48.9 | 4.727273 | 12.7013 | 1.161286 | 1.495 | 0.5759963 | 5.489714 | 18.98844 | 3.158623 | 11.41261 | 1.158307 | 1.492229 | 0.5785499 | 3.658656 | 17.03023
PreconditioningB | 1-Stretch | 247.73 | 36.5 | 8137 | 10472 | 504 | 497 | 19.7 | 51.1 | 5.116883 | 13.27273 | 1.162429 | 1.496 | 0.5750454 | 5.948011 | 19.856 | 3.418101 | 11.89515 | 1.159447 | 1.493227 | 0.5775948 | 3.963107 | 17.76216
PreconditioningB | 1-Stretch | 247.8 | 36.5 | 8146 | 10481 | 513 | 506 | 21.2 | 52.6 | 5.506494 | 13.66234 | 1.163714 | 1.497286 | 0.5739168 | 6.407985 | 20.45642 | 3.67653 | 12.21829 | 1.16073 | 1.49451 | 0.5764612 | 4.267458 | 18.26036
PreconditioningB | 1-Stretch | 247.87 | 36.5 | 8154 | 10488 | 521 | 513 | 21.2 | 51.8 | 5.506494 | 13.45455 | 1.164857 | 1.498286 | 0.5729711 | 6.414278 | 20.15875 | 3.674077 | 12.02713 | 1.161869 | 1.495508 | 0.5755112 | 4.268797 | 17.98667
PreconditioningB | 1-Stretch | 247.93 | 36.5 | 8162 | 10496 | 529 | 521 | 21.2 | 53.3 | 5.506494 | 13.84416 | 1.166 | 1.499429 | 0.5719732 | 6.420571 | 20.75832 | 3.671276 | 12.35097 | 1.163009 | 1.496649 | 0.5745089 | 4.269729 | 18.48506
PreconditioningB | 1-Stretch | 248 | 36.5 | 8168 | 10505 | 535 | 530 | 19.7 | 51.8 | 5.116883 | 13.45455 | 1.166857 | 1.500714 | 0.5710634 | 5.970672 | 20.19143 | 3.407363 | 12.00652 | 1.163864 | 1.497932 | 0.5735951 | 3.965709 | 17.98495
PreconditioningB | 1-Stretch | 248.07 | 36.5 | 8177 | 10513 | 544 | 538 | 22.7 | 54.8 | 5.896104 | 14.23377 | 1.168143 | 1.501857 | 0.5700007 | 6.887492 | 21.37708 | 3.925909 | 12.66332 | 1.165147 | 1.499073 | 0.5725277 | 4.57426 | 18.98324
PreconditioningB | 1-Stretch | 248.13 | 36.5 | 8184 | 10521 | 551 | 546 | 20.4 | 54.8 | 5.298701 | 14.23377 | 1.169143 | 1.503 | 0.5690802 | 6.194939 | 21.39335 | 3.523688 | 12.65249 | 1.166144 | 1.500214 | 0.5716031 | 4.109128 | 18.98144
PreconditioningB | 1-Stretch | 248.2 | 36.5 | 8193 | 10529 | 560 | 554 | 21.2 | 55.6 | 5.506494 | 14.44156 | 1.170429 | 1.504143 | 0.5680231 | 6.444957 | 21.72217 | 3.65977 | 12.81691 | 1.167427 | 1.501355 | 0.5705413 | 4.272513 | 19.24273
PreconditioningB | 1-Stretch | 248.27 | 36.5 | 8202 | 10538 | 569 | 563 | 20.4 | 54.8 | 5.298701 | 14.23377 | 1.171714 | 1.505429 | 0.5669152 | 6.208564 | 21.42792 | 3.518004 | 12.62472 | 1.168709 | 1.502638 | 0.5694286 | 4.111523 | 18.97038
PreconditioningB | 1-Stretch | 248.33 | 36.5 | 8209 | 10545 | 576 | 570 | 21.9 | 56.3 | 5.688312 | 14.62338 | 1.172714 | 1.506429 | 0.5660558 | 6.670764 | 22.02907 | 3.775447 | 12.94766 | 1.169706 | 1.503636 | 0.5685653 | 4.416164 | 19.46856
PreconditioningB | 1-Stretch | 248.4 | 36.5 | 8218 | 10554 | 585 | 579 | 21.2 | 56.3 | 5.506494 | 14.62338 | 1.174 | 1.507714 | 0.5649537 | 6.464623 | 22.04787 | 3.651101 | 12.93348 | 1.170989 | 1.504919 | 0.5674583 | 4.275398 | 19.46384
PreconditioningB | 1-Stretch | 248.47 | 36.5 | 8227 | 10561 | 594 | 586 | 21.9 | 55.6 | 5.688312 | 14.44156 | 1.175286 | 1.508714 | 0.5639616 | 6.685391 | 21.78819 | 3.769727 | 12.76394 | 1.172271 | 1.505918 | 0.5664618 | 4.419143 | 19.22144
PreconditioningB | 1-Stretch | 248.53 | 36.5 | 8234 | 10569 | 601 | 594 | 21.9 | 54.8 | 5.688312 | 14.23377 | 1.176286 | 1.509857 | 0.5630556 | 6.69108 | 21.49095 | 3.766873 | 12.57566 | 1.173269 | 1.507058 | 0.5655519 | 4.419555 | 18.95225
PreconditioningB | 1-Stretch | 248.6 | 36.5 | 8242 | 10577 | 609 | 602 | 23.4 | 59.3 | 6.077922 | 15.4026 | 1.177429 | 1.511 | 0.5620837 | 7.156319 | 23.27332 | 4.023017 | 13.56055 | 1.174409 | 1.508199 | 0.5645756 | 4.724666 | 20.45201
PreconditioningB | 1-Stretch | 248.67 | 36.5 | 8250 | 10586 | 617 | 611 | 24.2 | 58.6 | 6.285714 | 15.22078 | 1.178571 | 1.512286 | 0.5610612 | 7.408163 | 23.01817 | 4.157608 | 13.39244 | 1.175549 | 1.509482 | 0.5635486 | 4.887471 | 20.21566
PreconditioningB | 1-Stretch | 248.73 | 36.5 | 8258 | 10593 | 625 | 618 | 24.2 | 59.3 | 6.285714 | 15.4026 | 1.179714 | 1.513286 | 0.5601473 | 7.415347 | 23.30853 | 4.154861 | 13.53427 | 1.176689 | 1.510481 | 0.5626306 | 4.888977 | 20.44326
PreconditioningB | 1-Stretch | 248.8 | 36.5 | 8266 | 10602 | 633 | 627 | 24.9 | 59.3 | 6.467532 | 15.4026 | 1.180857 | 1.514571 | 0.5591301 | 7.637232 | 23.32833 | 4.271912 | 13.52118 | 1.177828 | 1.511764 | 0.5616089 | 5.03158 | 20.44082
PreconditioningB | 1-Stretch | 248.87 | 36.5 | 8275 | 10611 | 642 | 636 | 24.9 | 60 | 6.467532 | 15.58442 | 1.182143 | 1.515857 | 0.5580483 | 7.645547 | 23.62375 | 4.268289 | 13.66096 | 1.179111 | 1.513047 | 0.5605223 | 5.032786 | 20.66967
PreconditioningB | 1-Stretch | 248.93 | 36.5 | 8282 | 10618 | 649 | 643 | 25.7 | 60.8 | 6.675325 | 15.79221 | 1.183143 | 1.516857 | 0.557209 | 7.897863 | 23.95452 | 4.403071 | 13.82582 | 1.180108 | 1.514045 | 0.5596793 | 5.1961 | 20.93291
PreconditioningB | 1-Stretch | 249 | 36.5 | 8291 | 10627 | 658 | 652 | 26.4 | 60 | 6.857143 | 15.58442 | 1.184429 | 1.518143 | 0.5561328 | 8.121796 | 23.65937 | 4.519636 | 13.63459 | 1.181391 | 1.515329 | 0.5585983 | 5.339456 | 20.66089
PreconditioningB | 1-Stretch | 249.07 | 36.5 | 8300 | 10635 | 667 | 660 | 23.4 | 66.8 | 6.077922 | 17.35065 | 1.185714 | 1.519286 | 0.5551118 | 7.206679 | 26.36059 | 4.001077 | 15.11601 | 1.182673 | 1.516469 | 0.5575728 | 4.731966 | 22.92296
PreconditioningB | 1-Stretch | 249.13 | 36.5 | 8307 | 10642 | 674 | 667 | 24.9 | 68.3 | 6.467532 | 17.74026 | 1.186714 | 1.520286 | 0.5542792 | 7.675113 | 26.97026 | 4.255855 | 15.43303 | 1.183671 | 1.517468 | 0.5567366 | 5.037531 | 23.41913
PreconditioningB | 1-Stretch | 249.2 | 36.5 | 8315 | 10651 | 682 | 676 | 27.9 | 63.8 | 7.246753 | 16.57143 | 1.187857 | 1.521571 | 0.5532781 | 8.608108 | 25.21461 | 4.766645 | 14.42984 | 1.18481 | 1.518751 | 0.5557309 | 5.647571 | 21.91533
PreconditioningB | 1-Stretch | 249.27 | 36.5 | 8323 | 10659 | 690 | 684 | 27.2 | 64.5 | 7.064935 | 16.75325 | 1.189 | 1.522714 | 0.5523314 | 8.400208 | 25.51041 | 4.643134 | 14.56957 | 1.18595 | 1.519892 | 0.5547801 | 5.506527 | 22.14416
PreconditioningB | 1-Stretch | 249.33 | 36.5 | 8331 | 10667 | 698 | 692 | 29.4 | 63.8 | 7.636364 | 16.57143 | 1.190143 | 1.523857 | 0.5513872 | 9.088364 | 25.25249 | 5.016303 | 14.40213 | 1.18709 | 1.521032 | 0.5538317 | 5.954805 | 21.9061
PreconditioningB | 1-Stretch | 249.4 | 36.5 | 8339 | 10676 | 706 | 701 | 29.4 | 67.5 | 7.636364 | 17.53247 | 1.191286 | 1.525143 | 0.5503938 | 9.097091 | 26.73952 | 5.012074 | 15.19861 | 1.18823 | 1.522316 | 0.5528339 | 5.955498 | 23.13709
PreconditioningB | 1-Stretch | 249.47 | 36.5 | 8348 | 10684 | 715 | 709 | 30.9 | 67.5 | 8.025974 | 17.53247 | 1.192571 | 1.526286 | 0.5493887 | 9.571547 | 26.75955 | 5.26472 | 15.18223 | 1.189513 | 1.523456 | 0.5518244 | 6.262451 | 23.12946
PreconditioningB | 1-Stretch | 249.53 | 36.5 | 8355 | 10692 | 722 | 717 | 30.2 | 67.5 | 7.844156 | 17.53247 | 1.193571 | 1.527429 | 0.5485177 | 9.36256 | 26.77959 | 5.141218 | 15.16951 | 1.19051 | 1.524597 | 0.5509495 | 6.120671 | 23.12739
PreconditioningB | 1-Stretch | 249.6 | 36.5 | 8364 | 10700 | 731 | 725 | 30.9 | 69.7 | 8.025974 | 18.1039 | 1.194857 | 1.528571 | 0.5475178 | 9.589892 | 27.6731 | 5.256847 | 15.63354 | 1.191793 | 1.525738 | 0.5499452 | 6.265072 | 23.85269
PreconditioningB | 1-Stretch | 249.67 | 36.5 | 8373 | 10708 | 740 | 733 | 30.9 | 68.3 | 8.025974 | 17.74026 | 1.196143 | 1.529714 | 0.5465207 | 9.600212 | 27.13753 | 5.25292 | 15.31138 | 1.193075 | 1.526879 | 0.5489436 | 6.267127 | 23.37863
PreconditioningB | 1-Stretch | 249.73 | 36.5 | 8380 | 10715 | 747 | 740 | 31.7 | 68.3 | 8.233766 | 17.74026 | 1.197143 | 1.530714 | 0.5457075 | 9.856994 | 27.15527 | 5.385839 | 15.29859 | 1.194072 | 1.527877 | 0.5481268 | 6.431081 | 23.37437
PreconditioningB | 1-Stretch | 249.8 | 36.5 | 8386 | 10724 | 753 | 749 | 30.9 | 70.5 | 8.025974 | 18.31169 | 1.198 | 1.532 | 0.5448594 | 9.615117 | 28.05351 | 5.245083 | 15.76675 | 1.194927 | 1.52916 | 0.5472749 | 6.267493 | 24.10988
PreconditioningB | 1-Stretch | 249.87 | 36.5 | 8395 | 10733 | 762 | 758 | 33.9 | 70.5 | 8.805195 | 18.31169 | 1.199286 | 1.533286 | 0.5438188 | 10.55994 | 28.07705 | 5.751141 | 15.74985 | 1.19621 | 1.530443 | 0.5462298 | 6.879571 | 24.10425
PreconditioningB | 1-Stretch | 249.93 | 36.5 | 8402 | 10740 | 769 | 765 | 33.9 | 71.2 | 8.805195 | 18.49351 | 1.200286 | 1.534286 | 0.5430116 | 10.56875 | 28.37432 | 5.747392 | 15.88887 | 1.197207 | 1.531442 | 0.545419 | 6.88082 | 24.33288
PreconditioningB | 1-Stretch | 250 | 36.5 | 8411 | 10749 | 778 | 774 | 34.7 | 71.2 | 9.012987 | 18.49351 | 1.201571 | 1.535571 | 0.5419764 | 10.82975 | 28.3981 | 5.878499 | 15.87187 | 1.19849 | 1.532725 | 0.5443792 | 7.04532 | 24.32722
PreconditioningB | 1-Stretch | 250.07 | 36.5 | 8420 | 10757 | 787 | 782 | 34.7 | 73.5 | 9.012987 | 19.09091 | 1.202857 | 1.536714 | 0.5409945 | 10.84134 | 29.33727 | 5.874127 | 16.35376 | 1.199772 | 1.533866 | 0.5433929 | 7.047614 | 25.08448
PreconditioningB | 1-Stretch | 250.13 | 36.5 | 8427 | 10765 | 794 | 790 | 35.4 | 74.2 | 9.194805 | 19.27273 | 1.203857 | 1.537857 | 0.5401434 | 11.06923 | 29.6387 | 5.988514 | 16.49188 | 1.200769 | 1.535006 | 0.542538 | 7.190825 | 25.31514
PreconditioningB | 1-Stretch | 250.2 | 36.5 | 8436 | 10773 | 803 | 798 | 37 | 75 | 9.61039 | 19.48052 | 1.205143 | 1.539 | 0.5391664 | 11.58189 | 29.98052 | 6.2553 | 16.64747 | 1.202052 | 1.536147 | 0.5415567 | 7.519195 | 25.57296
PreconditioningB | 1-Stretch | 250.27 | 36.5 | 8445 | 10781 | 812 | 806 | 35.4 | 75 | 9.194805 | 19.48052 | 1.206429 | 1.540143 | 0.5381922 | 11.09288 | 30.00278 | 5.979627 | 16.62973 | 1.203334 | 1.537288 | 0.5405782 | 7.19549 | 25.56468
PreconditioningB | 1-Stretch | 250.33 | 36.5 | 8452 | 10789 | 819 | 814 | 39.2 | 76.5 | 10.18182 | 19.87013 | 1.207429 | 1.541286 | 0.5373477 | 12.29382 | 30.62555 | 6.618415 | 16.94006 | 1.204332 | 1.538429 | 0.53973 | 7.970767 | 26.06108
PreconditioningB | 1-Stretch | 250.4 | 36.5 | 8459 | 10797 | 826 | 822 | 37.7 | 78.7 | 9.792208 | 20.44156 | 1.208429 | 1.542429 | 0.5365052 | 11.83318 | 31.52964 | 6.359796 | 17.40101 | 1.205329 | 1.539569 | 0.5388837 | 7.665647 | 26.79006
PreconditioningB | 1-Stretch | 250.47 | 36.5 | 8467 | 10806 | 834 | 831 | 37 | 80.2 | 9.61039 | 20.83117 | 1.209571 | 1.543714 | 0.5355519 | 11.62445 | 32.15737 | 6.236197 | 17.7081 | 1.206469 | 1.540853 | 0.5379262 | 7.523779 | 27.28558
PreconditioningB | 1-Stretch | 250.53 | 36.5 | 8475 | 10813 | 842 | 838 | 39.2 | 77.2 | 10.18182 | 20.05195 | 1.210714 | 1.544714 | 0.5347 | 12.32727 | 30.97453 | 6.603725 | 17.04493 | 1.207609 | 1.541851 | 0.5370705 | 7.974718 | 26.28074
PreconditioningB | 1-Stretch | 250.6 | 36.5 | 8484 | 10822 | 851 | 847 | 41.5 | 80.2 | 10.77922 | 20.83117 | 1.212 | 1.546 | 0.5336886 | 13.06442 | 32.20499 | 6.986365 | 17.67262 | 1.208891 | 1.543134 | 0.5360546 | 8.445756 | 27.27122
PreconditioningB | 1-Stretch | 250.67 | 36.5 | 8492 | 10831 | 859 | 856 | 42.2 | 79.4 | 10.96104 | 20.62338 | 1.213143 | 1.547286 | 0.5327427 | 13.29731 | 31.91026 | 7.098588 | 17.48393 | 1.210031 | 1.544418 | 0.5351046 | 8.589514 | 27.00248
PreconditioningB | 1-Stretch | 250.73 | 36.5 | 8500 | 10838 | 867 | 863 | 42.2 | 80.9 | 10.96104 | 21.01299 | 1.214286 | 1.548286 | 0.5318976 | 13.30983 | 32.53411 | 7.094003 | 17.78975 | 1.211171 | 1.545416 | 0.5342557 | 8.592053 | 27.49256
PreconditioningB | 1-Stretch | 250.8 | 36.5 | 8508 | 10845 | 875 | 870 | 44.5 | 78 | 11.55844 | 20.25974 | 1.215429 | 1.549286 | 0.5310544 | 14.04846 | 31.38813 | 7.476733 | 17.15054 | 1.212311 | 1.546414 | 0.5334088 | 9.064127 | 26.52183
PreconditioningB | 1-Stretch | 250.87 | 36.5 | 8517 | 10854 | 884 | 879 | 44.5 | 84.7 | 11.55844 | 22 | 1.216714 | 1.550571 | 0.5300534 | 14.06332 | 34.11257 | 7.470533 | 18.56905 | 1.213594 | 1.547697 | 0.5324033 | 9.066191 | 28.73926
PreconditioningB | 1-Stretch | 250.93 | 36.5 | 8524 | 10861 | 891 | 886 | 45.2 | 83.9 | 11.74026 | 21.79221 | 1.217714 | 1.551571 | 0.5292768 | 14.29628 | 33.81217 | 7.583421 | 18.3824 | 1.214591 | 1.548695 | 0.5316232 | 9.210755 | 28.46874
PreconditioningB | 1-Stretch | 251 | 36.5 | 8531 | 10870 | 898 | 895 | 46.7 | 86.2 | 12.12987 | 22.38961 | 1.218714 | 1.552857 | 0.5284046 | 14.78285 | 34.76787 | 7.829153 | 18.85968 | 1.215588 | 1.549979 | 0.5307472 | 9.517029 | 29.23211
PreconditioningB | 1-Stretch | 251.07 | 36.5 | 8540 | 10879 | 907 | 904 | 48.2 | 86.2 | 12.51948 | 22.38961 | 1.22 | 1.554143 | 0.5274111 | 15.27377 | 34.79665 | 8.074479 | 18.83981 | 1.216871 | 1.551262 | 0.5297493 | 9.825599 | 29.22548
PreconditioningB | 1-Stretch | 251.13 | 36.5 | 8547 | 10886 | 914 | 911 | 49.7 | 86.2 | 12.90909 | 22.38961 | 1.221 | 1.555143 | 0.5266402 | 15.762 | 34.81904 | 8.320928 | 18.82438 | 1.217868 | 1.55226 | 0.528975 | 10.1338 | 29.22033
PreconditioningB | 1-Stretch | 251.2 | 36.5 | 8556 | 10895 | 923 | 920 | 51.2 | 89.9 | 13.2987 | 23.35065 | 1.222286 | 1.556429 | 0.5256517 | 16.25481 | 36.34362 | 8.565488 | 19.59433 | 1.219151 | 1.553543 | 0.5279821 | 10.44262 | 30.44064
PreconditioningB | 1-Stretch | 251.27 | 36.5 | 8565 | 10903 | 932 | 928 | 52 | 90.6 | 13.50649 | 23.53247 | 1.223571 | 1.557571 | 0.5247141 | 16.52616 | 36.6535 | 8.693202 | 19.72299 | 1.220433 | 1.554684 | 0.5270403 | 10.60947 | 30.66302
PreconditioningB | 1-Stretch | 251.33 | 36.5 | 8572 | 10910 | 939 | 935 | 52 | 92.9 | 13.50649 | 24.12987 | 1.224571 | 1.558571 | 0.5239492 | 16.53967 | 37.60813 | 8.687624 | 20.1969 | 1.221431 | 1.555682 | 0.526272 | 10.61133 | 31.41995
PreconditioningB | 1-Stretch | 251.4 | 36.5 | 8581 | 10919 | 948 | 944 | 54.2 | 93.6 | 14.07792 | 24.31169 | 1.225857 | 1.559857 | 0.5229682 | 17.25752 | 37.92276 | 9.048422 | 20.32469 | 1.222713 | 1.556966 | 0.5252867 | 11.06362 | 31.64484
PreconditioningB | 1-Stretch | 251.47 | 36.5 | 8590 | 10927 | 957 | 952 | 54.2 | 95.9 | 14.07792 | 24.90909 | 1.227143 | 1.561 | 0.5220378 | 17.27562 | 38.88309 | 9.041797 | 20.79238 | 1.223995 | 1.558106 | 0.5243522 | 11.06712 | 32.39673
PreconditioningB | 1-Stretch | 251.53 | 36.6 | 8597 | 10935 | 964 | 960 | 58 | 95.9 | 15.06494 | 24.90909 | 1.228143 | 1.562143 | 0.5212312 | 18.50189 | 38.91156 | 9.669816 | 20.77545 | 1.224993 | 1.559247 | 0.523542 | 11.84546 | 32.39405
PreconditioningB | 1-Stretch | 251.6 | 36.6 | 8604 | 10943 | 971 | 968 | 60.3 | 96.6 | 15.66234 | 25.09091 | 1.229143 | 1.563286 | 0.5204264 | 19.25125 | 39.22426 | 10.04659 | 20.90712 | 1.22599 | 1.560388 | 0.5227336 | 12.31702 | 32.62322
PreconditioningB | 1-Stretch | 251.67 | 36.6 | 8613 | 10952 | 980 | 977 | 61.8 | 98.1 | 16.05195 | 25.48052 | 1.230429 | 1.564571 | 0.5194553 | 19.75078 | 39.86609 | 10.28845 | 21.20333 | 1.227273 | 1.561671 | 0.5217582 | 12.62674 | 33.11262
PreconditioningB | 1-Stretch | 251.73 | 36.6 | 8620 | 10959 | 987 | 984 | 62.5 | 98.8 | 16.23377 | 25.66234 | 1.231429 | 1.565571 | 0.518702 | 19.99072 | 40.17622 | 10.39853 | 21.33441 | 1.22827 | 1.562669 | 0.5210015 | 12.77221 | 33.33863
PreconditioningB | 1-Stretch | 251.8 | 36.6 | 8629 | 10968 | 996 | 993 | 65.5 | 100.3 | 17.01299 | 26.05195 | 1.232714 | 1.566857 | 0.5177358 | 20.97215 | 40.81968 | 10.88952 | 21.62962 | 1.229553 | 1.563953 | 0.5200311 | 13.38924 | 33.8277
PreconditioningB | 1-Stretch | 251.87 | 36.6 | 8638 | 10975 | 1005 | 1000 | 67.8 | 103.3 | 17.61039 | 26.83117 | 1.234 | 1.567857 | 0.5168665 | 21.73122 | 42.06744 | 11.2653 | 22.24134 | 1.230835 | 1.564951 | 0.5191579 | 13.86572 | 34.8066
PreconditioningB | 1-Stretch | 251.93 | 36.6 | 8645 | 10983 | 1012 | 1008 | 67 | 98.8 | 17.4026 | 25.66234 | 1.235 | 1.569 | 0.5160718 | 21.49221 | 40.26421 | 11.12407 | 21.27271 | 1.231832 | 1.566092 | 0.5183597 | 13.70299 | 33.31502
PreconditioningB | 1-Stretch | 252 | 36.6 | 8654 | 10992 | 1021 | 1017 | 72.3 | 108.5 | 18.77922 | 28.18182 | 1.236286 | 1.570286 | 0.515113 | 23.21648 | 44.25351 | 11.99552 | 23.29757 | 1.233115 | 1.567375 | 0.5173966 | 14.79185 | 36.51603
PreconditioningB | 1-Stretch | 252.07 | 36.6 | 8663 | 11000 | 1030 | 1025 | 73.8 | 107.8 | 19.16883 | 28 | 1.237571 | 1.571429 | 0.5142036 | 23.7228 | 44 | 12.23582 | 23.1258 | 1.234397 | 1.568516 | 0.5164832 | 15.10387 | 36.27318
PreconditioningB | 1-Stretch | 252.13 | 36.6 | 8670 | 11008 | 1037 | 1033 | 76.8 | 109.3 | 19.94805 | 28.38961 | 1.238571 | 1.572571 | 0.513415 | 24.70709 | 44.64469 | 12.72464 | 23.42309 | 1.235395 | 1.569656 | 0.5156912 | 15.71995 | 36.7662
PreconditioningB | 1-Stretch | 252.2 | 36.6 | 8677 | 11016 | 1044 | 1041 | 78.3 | 112.3 | 20.33766 | 29.16883 | 1.239571 | 1.573714 | 0.5126283 | 25.20999 | 45.90341 | 12.96407 | 24.0356 | 1.236392 | 1.570797 | 0.5149009 | 16.02867 | 37.75505
PreconditioningB | 1-Stretch | 252.27 | 36.6 | 8686 | 11025 | 1053 | 1050 | 84.3 | 114.5 | 21.8961 | 29.74026 | 1.240857 | 1.575 | 0.5116791 | 27.16994 | 46.84091 | 13.94736 | 24.47325 | 1.237675 | 1.57208 | 0.5139475 | 17.26229 | 38.47391
PreconditioningB | 1-Stretch | 252.33 | 36.6 | 8693 | 11032 | 1060 | 1057 | 86.6 | 115.3 | 22.49351 | 29.94805 | 1.241857 | 1.576 | 0.5109426 | 27.93372 | 47.19813 | 14.31925 | 24.62161 | 1.238672 | 1.573079 | 0.5132078 | 17.73685 | 38.73172
PreconditioningB | 1-Stretch | 252.4 | 36.6 | 8702 | 11041 | 1069 | 1066 | 91.8 | 117.5 | 23.84416 | 30.51948 | 1.243143 | 1.577286 | 0.5099981 | 29.64169 | 48.13794 | 15.16769 | 25.05784 | 1.239954 | 1.574362 | 0.5122591 | 18.80724 | 39.45011
PreconditioningB | 1-Stretch | 252.47 | 36.6 | 8711 | 11049 | 1078 | 1074 | 95.6 | 119.7 | 24.83117 | 31.09091 | 1.244429 | 1.578429 | 0.5091023 | 30.90062 | 49.07478 | 15.78479 | 25.49318 | 1.241237 | 1.575503 | 0.5113594 | 19.59266 | 40.16457
PreconditioningB | 1-Stretch | 252.53 | 36.6 | 8718 | 11056 | 1085 | 1081 | 98.6 | 123.5 | 25.61039 | 32.07792 | 1.245429 | 1.579429 | 0.5083715 | 31.89591 | 50.66479 | 16.27034 | 26.26873 | 1.242234 | 1.576501 | 0.5106253 | 20.21157 | 41.41268
PreconditioningB | 1-Stretch | 252.6 | 36.6 | 8727 | 11065 | 1094 | 1090 | 105.4 | 124.2 | 27.37662 | 32.25974 | 1.246714 | 1.580714 | 0.5074341 | 34.13083 | 50.99343 | 17.37942 | 26.38813 | 1.243517 | 1.577784 | 0.5096838 | 21.6116 | 41.63477
PreconditioningB | 1-Stretch | 252.67 | 36.6 | 8735 | 11074 | 1102 | 1099 | 107.6 | 127.9 | 27.94805 | 33.22078 | 1.247857 | 1.582 | 0.5065574 | 34.87518 | 52.55527 | 17.72811 | 27.13752 | 1.244657 | 1.579067 | 0.5088031 | 22.06541 | 42.85198
PreconditioningB | 1-Stretch | 252.73 | 36.6 | 8742 | 11081 | 1109 | 1106 | 111.4 | 130.9 | 28.93506 | 34 | 1.248857 | 1.583 | 0.505832 | 36.13576 | 53.822 | 18.34318 | 27.74251 | 1.245654 | 1.580066 | 0.5080746 | 22.84926 | 43.83498
PreconditioningB | 1-Stretch | 252.8 | 36.6 | 8750 | 11090 | 1117 | 1115 | 117.4 | 132.4 | 30.49351 | 34.38961 | 1.25 | 1.584286 | 0.5049594 | 38.11688 | 54.48297 | 19.31634 | 28.03021 | 1.246794 | 1.581349 | 0.5071981 | 24.0835 | 44.32555
PreconditioningB | 1-Stretch | 252.87 | 36.6 | 8759 | 11098 | 1126 | 1123 | 124.1 | 133.9 | 32.23377 | 34.77922 | 1.251286 | 1.585429 | 0.5040769 | 40.33365 | 55.13997 | 20.40494 | 28.31416 | 1.248076 | 1.58249 | 0.5063117 | 25.46693 | 44.80686
PreconditioningB | 1-Stretch | 252.93 | 36.6 | 8766 | 11105 | 1133 | 1130 | 128.7 | 139.1 | 33.42857 | 36.12987 | 1.252286 | 1.586429 | 0.5033569 | 41.86212 | 57.31746 | 21.14856 | 29.37488 | 1.249074 | 1.583488 | 0.5055885 | 26.41611 | 46.51476
PreconditioningB | 1-Stretch | 253 | 36.6 | 8775 | 11113 | 1142 | 1138 | 132.4 | 142.9 | 34.38961 | 37.11688 | 1.253571 | 1.587571 | 0.5024787 | 43.10983 | 58.9257 | 21.74137 | 30.1356 | 1.250356 | 1.584629 | 0.5047063 | 27.18446 | 47.75374
PreconditioningB | 1-Stretch | 253.07 | 36.6 | 8784 | 11122 | 1151 | 1147 | 142.2 | 145.1 | 36.93506 | 37.68831 | 1.254857 | 1.588857 | 0.5015577 | 46.34823 | 59.88134 | 23.33295 | 30.56212 | 1.251639 | 1.585912 | 0.5037812 | 29.20442 | 48.46883
PreconditioningB | 1-Stretch | 253.13 | 36.6 | 8791 | 11129 | 1158 | 1154 | 149 | 148.8 | 38.7013 | 38.64935 | 1.255857 | 1.589857 | 0.5008431 | 48.6033 | 61.44695 | 24.43414 | 31.30642 | 1.252636 | 1.58691 | 0.5030635 | 30.60708 | 49.68047
PreconditioningB | 1-Stretch | 253.2 | 36.6 | 8800 | 11138 | 1167 | 1163 | 156.5 | 149.6 | 40.64935 | 38.85714 | 1.257143 | 1.591143 | 0.4999265 | 51.10204 | 61.82727 | 25.64413 | 31.44042 | 1.253918 | 1.588193 | 0.5021429 | 32.15565 | 49.93347
PreconditioningB | 1-Stretch | 253.27 | 36.6 | 8808 | 11147 | 1175 | 1172 | 164 | 157 | 42.5974 | 40.77922 | 1.258286 | 1.592429 | 0.4990692 | 53.5997 | 64.938 | 26.85217 | 32.94618 | 1.255058 | 1.589477 | 0.5012818 | 33.70104 | 52.36718
PreconditioningB | 1-Stretch | 253.33 | 36.6 | 8815 | 11154 | 1182 | 1179 | 169.2 | 160 | 43.94805 | 41.55844 | 1.259286 | 1.593429 | 0.4983599 | 55.34315 | 66.22041 | 27.68671 | 33.54154 | 1.256056 | 1.590475 | 0.5005693 | 34.77606 | 53.34697
PreconditioningB | 1-Stretch | 253.4 | 36.6 | 8824 | 11163 | 1191 | 1188 | 180.5 | 163.8 | 46.88312 | 42.54545 | 1.260571 | 1.594714 | 0.4974503 | 59.09952 | 67.84784 | 29.51305 | 34.29379 | 1.257338 | 1.591758 | 0.4996556 | 37.10788 | 54.58741
PreconditioningB | 1-Stretch | 253.47 | 36.6 | 8832 | 11170 | 1199 | 1195 | 191 | 167.5 | 49.61039 | 43.50649 | 1.261714 | 1.595714 | 0.4966882 | 62.59414 | 69.42393 | 31.21125 | 35.02779 | 1.258478 | 1.592756 | 0.4988902 | 39.27868 | 55.79074
PreconditioningB | 1-Stretch | 253.53 | 36.6 | 8840 | 11178 | 1207 | 1203 | 199.3 | 169 | 51.76623 | 43.8961 | 1.262857 | 1.596857 | 0.4958836 | 65.37336 | 70.09581 | 32.54495 | 35.30598 | 1.259618 | 1.593897 | 0.498082 | 40.99421 | 56.27409
PreconditioningB | 1-Stretch | 253.6 | 36.6 | 8848 | 11187 | 1215 | 1212 | 209.8 | 175.7 | 54.49351 | 45.63636 | 1.264 | 1.598143 | 0.4950366 | 68.87979 | 72.93343 | 34.23286 | 36.65695 | 1.260758 | 1.59518 | 0.4972313 | 43.15936 | 58.47444
PreconditioningB | 1-Stretch | 253.67 | 36.6 | 8857 | 11195 | 1224 | 1220 | 219.6 | 180.2 | 57.03896 | 46.80519 | 1.265286 | 1.599286 | 0.4941802 | 72.17058 | 74.85488 | 35.80708 | 37.54756 | 1.26204 | 1.596321 | 0.4963711 | 45.18998 | 59.93796
PreconditioningB | 1-Stretch | 253.73 | 36.6 | 8864 | 11203 | 1231 | 1228 | 229.4 | 184.6 | 59.58442 | 47.94805 | 1.266286 | 1.600429 | 0.4934373 | 75.45089 | 76.73743 | 37.37904 | 38.42444 | 1.263038 | 1.597462 | 0.4956249 | 47.21115 | 61.38157
PreconditioningB | 1-Stretch | 253.8 | 36.6 | 8872 | 11211 | 1239 | 1236 | 239.2 | 189.9 | 62.12987 | 49.32468 | 1.267429 | 1.601571 | 0.4926406 | 78.74517 | 78.99699 | 38.94876 | 39.48076 | 1.264178 | 1.598603 | 0.4948246 | 49.23816 | 63.11405
PreconditioningB | 1-Stretch | 253.87 | 36.6 | 8880 | 11220 | 1247 | 1245 | 251.9 | 195.1 | 65.42857 | 50.67532 | 1.268571 | 1.602857 | 0.491802 | 83.00082 | 81.22531 | 40.98466 | 40.51461 | 1.265318 | 1.599886 | 0.4939823 | 51.85861 | 64.81876
PreconditioningB | 1-Stretch | 253.93 | 36.6 | 8888 | 11226 | 1255 | 1251 | 264.7 | 198.1 | 68.75325 | 51.45455 | 1.269714 | 1.603714 | 0.4910967 | 87.29698 | 82.51839 | 43.04505 | 41.09456 | 1.266458 | 1.600741 | 0.4932739 | 54.51474 | 65.78177
PreconditioningB | 1-Stretch | 254 | 36.6 | 8896 | 11234 | 1263 | 1259 | 273.7 | 199.6 | 71.09091 | 51.84416 | 1.270857 | 1.604857 | 0.4903056 | 90.34639 | 83.20246 | 44.47747 | 41.36554 | 1.267598 | 1.601882 | 0.4924793 | 56.37954 | 66.26272
PreconditioningB | 1-Stretch | 254.07 | 36.6 | 8905 | 11243 | 1272 | 1268 | 292.5 | 213 | 75.97403 | 55.32468 | 1.272143 | 1.606143 | 0.489418 | 96.64981 | 88.85933 | 47.49562 | 44.07181 | 1.26888 | 1.603166 | 0.4915878 | 60.26625 | 70.65441
PreconditioningB | 1-Stretch | 254.13 | 36.6 | 8912 | 11250 | 1279 | 1275 | 306 | 217.5 | 79.48052 | 56.49351 | 1.273143 | 1.607143 | 0.4887293 | 101.1901 | 90.79314 | 49.65756 | 44.95933 | 1.269877 | 1.604164 | 0.490896 | 63.05902 | 72.12213
PreconditioningB | 1-Stretch | 254.2 | 36.6 | 8919 | 11259 | 1286 | 1284 | 318.8 | 223.4 | 82.80519 | 58.02597 | 1.274143 | 1.608429 | 0.4879554 | 105.5056 | 93.33063 | 51.69406 | 46.13213 | 1.270875 | 1.605447 | 0.4901186 | 65.69669 | 74.06268
PreconditioningB | 1-Stretch | 254.27 | 36.6 | 8928 | 11268 | 1295 | 1293 | 333.9 | 229.4 | 86.72727 | 59.58442 | 1.275429 | 1.609714 | 0.4870741 | 110.6144 | 95.91388 | 54.10008 | 47.31293 | 1.272157 | 1.60673 | 0.4892335 | 68.82382 | 76.01913
PreconditioningB | 1-Stretch | 254.33 | 36.6 | 8936 | 11275 | 1303 | 1300 | 349.6 | 236.1 | 90.80519 | 61.32468 | 1.276571 | 1.610714 | 0.4863359 | 115.9193 | 98.77653 | 56.60947 | 48.63985 | 1.273297 | 1.607729 | 0.488492 | 72.08068 | 78.19967
PreconditioningB | 1-Stretch | 254.4 | 36.6 | 8944 | 11282 | 1311 | 1307 | 368.4 | 244.3 | 95.68831 | 63.45455 | 1.277714 | 1.611714 | 0.4855995 | 122.2623 | 102.2706 | 59.61754 | 50.27067 | 1.274437 | 1.608727 | 0.4877523 | 75.97881 | 80.87177
PreconditioningB | 1-Stretch | 254.47 | 36.6 | 8953 | 11291 | 1320 | 1316 | 387.2 | 249.6 | 100.5714 | 64.83117 | 1.279 | 1.613 | 0.4847246 | 128.6309 | 104.5727 | 62.61079 | 51.30124 | 1.27572 | 1.61001 | 0.4868736 | 79.87381 | 82.5955
PreconditioningB | 1-Stretch | 254.53 | 36.6 | 8959 | 11298 | 1326 | 1323 | 404.5 | 257.8 | 105.0649 | 66.96104 | 1.279857 | 1.614 | 0.4840999 | 134.4681 | 108.0751 | 65.36842 | 52.9384 | 1.276575 | 1.611008 | 0.4862461 | 83.44766 | 85.2842
PreconditioningB | 1-Stretch | 254.6 | 36.6 | 8968 | 11307 | 1335 | 1332 | 422.6 | 265.2 | 109.7662 | 68.88312 | 1.281143 | 1.615286 | 0.4832291 | 140.6262 | 111.2659 | 68.2398 | 54.39221 | 1.277857 | 1.612291 | 0.4853714 | 87.2007 | 87.6961
PreconditioningB | 1-Stretch | 254.67 | 36.6 | 8976 | 11316 | 1343 | 1341 | 445.9 | 274.9 | 115.8182 | 71.4026 | 1.282286 | 1.616571 | 0.4824144 | 148.512 | 115.4274 | 71.94582 | 56.31728 | 1.278997 | 1.613575 | 0.4845531 | 92.01848 | 90.87214
PreconditioningB | 1-Stretch | 254.73 | 36.6 | 8984 | 11323 | 1351 | 1348 | 466.2 | 283.1 | 121.0909 | 73.53247 | 1.283429 | 1.617571 | 0.4816869 | 155.4115 | 118.944 | 75.17545 | 57.934 | 1.280137 | 1.614573 | 0.4838224 | 96.23486 | 93.53868
PreconditioningB | 1-Stretch | 254.8 | 36.6 | 8991 | 11332 | 1358 | 1357 | 489.5 | 290.6 | 127.1429 | 75.48052 | 1.284429 | 1.618857 | 0.4809296 | 163.3059 | 122.1922 | 78.87072 | 59.41229 | 1.281134 | 1.615856 | 0.4830617 | 101.044 | 96.00172
PreconditioningB | 1-Stretch | 254.87 | 36.6 | 9000 | 11339 | 1367 | 1364 | 511.3 | 298 | 132.8052 | 77.4026 | 1.285714 | 1.619857 | 0.4801521 | 170.7495 | 125.3812 | 82.33311 | 60.85446 | 1.282417 | 1.616854 | 0.4822808 | 105.5854 | 98.3928
PreconditioningB | 1-Stretch | 254.93 | 36.6 | 9007 | 11346 | 1374 | 1371 | 531.6 | 307.7 | 138.0779 | 79.92208 | 1.286714 | 1.620857 | 0.4794829 | 177.6668 | 129.5423 | 85.54979 | 62.77392 | 1.283414 | 1.617853 | 0.4816086 | 109.7958 | 101.5589
PreconditioningB | 1-Stretch | 255 | 36.6 | 9014 | 11355 | 1381 | 1380 | 555.6 | 318.2 | 144.3117 | 82.64935 | 1.287714 | 1.622143 | 0.4787308 | 185.8322 | 134.0691 | 89.34194 | 64.85247 | 1.284412 | 1.619136 | 0.4808532 | 114.7518 | 105.005
PreconditioningB | 1-Stretch | 255.07 | 36.6 | 9023 | 11364 | 1390 | 1389 | 582.7 | 329.4 | 151.3506 | 85.55844 | 1.289 | 1.623429 | 0.4778745 | 195.091 | 138.898 | 93.62626 | 67.05465 | 1.285694 | 1.620419 | 0.4799931 | 120.3747 | 108.6566
PreconditioningB | 1-Stretch | 255.13 | 36.6 | 9030 | 11371 | 1397 | 1396 | 606 | 339.1 | 157.4026 | 88.07792 | 1.29 | 1.624429 | 0.4772101 | 203.0494 | 143.0763 | 97.31073 | 68.96442 | 1.286691 | 1.621417 | 0.4793258 | 125.2089 | 111.8201
PreconditioningB | 1-Stretch | 255.2 | 36.6 | 9038 | 11379 | 1405 | 1404 | 631.5 | 345.8 | 164.026 | 89.81818 | 1.291143 | 1.625571 | 0.4764525 | 211.781 | 146.0059 | 101.3349 | 70.25719 | 1.287831 | 1.622558 | 0.4785648 | 130.5022 | 113.9964
PreconditioningB | 1-Stretch | 255.27 | 36.6 | 9046 | 11387 | 1413 | 1412 | 660.8 | 357.7 | 171.6364 | 92.90909 | 1.292286 | 1.626714 | 0.4756967 | 221.8032 | 151.1365 | 105.9628 | 72.59748 | 1.288971 | 1.623699 | 0.4778057 | 136.583 | 117.8764
PreconditioningB | 1-Stretch | 255.33 | 36.6 | 9051 | 11395 | 1418 | 1420 | 681.9 | 368.9 | 177.1169 | 95.81818 | 1.293 | 1.627857 | 0.4751002 | 229.0121 | 155.9783 | 109.27 | 74.81722 | 1.289684 | 1.62484 | 0.4772065 | 140.9238 | 121.566
PreconditioningB | 1-Stretch | 255.4 | 36.6 | 9053 | 11403 | 1420 | 1428 | 698.4 | 375.6 | 181.4026 | 97.55844 | 1.293286 | 1.629 | 0.474662 | 234.6054 | 158.9227 | 111.8359 | 76.15227 | 1.289969 | 1.62598 | 0.4767663 | 144.2648 | 123.8221
PreconditioningB | 1-Stretch | 255.47 | 36.6 | 9053 | 11412 | 1420 | 1437 | 704.4 | 380.9 | 182.961 | 98.93506 | 1.293286 | 1.630286 | 0.4742876 | 236.6209 | 161.2924 | 112.7079 | 77.22143 | 1.289969 | 1.627264 | 0.4763903 | 145.3897 | 125.6596
PreconditioningB | 1-Stretch | 255.53 | 36.6 | 9053 | 11418 | 1420 | 1443 | 707.4 | 384.6 | 183.7403 | 99.8961 | 1.293286 | 1.631143 | 0.4740384 | 237.6287 | 162.9448 | 113.1285 | 77.96782 | 1.289969 | 1.628119 | 0.47614 | 145.9322 | 126.9409
PreconditioningB | 1-Stretch | 255.6 | 36.6 | 9053 | 11427 | 1420 | 1452 | 708.9 | 389.1 | 184.1299 | 101.0649 | 1.293286 | 1.632429 | 0.473665 | 238.1325 | 164.9813 | 113.2791 | 78.8756 | 1.289969 | 1.629403 | 0.475765 | 146.1265 | 128.5201
PreconditioningB | 1-Stretch | 255.67 | 36.6 | 9051 | 11435 | 1418 | 1460 | 715 | 392.1 | 185.7143 | 101.8442 | 1.293 | 1.633571 | 0.4734383 | 240.1286 | 166.3697 | 114.1741 | 79.49835 | 1.289684 | 1.630543 | 0.4755372 | 147.2485 | 129.6255
PreconditioningB | 1-Stretch | 255.73 | 36.6 | 9046 | 11443 | 1413 | 1468 | 712 | 394.3 | 184.9351 | 102.4156 | 1.292286 | 1.634714 | 0.4733688 | 238.9889 | 167.4202 | 113.6155 | 79.98643 | 1.288971 | 1.631684 | 0.4754674 | 146.4471 | 130.5126
PreconditioningB | 1-Stretch | 255.8 | 36.6 | 9046 | 11451 | 1413 | 1476 | 708.9 | 396.5 | 184.1299 | 102.987 | 1.292286 | 1.635857 | 0.4730381 | 237.9484 | 168.472 | 113.0417 | 80.43058 | 1.288971 | 1.632825 | 0.4751352 | 145.7075 | 131.329
PreconditioningB | 1-Stretch | 255.87 | 36.6 | 9044 | 11459 | 1411 | 1484 | 712.7 | 401.8 | 185.1169 | 104.3636 | 1.292 | 1.637 | 0.4728123 | 239.171 | 170.8433 | 113.5684 | 81.51858 | 1.288686 | 1.633965 | 0.4749085 | 146.354 | 133.1986
PreconditioningB | 1-Stretch | 255.93 | 36.6 | 9044 | 11467 | 1411 | 1492 | 711.2 | 405.5 | 184.7273 | 105.3247 | 1.292 | 1.638143 | 0.4724825 | 238.6676 | 172.5369 | 113.2503 | 82.26572 | 1.288686 | 1.635106 | 0.4745772 | 145.9441 | 134.5132
PreconditioningB | 1-Stretch | 256 | 36.6 | 9040 | 11475 | 1407 | 1500 | 712 | 410 | 184.9351 | 106.4935 | 1.291429 | 1.639286 | 0.472362 | 238.8304 | 174.5733 | 113.2986 | 83.2112 | 1.288116 | 1.636247 | 0.4744561 | 145.9418 | 136.1541
PreconditioningB | 1-Stretch | 256.07 | 36.6 | 9040 | 11484 | 1407 | 1509 | 707.4 | 410.7 | 183.7403 | 106.6753 | 1.291429 | 1.640571 | 0.4719918 | 237.2874 | 175.0085 | 112.4783 | 83.35261 | 1.288116 | 1.63753 | 0.4740843 | 144.8852 | 136.4924
PreconditioningB | 1-Stretch | 256.13 | 36.6 | 9040 | 11490 | 1407 | 1515 | 712 | 421.9 | 184.9351 | 109.5844 | 1.291429 | 1.641429 | 0.4717453 | 238.8304 | 179.875 | 113.1507 | 85.61522 | 1.288116 | 1.638386 | 0.4738368 | 145.7513 | 140.2708
PreconditioningB | 1-Stretch | 256.2 | 36.6 | 9036 | 11499 | 1403 | 1524 | 712 | 421.2 | 184.9351 | 109.4026 | 1.290857 | 1.642714 | 0.4715848 | 238.7247 | 179.7172 | 113.0622 | 85.51164 | 1.287546 | 1.639669 | 0.4736755 | 145.5728 | 140.2108
PreconditioningB | 1-Stretch | 256.27 | 36.6 | 9036 | 11507 | 1403 | 1532 | 712.7 | 422.6 | 185.1169 | 109.7662 | 1.290857 | 1.643857 | 0.4712569 | 238.9595 | 180.44 | 113.0947 | 85.79459 | 1.287546 | 1.64081 | 0.4733462 | 145.6146 | 140.7726
PreconditioningB | 1-Stretch | 256.33 | 36.6 | 9031 | 11515 | 1398 | 1540 | 712.7 | 430.8 | 185.1169 | 111.8961 | 1.290143 | 1.645 | 0.4711903 | 238.8272 | 184.0691 | 113.0161 | 87.50029 | 1.286834 | 1.641951 | 0.4732792 | 145.4329 | 143.6712
PreconditioningB | 1-Stretch | 256.4 | 36.6 | 9030 | 11522 | 1397 | 1547 | 701.4 | 430.1 | 182.1818 | 111.7143 | 1.29 | 1.646 | 0.4709561 | 235.0145 | 183.8817 | 111.1564 | 87.36841 | 1.286691 | 1.642949 | 0.473044 | 143.024 | 143.5418
PreconditioningB | 1-Stretch | 256.47 | 36.6 | 9030 | 11531 | 1397 | 1556 | 711.2 | 433.8 | 184.7273 | 112.6753 | 1.29 | 1.647286 | 0.4705886 | 238.2982 | 185.6085 | 112.6217 | 88.1167 | 1.286691 | 1.644232 | 0.4726748 | 144.9094 | 144.8843
PreconditioningB | 1-Stretch | 256.53 | 36.6 | 9027 | 11538 | 1394 | 1563 | 714.2 | 439.1 | 185.5065 | 114.0519 | 1.289571 | 1.648286 | 0.4704593 | 239.2239 | 187.9902 | 113.0282 | 89.21823 | 1.286264 | 1.64523 | 0.4725451 | 145.3841 | 146.7845
PreconditioningB | 1-Stretch | 256.6 | 36.6 | 9026 | 11546 | 1393 | 1571 | 709.7 | 440.5 | 184.3377 | 114.4156 | 1.289429 | 1.649429 | 0.4701855 | 237.6902 | 188.7203 | 112.2381 | 89.51137 | 1.286121 | 1.646371 | 0.47227 | 144.3519 | 147.3689
PreconditioningB | 1-Stretch | 256.67 | 36.6 | 9023 | 11554 | 1390 | 1579 | 714.2 | 445.8 | 185.5065 | 115.7922 | 1.289 | 1.650571 | 0.4700161 | 239.1179 | 191.1233 | 112.8717 | 90.61385 | 1.285694 | 1.647512 | 0.4720999 | 145.1185 | 149.2874
PreconditioningB | 1-Stretch | 256.73 | 36.6 | 9020 | 11562 | 1387 | 1587 | 708.9 | 448 | 184.1299 | 116.3636 | 1.288571 | 1.651714 | 0.4698471 | 237.2645 | 192.1995 | 111.9565 | 91.08941 | 1.285266 | 1.648653 | 0.4719301 | 143.8939 | 150.1748
PreconditioningB | 1-Stretch | 256.8 | 36.6 | 9020 | 11570 | 1387 | 1595 | 712.7 | 453.2 | 185.1169 | 117.7143 | 1.288571 | 1.652857 | 0.4695223 | 238.5363 | 194.5649 | 112.4789 | 92.14223 | 1.285266 | 1.649793 | 0.4716038 | 144.5653 | 152.0156
PreconditioningB | 1-Stretch | 256.87 | 36.6 | 9016 | 11578 | 1383 | 1603 | 708.9 | 456.2 | 184.1299 | 118.4935 | 1.288 | 1.654 | 0.469406 | 237.1593 | 195.9883 | 111.8017 | 92.79078 | 1.284696 | 1.650934 | 0.471487 | 143.6313 | 153.1915
PreconditioningB | 1-Stretch | 256.93 | 36.6 | 9016 | 11585 | 1383 | 1610 | 712 | 459.2 | 184.9351 | 119.2727 | 1.288 | 1.655 | 0.4691224 | 238.1964 | 197.3964 | 112.2229 | 93.39845 | 1.284696 | 1.651932 | 0.4712021 | 144.1723 | 154.2879
PreconditioningB | 1-Stretch | 257 | 36.6 | 9012 | 11594 | 1379 | 1619 | 713.5 | 468.2 | 185.3247 | 121.6104 | 1.287429 | 1.656286 | 0.4689663 | 238.5923 | 201.4216 | 112.372 | 95.26371 | 1.284127 | 1.653215 | 0.4710454 | 144.2999 | 157.4914
PreconditioningB | 1-Stretch | 257.07 | 36.6 | 9010 | 11602 | 1377 | 1627 | 708.9 | 466.7 | 184.1299 | 121.2208 | 1.287143 | 1.657429 | 0.4687469 | 237.0014 | 200.9148 | 111.5705 | 94.98082 | 1.283842 | 1.654356 | 0.470825 | 143.2388 | 157.1321
PreconditioningB | 1-Stretch | 257.13 | 36.6 | 9010 | 11608 | 1377 | 1633 | 711.2 | 481.6 | 184.7273 | 125.0909 | 1.287143 | 1.658286 | 0.4685046 | 237.7704 | 207.4365 | 111.8747 | 98.00091 | 1.283842 | 1.655212 | 0.4705817 | 143.6293 | 162.2123
PreconditioningB | 1-Stretch | 257.2 | 36.6 | 9007 | 11617 | 1374 | 1642 | 716.5 | 478.6 | 186.1039 | 124.3117 | 1.286714 | 1.659571 | 0.4682976 | 239.4625 | 206.3041 | 112.6212 | 97.42528 | 1.283414 | 1.656495 | 0.4703737 | 144.5396 | 161.3845
PreconditioningB | 1-Stretch | 257.27 | 36.6 | 9003 | 11626 | 1370 | 1651 | 707.4 | 481.6 | 183.7403 | 125.0909 | 1.286143 | 1.660857 | 0.468143 | 236.3162 | 207.7581 | 111.1045 | 98.07711 | 1.282844 | 1.657778 | 0.4702184 | 142.5298 | 162.5901
PreconditioningB | 1-Stretch | 257.33 | 36.6 | 9003 | 11632 | 1370 | 1657 | 711.2 | 485.3 | 184.7273 | 126.0519 | 1.286143 | 1.661714 | 0.4679015 | 237.5857 | 209.4623 | 111.6438 | 98.82765 | 1.282844 | 1.658634 | 0.4699759 | 143.2216 | 163.9189
PreconditioningB | 1-Stretch | 257.4 | 36.6 | 8999 | 11640 | 1366 | 1665 | 715 | 489.8 | 185.7143 | 127.2208 | 1.285571 | 1.662857 | 0.4677878 | 238.749 | 211.55 | 112.1633 | 99.7848 | 1.282274 | 1.659775 | 0.4698616 | 143.8241 | 165.6203
PreconditioningB | 1-Stretch | 257.47 | 36.6 | 8996 | 11649 | 1363 | 1674 | 707.4 | 492 | 183.7403 | 127.7922 | 1.285143 | 1.664143 | 0.4675822 | 236.1325 | 212.6645 | 110.8852 | 100.2647 | 1.281847 | 1.661058 | 0.4696552 | 142.1378 | 166.5455
PreconditioningB | 1-Stretch | 257.53 | 36.6 | 8996 | 11656 | 1363 | 1681 | 707.4 | 504.7 | 183.7403 | 131.0909 | 1.285143 | 1.665143 | 0.4673014 | 236.1325 | 218.2851 | 110.8186 | 102.8429 | 1.281847 | 1.662056 | 0.4693731 | 142.0524 | 170.9306
PreconditioningB | 1-Stretch | 257.6 | 36.6 | 8994 | 11665 | 1361 | 1690 | 716.5 | 506.2 | 186.1039 | 131.4805 | 1.284857 | 1.666429 | 0.4670447 | 239.1169 | 219.1029 | 112.1577 | 103.1703 | 1.281562 | 1.66334 | 0.4691153 | 143.7371 | 171.6073
PreconditioningB | 1-Stretch | 257.67 | 36.6 | 8989 | 11673 | 1356 | 1698 | 711.2 | 510.7 | 184.7273 | 132.6494 | 1.284143 | 1.667571 | 0.4669842 | 237.2162 | 221.2023 | 111.2517 | 104.1419 | 1.280849 | 1.66448 | 0.4690545 | 142.4966 | 173.3422
PreconditioningB | 1-Stretch | 257.73 | 36.6 | 8988 | 11680 | 1355 | 1705 | 707.4 | 510.7 | 183.7403 | 132.6494 | 1.284 | 1.668571 | 0.4667563 | 235.9225 | 221.3349 | 110.5909 | 104.1535 | 1.280707 | 1.665478 | 0.4688256 | 141.6345 | 173.4654
PreconditioningB | 1-Stretch | 257.8 | 36.6 | 8987 | 11689 | 1354 | 1714 | 714.2 | 516.6 | 185.5065 | 134.1818 | 1.283857 | 1.669857 | 0.4664488 | 238.1638 | 224.0645 | 111.5681 | 105.364 | 1.280564 | 1.666762 | 0.4685167 | 142.8701 | 175.6168
PreconditioningB | 1-Stretch | 257.87 | 36.6 | 8982 | 11695 | 1349 | 1720 | 711.2 | 524.1 | 184.7273 | 136.1299 | 1.283143 | 1.670714 | 0.466469 | 237.0315 | 227.4341 | 111.0424 | 106.9476 | 1.279852 | 1.667617 | 0.468537 | 142.1178 | 178.3477
PreconditioningB | 1-Stretch | 257.93 | 36.6 | 8980 | 11703 | 1347 | 1728 | 712.7 | 521.9 | 185.1169 | 135.5584 | 1.282857 | 1.671857 | 0.466254 | 237.4785 | 226.6343 | 111.2006 | 106.524 | 1.279567 | 1.668758 | 0.468321 | 142.2886 | 177.7628
PreconditioningB | 1-Stretch | 258 | 36.6 | 8978 | 11711 | 1345 | 1736 | 707.4 | 527.1 | 183.7403 | 136.9091 | 1.282571 | 1.673 | 0.4660393 | 235.66 | 229.0489 | 110.2981 | 107.6055 | 1.279282 | 1.669899 | 0.4681054 | 141.1024 | 179.6903
PreconditioningB | 1-Stretch | 258.07 | 36.6 | 8978 | 11719 | 1345 | 1744 | 714.2 | 537.5 | 185.5065 | 139.6104 | 1.282571 | 1.674143 | 0.4657211 | 237.9253 | 233.7277 | 111.2825 | 109.721 | 1.279282 | 1.671039 | 0.4677858 | 142.3617 | 183.3481
PreconditioningB | 1-Stretch | 258.13 | 36.6 | 8973 | 11726 | 1340 | 1751 | 713.5 | 540.5 | 185.3247 | 140.3896 | 1.281857 | 1.675143 | 0.4657024 | 237.5598 | 235.1727 | 111.1071 | 110.3927 | 1.278569 | 1.672038 | 0.4677671 | 142.0581 | 184.5808
PreconditioningB | 1-Stretch | 258.2 | 36.6 | 8971 | 11734 | 1338 | 1759 | 708.9 | 546.5 | 184.1299 | 141.9481 | 1.281571 | 1.676286 | 0.4654887 | 235.9756 | 237.9455 | 110.3154 | 111.6388 | 1.278284 | 1.673178 | 0.4675524 | 141.0144 | 186.7916
PreconditioningB | 1-Stretch | 258.27 | 36.6 | 8970 | 11743 | 1337 | 1768 | 714.2 | 559.9 | 185.5065 | 145.4286 | 1.281429 | 1.677571 | 0.4651838 | 237.7133 | 243.9668 | 111.0551 | 114.3794 | 1.278142 | 1.674462 | 0.4672461 | 141.9441 | 191.5239
PreconditioningB | 1-Stretch | 258.33 | 36.6 | 8965 | 11750 | 1332 | 1775 | 715 | 556.9 | 185.7143 | 144.6494 | 1.280714 | 1.678571 | 0.465166 | 237.8469 | 242.8043 | 111.1133 | 113.832 | 1.277429 | 1.67546 | 0.4672282 | 141.9393 | 190.721
PreconditioningB | 1-Stretch | 258.4 | 36.6 | 8964 | 11757 | 1331 | 1782 | 708.2 | 556.2 | 183.9481 | 144.4675 | 1.280571 | 1.679571 | 0.4649409 | 235.5586 | 242.6435 | 109.9908 | 113.7021 | 1.277287 | 1.676458 | 0.4670021 | 140.4899 | 190.6168
PreconditioningB | 1-Stretch | 258.47 | 36.6 | 8961 | 11765 | 1328 | 1790 | 714.2 | 565.9 | 185.5065 | 146.987 | 1.280143 | 1.680714 | 0.4647803 | 237.4748 | 247.0432 | 110.8474 | 115.717 | 1.27686 | 1.677599 | 0.4668408 | 141.5366 | 194.1268
PreconditioningB | 1-Stretch | 258.53 | 36.6 | 8958 | 11771 | 1325 | 1796 | 711.2 | 564.4 | 184.7273 | 146.5974 | 1.279714 | 1.681571 | 0.4646989 | 236.3981 | 246.514 | 110.3255 | 115.45 | 1.276432 | 1.678454 | 0.4667591 | 140.823 | 193.7775
PreconditioningB | 1-Stretch | 258.6 | 36.6 | 8957 | 11780 | 1324 | 1805 | 714.2 | 575.6 | 185.5065 | 149.5065 | 1.279571 | 1.682857 | 0.4643957 | 237.3688 | 251.5981 | 110.7063 | 117.7465 | 1.27629 | 1.679738 | 0.4664546 | 141.2932 | 197.7832
PreconditioningB | 1-Stretch | 258.67 | 36.6 | 8953 | 11787 | 1320 | 1812 | 712.7 | 576.3 | 185.1169 | 149.6883 | 1.279 | 1.683857 | 0.4643273 | 236.7645 | 252.0537 | 110.4081 | 117.9419 | 1.27572 | 1.680736 | 0.4663858 | 140.8498 | 198.2291
PreconditioningB | 1-Stretch | 258.73 | 36.6 | 8952 | 11794 | 1319 | 1819 | 710.4 | 584.5 | 184.5195 | 151.8182 | 1.278857 | 1.684857 | 0.4641035 | 235.9741 | 255.7919 | 109.9864 | 119.6279 | 1.275577 | 1.681734 | 0.4661611 | 140.2962 | 201.1822
PreconditioningB | 1-Stretch | 258.8 | 36.6 | 8949 | 11802 | 1316 | 1827 | 715.7 | 592.7 | 185.8961 | 153.9481 | 1.278429 | 1.686 | 0.4639444 | 237.6549 | 259.5564 | 110.732 | 121.3414 | 1.27515 | 1.682875 | 0.4660013 | 141.1999 | 204.2023
PreconditioningB | 1-Stretch | 258.87 | 36.6 | 8944 | 11809 | 1311 | 1834 | 707.4 | 594.2 | 183.7403 | 154.3377 | 1.277714 | 1.687 | 0.4639286 | 234.7676 | 260.3676 | 109.3828 | 121.7155 | 1.274437 | 1.683873 | 0.4659854 | 139.4015 | 204.9534
PreconditioningB | 1-Stretch | 258.93 | 36.6 | 8944 | 11817 | 1311 | 1842 | 708.2 | 596.5 | 183.9481 | 154.9351 | 1.277714 | 1.688143 | 0.4636145 | 235.0331 | 261.5525 | 109.4324 | 122.1851 | 1.274437 | 1.685014 | 0.4656699 | 139.4647 | 205.8835
PreconditioningB | 1-Stretch | 259 | 36.6 | 8943 | 11824 | 1310 | 1849 | 712.7 | 605.4 | 185.1169 | 157.2468 | 1.277571 | 1.689143 | 0.4633919 | 236.5 | 265.6122 | 110.0626 | 124.0162 | 1.274295 | 1.686012 | 0.4654463 | 140.2522 | 209.0928
PreconditioningB | 1-Stretch | 259.07 | 36.6 | 8939 | 11831 | 1306 | 1856 | 714.2 | 612.1 | 185.5065 | 158.987 | 1.277 | 1.690143 | 0.463325 | 236.8918 | 268.7108 | 110.229 | 125.4405 | 1.273725 | 1.68701 | 0.465379 | 140.4014 | 211.6194
PreconditioningB | 1-Stretch | 259.13 | 36.6 | 8935 | 11838 | 1302 | 1863 | 709.7 | 613.6 | 184.3377 | 159.3766 | 1.276429 | 1.691143 | 0.4632583 | 235.2939 | 269.5286 | 109.4696 | 125.8033 | 1.273155 | 1.688008 | 0.4653121 | 139.3718 | 212.3569
PreconditioningB | 1-Stretch | 259.2 | 36.6 | 8935 | 11846 | 1302 | 1871 | 714.2 | 619.6 | 185.5065 | 160.9351 | 1.276429 | 1.692286 | 0.4629454 | 236.7858 | 272.3481 | 110.0895 | 127.0296 | 1.273155 | 1.689149 | 0.4649978 | 140.1609 | 214.5719
PreconditioningB | 1-Stretch | 259.27 | 36.6 | 8929 | 11853 | 1296 | 1878 | 715 | 627.1 | 185.7143 | 162.8831 | 1.275571 | 1.693286 | 0.4629829 | 236.8918 | 275.8077 | 110.1477 | 128.649 | 1.2723 | 1.690147 | 0.4650355 | 140.1409 | 217.4356
PreconditioningB | 1-Stretch | 259.33 | 36.6 | 8927 | 11859 | 1294 | 1884 | 706.7 | 636.8 | 183.5584 | 165.4026 | 1.275286 | 1.694143 | 0.4628524 | 234.0895 | 280.2156 | 108.8138 | 130.6622 | 1.272015 | 1.691002 | 0.4649043 | 138.4128 | 220.95
PreconditioningB | 1-Stretch | 259.4 | 36.6 | 8927 | 11867 | 1294 | 1892 | 711.2 | 652.4 | 184.7273 | 169.4545 | 1.275286 | 1.695286 | 0.4625403 | 235.5801 | 287.2739 | 109.433 | 133.8535 | 1.272015 | 1.692143 | 0.4645909 | 139.2004 | 226.4993
PreconditioningB | 1-Stretch | 259.47 | 36.6 | 8923 | 11874 | 1290 | 1899 | 715 | 648 | 185.7143 | 168.3117 | 1.274714 | 1.696286 | 0.4624749 | 236.7327 | 285.5047 | 109.9529 | 133.013 | 1.271445 | 1.693141 | 0.4645252 | 139.799 | 225.2098
PreconditioningB | 1-Stretch | 259.53 | 36.6 | 8918 | 11879 | 1285 | 1904 | 711.2 | 644.2 | 184.7273 | 167.3247 | 1.274 | 1.697 | 0.4625394 | 235.3425 | 283.95 | 109.3224 | 132.3094 | 1.270732 | 1.693854 | 0.46459 | 138.9195 | 224.1128
PreconditioningB | 1-Stretch | 259.6 | 36.6 | 8918 | 11886 | 1285 | 1911 | 708.2 | 647.2 | 183.9481 | 168.1039 | 1.274 | 1.698 | 0.462267 | 234.3498 | 285.4404 | 108.7971 | 132.9237 | 1.270732 | 1.694852 | 0.4643164 | 138.252 | 225.2861
PreconditioningB | 1-Stretch | 259.67 | 36.6 | 8916 | 11893 | 1283 | 1918 | 714.2 | 658.4 | 185.5065 | 171.013 | 1.273714 | 1.699 | 0.4620985 | 236.2823 | 290.5511 | 109.6544 | 135.2476 | 1.270447 | 1.695851 | 0.4641472 | 139.3101 | 229.3598
PreconditioningB | 1-Stretch | 259.73 | 36.6 | 8912 | 11898 | 1279 | 1923 | 710.4 | 662.1 | 184.5195 | 171.974 | 1.273143 | 1.699714 | 0.4621117 | 234.9197 | 292.3067 | 109.025 | 136.0665 | 1.269877 | 1.696564 | 0.4641604 | 138.4484 | 230.8455
PreconditioningB | 1-Stretch | 259.8 | 36.6 | 8912 | 11904 | 1279 | 1929 | 711.2 | 653.9 | 184.7273 | 169.8442 | 1.273143 | 1.700571 | 0.4618788 | 235.1842 | 288.8321 | 109.0928 | 134.3862 | 1.269877 | 1.697419 | 0.4639264 | 138.5345 | 228.1097
PreconditioningB | 1-Stretch | 259.87 | 36.6 | 8911 | 11911 | 1278 | 1936 | 712.7 | 672.6 | 185.1169 | 174.7013 | 1.273 | 1.701571 | 0.4616591 | 235.6538 | 297.2667 | 109.2587 | 138.2337 | 1.269735 | 1.698417 | 0.4637058 | 138.7296 | 234.7785
PreconditioningB | 1-Stretch | 259.93 | 36.6 | 8909 | 11915 | 1276 | 1940 | 715.7 | 682.3 | 185.8961 | 177.2208 | 1.272714 | 1.702143 | 0.4616077 | 236.5926 | 301.6551 | 109.6818 | 140.2531 | 1.26945 | 1.698988 | 0.4636542 | 139.2356 | 238.2883
PreconditioningB | 1-Stretch | 260 | 36.6 | 8903 | 11922 | 1270 | 1947 | 712 | 679.3 | 184.9351 | 176.4416 | 1.271857 | 1.703143 | 0.4616476 | 235.211 | 300.5052 | 109.0507 | 139.7323 | 1.268595 | 1.699986 | 0.4636943 | 138.3411 | 237.5429
PreconditioningB | 1-Stretch | 260.07 | 36.6 | 8902 | 11926 | 1269 | 1951 | 708.9 | 681.5 | 184.1299 | 177.013 | 1.271714 | 1.703714 | 0.4615446 | 234.1606 | 301.5796 | 108.5394 | 140.1993 | 1.268453 | 1.700556 | 0.4635908 | 137.6771 | 238.4168
PreconditioningB | 1-Stretch | 260.13 | 36.6 | 8902 | 11931 | 1269 | 1956 | 712.7 | 688.2 | 185.1169 | 178.7532 | 1.271714 | 1.704429 | 0.4613512 | 235.4158 | 304.6721 | 109.0755 | 141.5738 | 1.268453 | 1.701269 | 0.4633965 | 138.3572 | 240.8551
PreconditioningB | 1-Stretch | 260.2 | 36.6 | 8898 | 11933 | 1265 | 1958 | 708.9 | 689.7 | 184.1299 | 179.1429 | 1.271143 | 1.704714 | 0.4614812 | 234.0554 | 305.3874 | 108.4757 | 141.9453 | 1.267883 | 1.701554 | 0.4635271 | 137.5345 | 241.5276
PreconditioningB | 1-Stretch | 260.27 | 36.6 | 8898 | 11936 | 1265 | 1961 | 708.2 | 686 | 183.9481 | 178.1818 | 1.271143 | 1.705143 | 0.4613652 | 233.8243 | 303.8255 | 108.3413 | 141.1859 | 1.267883 | 1.701982 | 0.4634106 | 137.3641 | 240.2959
PreconditioningB | 1-Stretch | 260.33 | 36.6 | 8898 | 11937 | 1265 | 1962 | 711.2 | 689 | 184.7273 | 178.961 | 1.271143 | 1.705286 | 0.4613266 | 234.8148 | 305.1797 | 108.7912 | 141.8016 | 1.267883 | 1.702125 | 0.4633718 | 137.9345 | 241.364
PreconditioningB | 1-Stretch | 260.4 | 36.6 | 8898 | 11938 | 1265 | 1963 | 711.2 | 689.7 | 184.7273 | 179.1429 | 1.271143 | 1.705429 | 0.4612879 | 234.8148 | 305.5153 | 108.7821 | 141.9453 | 1.267883 | 1.702267 | 0.463333 | 137.923 | 241.6288
PreconditioningB | 1-Stretch | 260.47 | 36.6 | 8898 | 11939 | 1265 | 1964 | 710.4 | 690.5 | 184.5195 | 179.3506 | 1.271143 | 1.705571 | 0.4612493 | 234.5506 | 305.8953 | 108.6506 | 142.1095 | 1.267883 | 1.70241 | 0.4632942 | 137.7563 | 241.9286
PreconditioningB | 1-Stretch | 260.53 | 36.6 | 8897 | 11940 | 1264 | 1965 | 712.7 | 692 | 185.1169 | 179.7403 | 1.271 | 1.705714 | 0.4612625 | 235.2836 | 306.5855 | 108.9933 | 142.4334 | 1.26774 | 1.702552 | 0.4633075 | 138.1752 | 242.5003
PreconditioningB | 1-Stretch | 260.6 | 36.6 | 8896 | 11941 | 1263 | 1966 | 706.7 | 689.7 | 183.5584 | 179.1429 | 1.270857 | 1.705857 | 0.4612757 | 233.2766 | 305.5921 | 108.0666 | 141.9772 | 1.267598 | 1.702695 | 0.4633207 | 136.9849 | 241.7439
PreconditioningB | 1-Stretch | 260.67 | 36.6 | 8896 | 11943 | 1263 | 1968 | 703.7 | 701.7 | 182.7792 | 182.2597 | 1.270857 | 1.706143 | 0.4611985 | 232.2863 | 310.9612 | 107.5897 | 144.4407 | 1.267598 | 1.70298 | 0.4632431 | 136.3805 | 245.9796
PreconditioningB | 1-Stretch | 260.73 | 36.6 | 8896 | 11943 | 1263 | 1968 | 705.2 | 702.4 | 183.1688 | 182.4416 | 1.270857 | 1.706143 | 0.4611985 | 232.7814 | 311.2714 | 107.8191 | 144.5844 | 1.267598 | 1.70298 | 0.4632431 | 136.6712 | 246.2243
PreconditioningB | 1-Stretch | 260.8 | 36.6 | 8896 | 11944 | 1263 | 1969 | 707.4 | 697.9 | 183.7403 | 181.2727 | 1.270857 | 1.706286 | 0.4611599 | 233.5076 | 309.3031 | 108.1465 | 143.6606 | 1.267598 | 1.703123 | 0.4632044 | 137.0862 | 244.6716
PreconditioningB | 1-Stretch | 260.87 | 36.6 | 8896 | 11946 | 1263 | 1971 | 705.9 | 696.5 | 183.3506 | 180.9091 | 1.270857 | 1.706571 | 0.4610827 | 233.0125 | 308.7343 | 107.899 | 143.3732 | 1.267598 | 1.703408 | 0.4631268 | 136.7726 | 244.223
PreconditioningB | 1-Stretch | 260.93 | 36.6 | 8896 | 11946 | 1263 | 1971 | 708.9 | 695 | 184.1299 | 180.5195 | 1.270857 | 1.706571 | 0.4610827 | 234.0028 | 308.0694 | 108.3577 | 143.0652 | 1.267598 | 1.703408 | 0.4631268 | 137.3539 | 243.6985
PreconditioningB | 1-Stretch | 261 | 36.6 | 8896 | 11947 | 1263 | 1972 | 708.2 | 698.7 | 183.9481 | 181.4805 | 1.270857 | 1.706714 | 0.4610441 | 233.7717 | 309.7354 | 108.2416 | 143.8248 | 1.267598 | 1.703551 | 0.463088 | 137.2068 | 245.0128
PreconditioningB | 1-Stretch | 261.07 | 36.6 | 8896 | 11947 | 1263 | 1972 | 707.4 | 689 | 183.7403 | 178.961 | 1.270857 | 1.706714 | 0.4610441 | 233.5076 | 305.4354 | 108.1193 | 141.8335 | 1.267598 | 1.703551 | 0.463088 | 137.0518 | 241.6206
PreconditioningB | 1-Stretch | 261.13 | 36.6 | 8896 | 11947 | 1263 | 1972 | 708.2 | 689 | 183.9481 | 178.961 | 1.270857 | 1.706714 | 0.4610441 | 233.7717 | 305.4354 | 108.2416 | 141.8335 | 1.267598 | 1.703551 | 0.463088 | 137.2068 | 241.6206
PreconditioningB | 1-Stretch | 261.2 | 36.6 | 8896 | 11947 | 1263 | 1972 | 708.9 | 688.2 | 184.1299 | 178.7532 | 1.270857 | 1.706714 | 0.4610441 | 234.0028 | 305.0807 | 108.3486 | 141.6693 | 1.267598 | 1.703551 | 0.463088 | 137.3424 | 241.3408
PreconditioningB | 1-Stretch | 261.27 | 36.6 | 8896 | 11948 | 1263 | 1973 | 708.2 | 695.7 | 183.9481 | 180.7013 | 1.270857 | 1.706857 | 0.4610055 | 233.7717 | 308.4313 | 108.2325 | 143.2089 | 1.267598 | 1.703693 | 0.4630493 | 137.1953 | 243.9841
PreconditioningB | 1-Stretch | 261.33 | 36.6 | 8896 | 11948 | 1263 | 1973 | 708.2 | 697.9 | 183.9481 | 181.2727 | 1.270857 | 1.706857 | 0.4610055 | 233.7717 | 309.4066 | 108.2325 | 143.6606 | 1.267598 | 1.703693 | 0.4630493 | 137.1953 | 244.7535
PreconditioningB | 1-Stretch | 261.4 | 36.6 | 8896 | 11948 | 1263 | 1973 | 709.7 | 689.7 | 184.3377 | 179.1429 | 1.270857 | 1.706857 | 0.4610055 | 234.2668 | 305.7713 | 108.4618 | 141.9772 | 1.267598 | 1.703693 | 0.4630493 | 137.4859 | 241.8856
PreconditioningB | 1-Stretch | 261.47 | 36.6 | 8896 | 11948 | 1263 | 1973 | 710.4 | 690.5 | 184.5195 | 179.3506 | 1.270857 | 1.706857 | 0.4610055 | 234.4979 | 306.1259 | 108.5688 | 142.1414 | 1.267598 | 1.703693 | 0.4630493 | 137.6215 | 242.1654
PreconditioningB | 1-Stretch | 261.53 | 36.6 | 8896 | 11948 | 1263 | 1973 | 710.4 | 691.2 | 184.5195 | 179.5325 | 1.270857 | 1.706857 | 0.4610055 | 234.4979 | 306.4363 | 108.5688 | 142.2851 | 1.267598 | 1.703693 | 0.4630493 | 137.6215 | 242.4102
PreconditioningB | 1-Stretch | 261.6 | 36.6 | 8896 | 11948 | 1263 | 1973 | 710.4 | 690.5 | 184.5195 | 179.3506 | 1.270857 | 1.706857 | 0.4610055 | 234.4979 | 306.1259 | 108.5688 | 142.1414 | 1.267598 | 1.703693 | 0.4630493 | 137.6215 | 242.1654
PreconditioningB | 1-Stretch | 261.67 | 36.6 | 8896 | 11948 | 1263 | 1973 | 708.9 | 689 | 184.1299 | 178.961 | 1.270857 | 1.706857 | 0.4610055 | 234.0028 | 305.4609 | 108.3395 | 141.8335 | 1.267598 | 1.703693 | 0.4630493 | 137.3309 | 241.6408
PreconditioningB | 1-Stretch | 261.73 | 36.6 | 8896 | 11948 | 1263 | 1973 | 708.9 | 689 | 184.1299 | 178.961 | 1.270857 | 1.706857 | 0.4610055 | 234.0028 | 305.4609 | 108.3395 | 141.8335 | 1.267598 | 1.703693 | 0.4630493 | 137.3309 | 241.6408
PreconditioningB | 1-Stretch | 261.8 | 36.6 | 8896 | 11949 | 1263 | 1974 | 709.7 | 692.7 | 184.3377 | 179.9221 | 1.270857 | 1.707 | 0.4609669 | 234.2668 | 307.127 | 108.4527 | 142.5931 | 1.267598 | 1.703836 | 0.4630105 | 137.4744 | 242.9552
PreconditioningB | 1-Stretch | 261.87 | 36.6 | 8896 | 11949 | 1263 | 1974 | 712 | 689 | 184.9351 | 178.961 | 1.270857 | 1.707 | 0.4609669 | 235.026 | 305.4865 | 108.8043 | 141.8335 | 1.267598 | 1.703836 | 0.4630105 | 137.92 | 241.661
PreconditioningB | 1-Stretch | 261.93 | 36.6 | 8895 | 11951 | 1262 | 1976 | 712.7 | 695.7 | 185.1169 | 180.7013 | 1.270714 | 1.707286 | 0.4609416 | 235.2307 | 308.5087 | 108.893 | 143.225 | 1.267455 | 1.704121 | 0.4629851 | 138.017 | 244.0728
PreconditioningB | 1-Stretch | 262 | 36.6 | 8893 | 11951 | 1260 | 1976 | 702.9 | 689 | 182.5714 | 178.961 | 1.270429 | 1.707286 | 0.4610452 | 231.944 | 305.5376 | 107.3955 | 141.8814 | 1.26717 | 1.704121 | 0.4630892 | 136.0883 | 241.783
PreconditioningB | 1-Stretch | 262.07 | 36.6 | 8893 | 11954 | 1260 | 1979 | 706.7 | 702.4 | 183.5584 | 182.4416 | 1.270429 | 1.707714 | 0.4609295 | 233.1979 | 311.5581 | 107.949 | 144.6331 | 1.26717 | 1.704549 | 0.462973 | 136.7898 | 246.5342
PreconditioningB | 1-Stretch | 262.13 | 36.6 | 8893 | 11954 | 1260 | 1979 | 708.9 | 699.4 | 184.1299 | 181.6623 | 1.270429 | 1.707714 | 0.4609295 | 233.9238 | 310.2274 | 108.2851 | 144.0171 | 1.26717 | 1.704549 | 0.462973 | 137.2157 | 245.4841
PreconditioningB | 1-Stretch | 262.2 | 36.6 | 8893 | 11954 | 1260 | 1979 | 706.7 | 689.7 | 183.5584 | 179.1429 | 1.270429 | 1.707714 | 0.4609295 | 233.1979 | 305.9248 | 107.949 | 142.0251 | 1.26717 | 1.704549 | 0.462973 | 136.7898 | 242.0887
PreconditioningB | 1-Stretch | 262.27 | 36.6 | 8893 | 11954 | 1260 | 1979 | 708.2 | 691.2 | 183.9481 | 179.5325 | 1.270429 | 1.707714 | 0.4609295 | 233.6929 | 306.5902 | 108.1782 | 142.3331 | 1.26717 | 1.704549 | 0.462973 | 137.0802 | 242.6138
PreconditioningB | 1-Stretch | 262.33 | 36.6 | 8893 | 11954 | 1260 | 1979 | 705.9 | 691.2 | 183.3506 | 179.5325 | 1.270429 | 1.707714 | 0.4609295 | 232.9339 | 306.5902 | 107.8268 | 142.3331 | 1.26717 | 1.704549 | 0.462973 | 136.6349 | 242.6138
PreconditioningB | 1-Stretch | 262.4 | 36.6 | 8893 | 11954 | 1260 | 1979 | 706.7 | 691.2 | 183.5584 | 179.5325 | 1.270429 | 1.707714 | 0.4609295 | 233.1979 | 306.5902 | 107.949 | 142.3331 | 1.26717 | 1.704549 | 0.462973 | 136.7898 | 242.6138
PreconditioningB | 1-Stretch | 262.47 | 36.6 | 8893 | 11954 | 1260 | 1979 | 708.2 | 691.2 | 183.9481 | 179.5325 | 1.270429 | 1.707714 | 0.4609295 | 233.6929 | 306.5902 | 108.1782 | 142.3331 | 1.26717 | 1.704549 | 0.462973 | 137.0802 | 242.6138
PreconditioningB | 1-Stretch | 262.53 | 36.6 | 8893 | 11954 | 1260 | 1979 | 708.2 | 691.2 | 183.9481 | 179.5325 | 1.270429 | 1.707714 | 0.4609295 | 233.6929 | 306.5902 | 108.1782 | 142.3331 | 1.26717 | 1.704549 | 0.462973 | 137.0802 | 242.6138
PreconditioningB | 1-Stretch | 262.6 | 36.6 | 8893 | 11954 | 1260 | 1979 | 705.9 | 690.5 | 183.3506 | 179.3506 | 1.270429 | 1.707714 | 0.4609295 | 232.9339 | 306.2797 | 107.8268 | 142.1894 | 1.26717 | 1.704549 | 0.462973 | 136.6349 | 242.3687
PreconditioningB | 1-Stretch | 262.67 | 36.6 | 8893 | 11954 | 1260 | 1979 | 704.4 | 690.5 | 182.961 | 179.3506 | 1.270429 | 1.707714 | 0.4609295 | 232.4389 | 306.2797 | 107.5977 | 142.1894 | 1.26717 | 1.704549 | 0.462973 | 136.3446 | 242.3687
PreconditioningB | 1-Stretch | 262.73 | 36.6 | 8893 | 11954 | 1260 | 1979 | 703.7 | 689.7 | 182.7792 | 179.1429 | 1.270429 | 1.707714 | 0.4609295 | 232.2079 | 305.9248 | 107.4907 | 142.0251 | 1.26717 | 1.704549 | 0.462973 | 136.209 | 242.0887
PreconditioningB | 1-Stretch | 262.8 | 36.6 | 8893 | 11954 | 1260 | 1979 | 705.2 | 687.5 | 183.1688 | 178.5714 | 1.270429 | 1.707714 | 0.4609295 | 232.7029 | 304.949 | 107.7199 | 141.5733 | 1.26717 | 1.704549 | 0.462973 | 136.4994 | 241.3186
PreconditioningB | 1-Stretch | 262.87 | 36.6 | 8893 | 11955 | 1260 | 1980 | 705.9 | 692.7 | 183.3506 | 179.9221 | 1.270429 | 1.707857 | 0.460891 | 232.9339 | 307.2812 | 107.8178 | 142.6412 | 1.26717 | 1.704691 | 0.4629343 | 136.6235 | 243.1592
PreconditioningB | 1-Stretch | 262.93 | 36.6 | 8893 | 11955 | 1260 | 1980 | 705.2 | 689.7 | 183.1688 | 179.1429 | 1.270429 | 1.707857 | 0.460891 | 232.7029 | 305.9504 | 107.7109 | 142.0251 | 1.26717 | 1.704691 | 0.4629343 | 136.488 | 242.109
PreconditioningB | 1-Stretch | 263 | 36.6 | 8893 | 11955 | 1260 | 1980 | 705.9 | 690.5 | 183.3506 | 179.3506 | 1.270429 | 1.707857 | 0.460891 | 232.9339 | 306.3053 | 107.8178 | 142.1894 | 1.26717 | 1.704691 | 0.4629343 | 136.6235 | 242.389
PreconditioningB | 1-Stretch | 263.07 | 36.6 | 8893 | 11955 | 1260 | 1980 | 705.9 | 691.2 | 183.3506 | 179.5325 | 1.270429 | 1.707857 | 0.460891 | 232.9339 | 306.6158 | 107.8178 | 142.3331 | 1.26717 | 1.704691 | 0.4629343 | 136.6235 | 242.6341
PreconditioningB | 1-Stretch | 263.13 | 36.6 | 8893 | 11955 | 1260 | 1980 | 705.2 | 691.2 | 183.1688 | 179.5325 | 1.270429 | 1.707857 | 0.460891 | 232.7029 | 306.6158 | 107.7109 | 142.3331 | 1.26717 | 1.704691 | 0.4629343 | 136.488 | 242.6341
PreconditioningB | 1-Stretch | 263.2 | 36.6 | 8893 | 11955 | 1260 | 1980 | 704.4 | 689 | 182.961 | 178.961 | 1.270429 | 1.707857 | 0.460891 | 232.4389 | 305.6399 | 107.5887 | 141.8814 | 1.26717 | 1.704691 | 0.4629343 | 136.3332 | 241.8639
PreconditioningB | 1-Stretch | 263.27 | 36.6 | 8893 | 11956 | 1260 | 1981 | 705.2 | 688.2 | 183.1688 | 178.7532 | 1.270429 | 1.708 | 0.4608524 | 232.7029 | 305.3105 | 107.7019 | 141.7171 | 1.26717 | 1.704834 | 0.4628955 | 136.4766 | 241.6041
PreconditioningB | 1-Stretch | 263.33 | 36.6 | 8893 | 11956 | 1260 | 1981 | 705.2 | 690.5 | 183.1688 | 179.3506 | 1.270429 | 1.708 | 0.4608524 | 232.7029 | 306.3309 | 107.7019 | 142.1894 | 1.26717 | 1.704834 | 0.4628955 | 136.4766 | 242.4093
PreconditioningB | 1-Stretch | 263.4 | 36.6 | 8893 | 11956 | 1260 | 1981 | 707.4 | 691.2 | 183.7403 | 179.5325 | 1.270429 | 1.708 | 0.4608524 | 233.4289 | 306.6415 | 108.0379 | 142.3331 | 1.26717 | 1.704834 | 0.4628955 | 136.9024 | 242.6544
PreconditioningB | 1-Stretch | 263.47 | 36.6 | 8893 | 11956 | 1260 | 1981 | 708.2 | 691.2 | 183.9481 | 179.5325 | 1.270429 | 1.708 | 0.4608524 | 233.6929 | 306.6415 | 108.1601 | 142.3331 | 1.26717 | 1.704834 | 0.4628955 | 137.0573 | 242.6544
PreconditioningB | 1-Stretch | 263.53 | 36.6 | 8893 | 11956 | 1260 | 1981 | 707.4 | 690.5 | 183.7403 | 179.3506 | 1.270429 | 1.708 | 0.4608524 | 233.4289 | 306.3309 | 108.0379 | 142.1894 | 1.26717 | 1.704834 | 0.4628955 | 136.9024 | 242.4093
PreconditioningB | 1-Stretch | 263.6 | 36.6 | 8893 | 11956 | 1260 | 1981 | 705.9 | 689.7 | 183.3506 | 179.1429 | 1.270429 | 1.708 | 0.4608524 | 232.9339 | 305.976 | 107.8088 | 142.0251 | 1.26717 | 1.704834 | 0.4628955 | 136.6121 | 242.1292
PreconditioningB | 1-Recover | 263.63 | 36.6 | 8893 | 11956 | 1260 | 1981 | 705.2 | 689.7 | 183.1688 | 179.1429 | 1.270429 | 1.708 | 0.4608524 | 232.7029 | 305.976 | 107.7019 | 142.0251 | 1.26717 | 1.704834 | 0.4628955 | 136.4766 | 242.1292
PreconditioningB | 1-Recover | 263.7 | 36.6 | 8884 | 11948 | 1251 | 1973 | 689.4 | 679.3 | 179.0649 | 176.4416 | 1.269143 | 1.706857 | 0.4616282 | 227.259 | 301.1605 | 105.359 | 140.0311 | 1.265888 | 1.703693 | 0.4636747 | 133.3726 | 238.57
PreconditioningB | 1-Recover | 263.76 | 36.6 | 8877 | 11941 | 1244 | 1966 | 658.6 | 658.4 | 171.0649 | 171.013 | 1.268143 | 1.705857 | 0.462263 | 216.9348 | 291.7237 | 100.7102 | 135.8418 | 1.26489 | 1.702695 | 0.4643124 | 127.3874 | 231.2972
PreconditioningB | 1-Recover | 263.83 | 36.6 | 8868 | 11932 | 1235 | 1957 | 626.3 | 633 | 162.6753 | 164.4156 | 1.266857 | 1.704571 | 0.4630812 | 206.0864 | 280.2581 | 95.84253 | 130.7489 | 1.263608 | 1.701412 | 0.4651342 | 121.1074 | 222.4577
PreconditioningB | 1-Recover | 263.9 | 36.6 | 8859 | 11924 | 1226 | 1949 | 595.4 | 611.4 | 154.6494 | 158.8052 | 1.265571 | 1.703429 | 0.4638627 | 195.7198 | 270.5133 | 91.17428 | 126.429 | 1.262325 | 1.700271 | 0.4659191 | 115.0916 | 214.9635
PreconditioningB | 1-Recover | 263.96 | 36.6 | 8852 | 11916 | 1219 | 1941 | 569.9 | 593.5 | 148.026 | 154.1558 | 1.264571 | 1.702286 | 0.4645411 | 187.1894 | 262.4173 | 87.32737 | 122.8361 | 1.261328 | 1.69913 | 0.4666006 | 110.1485 | 208.7144
PreconditioningB | 1-Recover | 264.03 | 36.6 | 8843 | 11908 | 1210 | 1933 | 542.1 | 571.1 | 140.8052 | 148.3377 | 1.263286 | 1.701143 | 0.4653263 | 177.8772 | 252.3436 | 83.12256 | 118.3351 | 1.260046 | 1.697989 | 0.4673893 | 104.7382 | 200.9317
PreconditioningB | 1-Recover | 264.1 | 36.6 | 8834 | 11899 | 1201 | 1924 | 515.8 | 552.5 | 133.974 | 143.5065 | 1.262 | 1.699857 | 0.4661527 | 169.0752 | 243.9405 | 79.14894 | 114.6105 | 1.258763 | 1.696706 | 0.4682193 | 99.62977 | 194.4603
PreconditioningB | 1-Recover | 264.16 | 36.6 | 8827 | 11892 | 1194 | 1917 | 496.2 | 535.3 | 128.8831 | 139.039 | 1.261 | 1.698857 | 0.466797 | 162.5216 | 236.2073 | 76.18558 | 111.1428 | 1.257766 | 1.695708 | 0.4688665 | 95.82361 | 188.4657
PreconditioningB | 1-Recover | 264.23 | 36.6 | 8818 | 11883 | 1185 | 1908 | 470.7 | 515.9 | 122.2597 | 134 | 1.259714 | 1.697571 | 0.4676273 | 154.0123 | 227.4746 | 72.3243 | 107.2384 | 1.256483 | 1.694425 | 0.4697005 | 90.87428 | 181.7074
PreconditioningB | 1-Recover | 264.3 | 36.6 | 8811 | 11877 | 1178 | 1902 | 454.1 | 509.2 | 117.9481 | 132.2597 | 1.258714 | 1.696714 | 0.4682353 | 148.4629 | 224.407 | 69.80838 | 105.9349 | 1.255486 | 1.693569 | 0.4703111 | 87.64343 | 179.4081
PreconditioningB | 1-Recover | 264.36 | 36.6 | 8804 | 11870 | 1171 | 1895 | 442.9 | 492 | 115.039 | 127.7922 | 1.257714 | 1.695714 | 0.4688839 | 144.6861 | 216.6991 | 68.12638 | 102.4513 | 1.254488 | 1.692571 | 0.4709626 | 85.46376 | 173.4061
PreconditioningB | 1-Recover | 264.43 | 36.6 | 8795 | 11861 | 1162 | 1886 | 415 | 469.6 | 107.7922 | 121.974 | 1.256429 | 1.694429 | 0.4697199 | 135.4332 | 206.6763 | 63.8823 | 97.90487 | 1.253206 | 1.691288 | 0.4718023 | 80.05769 | 165.5853
PreconditioningB | 1-Recover | 264.5 | 36.6 | 8787 | 11852 | 1154 | 1877 | 396.2 | 456.2 | 102.9091 | 118.4935 | 1.255286 | 1.693143 | 0.4705045 | 129.1803 | 200.6264 | 61.03397 | 95.20902 | 1.252066 | 1.690004 | 0.4725904 | 76.41857 | 160.9037
PreconditioningB | 1-Recover | 264.56 | 36.6 | 8779 | 11845 | 1146 | 1870 | 382 | 442.8 | 99.22078 | 115.013 | 1.254143 | 1.692143 | 0.4712116 | 124.437 | 194.6184 | 58.88071 | 92.50826 | 1.250926 | 1.689006 | 0.4733006 | 73.65542 | 156.247
PreconditioningB | 1-Recover | 264.63 | 36.6 | 8771 | 11836 | 1138 | 1861 | 363.9 | 427.1 | 94.51948 | 110.9351 | 1.253 | 1.690857 | 0.472 | 118.4329 | 187.5753 | 56.13273 | 89.32368 | 1.249786 | 1.687723 | 0.4740926 | 70.15392 | 150.7536
PreconditioningB | 1-Recover | 264.7 | 36.6 | 8763 | 11828 | 1130 | 1853 | 348.9 | 414.4 | 90.62338 | 107.6364 | 1.251857 | 1.689714 | 0.4727505 | 113.4475 | 181.8747 | 53.8547 | 86.7585 | 1.248646 | 1.686582 | 0.4748463 | 67.24547 | 146.3253
PreconditioningB | 1-Recover | 264.76 | 36.6 | 8756 | 11821 | 1123 | 1846 | 333.9 | 405.5 | 86.72727 | 105.3247 | 1.250857 | 1.688714 | 0.4734086 | 108.4834 | 177.8633 | 51.56922 | 84.97158 | 1.247649 | 1.685584 | 0.4755073 | 64.34028 | 143.2267
PreconditioningB | 1-Recover | 264.83 | 36.6 | 8747 | 11812 | 1114 | 1837 | 318.8 | 391.3 | 82.80519 | 101.6364 | 1.249571 | 1.687429 | 0.4742567 | 103.471 | 171.5041 | 49.27391 | 82.09426 | 1.246366 | 1.684301 | 0.4763593 | 61.41335 | 138.2714
PreconditioningB | 1-Recover | 264.9 | 36.6 | 8739 | 11804 | 1106 | 1829 | 306 | 378.6 | 79.48052 | 98.33766 | 1.248429 | 1.686286 | 0.4750126 | 99.22575 | 165.8254 | 47.32697 | 79.51542 | 1.245227 | 1.68316 | 0.4771185 | 58.9328 | 133.8372
PreconditioningB | 1-Recover | 264.96 | 36.6 | 8731 | 11796 | 1098 | 1821 | 294 | 369.7 | 76.36364 | 96.02597 | 1.247286 | 1.685143 | 0.4757703 | 95.24727 | 161.8175 | 45.50124 | 77.72669 | 1.244087 | 1.682019 | 0.4778796 | 56.60749 | 130.7378
PreconditioningB | 1-Recover | 265.03 | 36.6 | 8724 | 11788 | 1091 | 1813 | 281.2 | 356.2 | 73.03896 | 92.51948 | 1.246286 | 1.684 | 0.4764752 | 91.02741 | 155.8028 | 43.5491 | 74.96302 | 1.243089 | 1.680878 | 0.4785876 | 54.13541 | 126.0037
PreconditioningB | 1-Recover | 265.1 | 36.6 | 8715 | 11779 | 1082 | 1804 | 269.2 | 344.3 | 69.92208 | 89.42857 | 1.245 | 1.682714 | 0.4773317 | 87.05299 | 150.4827 | 41.72186 | 72.54677 | 1.241807 | 1.679595 | 0.4794479 | 51.81049 | 121.8492
PreconditioningB | 1-Recover | 265.16 | 36.6 | 8708 | 11773 | 1075 | 1798 | 257.9 | 336.1 | 66.98701 | 87.2987 | 1.244 | 1.681857 | 0.4779589 | 83.33184 | 146.8239 | 39.99026 | 70.88539 | 1.240809 | 1.678739 | 0.4800778 | 49.62029 | 118.9981
PreconditioningB | 1-Recover | 265.23 | 36.6 | 8699 | 11765 | 1066 | 1790 | 247.4 | 326.4 | 64.25974 | 84.77922 | 1.242714 | 1.680714 | 0.4787787 | 79.8565 | 142.4896 | 38.38757 | 68.92234 | 1.239527 | 1.677599 | 0.4809013 | 47.58243 | 115.624
PreconditioningB | 1-Recover | 265.3 | 36.6 | 8691 | 11756 | 1058 | 1781 | 236.1 | 316.7 | 61.32468 | 82.25974 | 1.241571 | 1.679429 | 0.4795863 | 76.13896 | 138.1494 | 36.66155 | 66.94751 | 1.238387 | 1.676315 | 0.4817125 | 45.40119 | 112.2251
PreconditioningB | 1-Recover | 265.36 | 36.6 | 8684 | 11749 | 1051 | 1774 | 226.4 | 307.7 | 58.80519 | 79.92208 | 1.240571 | 1.678429 | 0.4802588 | 72.95204 | 134.1435 | 35.17565 | 65.10878 | 1.23739 | 1.675317 | 0.482388 | 43.52598 | 109.0779
PreconditioningB | 1-Recover | 265.43 | 36.6 | 8675 | 11741 | 1042 | 1766 | 215.8 | 299.5 | 56.05195 | 77.79221 | 1.239286 | 1.677286 | 0.4810847 | 69.46438 | 130.4798 | 33.55085 | 63.45008 | 1.236107 | 1.674177 | 0.4832175 | 41.47244 | 106.2266
PreconditioningB | 1-Recover | 265.5 | 36.6 | 8667 | 11732 | 1034 | 1757 | 207.6 | 288.3 | 53.92208 | 74.88312 | 1.238143 | 1.676 | 0.4818981 | 66.76324 | 125.5041 | 32.30015 | 61.14867 | 1.234967 | 1.672893 | 0.4840345 | 39.88962 | 102.2952
PreconditioningB | 1-Recover | 265.56 | 36.6 | 8660 | 11725 | 1027 | 1750 | 200.8 | 282.4 | 52.15584 | 73.35065 | 1.237143 | 1.675 | 0.4825756 | 64.52423 | 122.8623 | 31.26029 | 59.95389 | 1.23397 | 1.671895 | 0.484715 | 38.57425 | 100.2366
PreconditioningB | 1-Recover | 265.63 | 36.6 | 8651 | 11716 | 1018 | 1741 | 191.8 | 272.7 | 49.81818 | 70.83117 | 1.235857 | 1.673714 | 0.4834487 | 61.56816 | 118.5511 | 29.88142 | 57.96858 | 1.232687 | 1.670612 | 0.485592 | 36.83445 | 96.84299
PreconditioningB | 1-Recover | 265.7 | 36.6 | 8644 | 11708 | 1011 | 1733 | 183.5 | 266 | 47.66234 | 69.09091 | 1.234857 | 1.672571 | 0.4841708 | 58.85618 | 115.5595 | 28.60718 | 56.59999 | 1.23169 | 1.669471 | 0.4863173 | 35.23518 | 94.49205
PreconditioningB | 1-Recover | 265.76 | 36.6 | 8636 | 11701 | 1003 | 1726 | 182.8 | 263 | 47.48052 | 68.31169 | 1.233714 | 1.671571 | 0.4849092 | 58.5774 | 114.1879 | 28.51504 | 56.01802 | 1.23055 | 1.668473 | 0.487059 | 35.08918 | 93.46455
PreconditioningB | 1-Recover | 265.83 | 36.6 | 8628 | 11693 | 995 | 1718 | 169.2 | 249.6 | 43.94805 | 64.83117 | 1.232571 | 1.670429 | 0.4856909 | 54.16911 | 108.2958 | 26.41047 | 53.23366 | 1.22941 | 1.667332 | 0.4878442 | 32.4693 | 88.75818
PreconditioningB | 1-Recover | 265.9 | 36.6 | 8620 | 11684 | 987 | 1709 | 161.7 | 245.1 | 42 | 63.66234 | 1.231429 | 1.669143 | 0.4865162 | 51.72 | 106.2615 | 25.25854 | 52.32969 | 1.22827 | 1.666049 | 0.4886731 | 31.02431 | 87.18381
PreconditioningB | 1-Recover | 265.96 | 36.6 | 8613 | 11678 | 980 | 1703 | 157.2 | 239.9 | 40.83117 | 62.31169 | 1.230429 | 1.668286 | 0.4871617 | 50.23984 | 103.9537 | 24.56779 | 51.26964 | 1.227273 | 1.665193 | 0.4893215 | 30.15138 | 85.37386
PreconditioningB | 1-Recover | 266.03 | 36.6 | 8606 | 11670 | 973 | 1695 | 152.7 | 233.1 | 39.66234 | 60.54545 | 1.229429 | 1.667143 | 0.4878922 | 48.76201 | 100.9379 | 23.88043 | 49.86834 | 1.226275 | 1.664052 | 0.4900552 | 29.28398 | 82.98354
PreconditioningB | 1-Recover | 266.1 | 36.6 | 8597 | 11661 | 964 | 1686 | 145.2 | 227.2 | 37.71429 | 59.01299 | 1.228143 | 1.665857 | 0.4887799 | 46.31853 | 98.30721 | 22.72428 | 48.66723 | 1.224993 | 1.662769 | 0.4909469 | 27.83708 | 80.92236
PreconditioningB | 1-Recover | 266.16 | 36.6 | 8591 | 11653 | 958 | 1678 | 140.7 | 222.7 | 36.54545 | 57.84416 | 1.227286 | 1.664714 | 0.4894571 | 44.85171 | 96.29399 | 22.03464 | 47.74462 | 1.224138 | 1.661628 | 0.491627 | 26.97344 | 79.33382
PreconditioningB | 1-Recover | 266.23 | 36.6 | 8583 | 11647 | 950 | 1672 | 135.4 | 216.7 | 35.16883 | 56.28571 | 1.226143 | 1.663857 | 0.4901657 | 43.12201 | 93.65139 | 21.21496 | 46.51248 | 1.222998 | 1.660773 | 0.4923387 | 25.94585 | 77.24666
PreconditioningB | 1-Recover | 266.3 | 36.6 | 8575 | 11638 | 942 | 1663 | 129.4 | 213 | 33.61039 | 55.32468 | 1.225 | 1.662571 | 0.4910024 | 41.17273 | 91.98122 | 20.28984 | 45.76787 | 1.221858 | 1.65949 | 0.4931792 | 24.7913 | 75.9513
PreconditioningB | 1-Recover | 266.36 | 36.6 | 8567 | 11630 | 934 | 1655 | 126.4 | 207.8 | 32.83117 | 53.97403 | 1.223857 | 1.661429 | 0.491799 | 40.18066 | 89.67399 | 19.83271 | 44.70212 | 1.220718 | 1.658349 | 0.4939793 | 24.21015 | 74.1317
PreconditioningB | 1-Recover | 266.43 | 36.6 | 8560 | 11622 | 927 | 1647 | 129.4 | 185.4 | 33.61039 | 48.15584 | 1.222857 | 1.660286 | 0.4925399 | 41.10071 | 79.95246 | 20.31777 | 39.95972 | 1.219721 | 1.657208 | 0.4947235 | 24.78201 | 66.22157
PreconditioningB | 1-Recover | 266.5 | 36.6 | 8551 | 11614 | 918 | 1639 | 119.6 | 194.3 | 31.06494 | 50.46753 | 1.221571 | 1.659143 | 0.493398 | 37.94804 | 83.73285 | 18.79077 | 41.90256 | 1.218438 | 1.656067 | 0.4955854 | 22.89539 | 69.39346
PreconditioningB | 1-Recover | 266.56 | 36.6 | 8544 | 11606 | 911 | 1631 | 112.9 | 194.3 | 29.32468 | 50.46753 | 1.220571 | 1.658 | 0.4941426 | 35.79286 | 83.67517 | 17.74945 | 41.93689 | 1.217441 | 1.654927 | 0.4963333 | 21.60891 | 69.40247
PreconditioningB | 1-Recover | 266.63 | 36.6 | 8536 | 11599 | 903 | 1624 | 109.1 | 190.6 | 28.33766 | 49.50649 | 1.219429 | 1.657 | 0.4949042 | 34.55576 | 82.03226 | 17.16186 | 41.18459 | 1.216301 | 1.653928 | 0.4970983 | 20.87399 | 68.11637
PreconditioningB | 1-Recover | 266.7 | 36.6 | 8528 | 11590 | 895 | 1615 | 106.1 | 184.6 | 27.55844 | 47.94805 | 1.218286 | 1.655714 | 0.4957531 | 33.57406 | 79.38827 | 16.70248 | 39.93835 | 1.215161 | 1.652645 | 0.497951 | 20.2962 | 66.00391
PreconditioningB | 1-Recover | 266.76 | 36.6 | 8522 | 11584 | 889 | 1609 | 102.3 | 183.9 | 26.57143 | 47.76623 | 1.217429 | 1.654857 | 0.4963591 | 32.34882 | 79.04629 | 16.11205 | 39.81646 | 1.214306 | 1.65179 | 0.4985596 | 19.56496 | 65.76841
PreconditioningB | 1-Recover | 266.83 | 36.6 | 8514 | 11577 | 881 | 1602 | 94.1 | 182.4 | 24.44156 | 47.37662 | 1.216286 | 1.653857 | 0.4971259 | 29.72792 | 78.35417 | 14.82826 | 39.53212 | 1.213166 | 1.650791 | 0.4993298 | 17.98915 | 65.25929
PreconditioningB | 1-Recover | 266.9 | 36.6 | 8506 | 11568 | 873 | 1593 | 96.3 | 177.2 | 25.01299 | 46.02597 | 1.215143 | 1.652571 | 0.4979806 | 30.39435 | 76.06121 | 15.18711 | 38.45286 | 1.212026 | 1.649508 | 0.5001883 | 18.40718 | 63.4283
PreconditioningB | 1-Recover | 266.96 | 36.6 | 8500 | 11563 | 867 | 1588 | 93.3 | 173.4 | 24.23377 | 45.03896 | 1.214286 | 1.651857 | 0.4985476 | 29.42672 | 74.39793 | 14.71986 | 37.66356 | 1.211171 | 1.648795 | 0.5007578 | 17.82828 | 62.0995
PreconditioningB | 1-Recover | 267.03 | 36.6 | 8491 | 11555 | 858 | 1580 | 91.8 | 169 | 23.84416 | 43.8961 | 1.213 | 1.650714 | 0.4994216 | 28.92296 | 72.45993 | 14.49298 | 36.75714 | 1.209889 | 1.647654 | 0.5016357 | 17.5349 | 60.56305
PreconditioningB | 1-Recover | 267.1 | 36.6 | 8483 | 11546 | 850 | 1571 | 85.8 | 165.2 | 22.28571 | 42.90909 | 1.211857 | 1.649429 | 0.5002822 | 27.0071 | 70.77548 | 13.55526 | 35.97373 | 1.208749 | 1.646371 | 0.5025001 | 16.3849 | 59.2261
PreconditioningB | 1-Recover | 267.16 | 36.6 | 8478 | 11539 | 845 | 1564 | 88.1 | 154.1 | 22.88312 | 40.02597 | 1.211143 | 1.648429 | 0.5008809 | 27.71472 | 65.97996 | 13.92749 | 33.6039 | 1.208036 | 1.645373 | 0.5031015 | 16.82492 | 55.29094
PreconditioningB | 1-Recover | 267.23 | 36.6 | 8470 | 11531 | 837 | 1556 | 85.1 | 157 | 22.1039 | 40.77922 | 1.21 | 1.647286 | 0.5017018 | 26.74571 | 67.17503 | 13.46202 | 34.26091 | 1.206897 | 1.644232 | 0.5039261 | 16.24727 | 56.33289
PreconditioningB | 1-Recover | 267.3 | 36.6 | 8462 | 11524 | 829 | 1549 | 79.8 | 157 | 20.72727 | 40.77922 | 1.208857 | 1.646286 | 0.5024812 | 25.05631 | 67.13425 | 12.6303 | 34.2933 | 1.205757 | 1.643234 | 0.5047089 | 15.22906 | 56.35192
PreconditioningB | 1-Recover | 267.36 | 36.6 | 8455 | 11516 | 822 | 1541 | 77.5 | 153.3 | 20.12987 | 39.81818 | 1.207857 | 1.645143 | 0.5032466 | 24.31401 | 65.5066 | 12.27433 | 33.52251 | 1.204759 | 1.642093 | 0.5054776 | 14.78761 | 55.04709
PreconditioningB | 1-Recover | 267.43 | 36.6 | 8447 | 11510 | 814 | 1535 | 74.5 | 151.1 | 19.35065 | 39.24675 | 1.206714 | 1.644286 | 0.5039858 | 23.35071 | 64.53288 | 11.80473 | 33.07862 | 1.203619 | 1.641238 | 0.5062201 | 14.2084 | 54.28988
PreconditioningB | 1-Recover | 267.5 | 36.6 | 8440 | 11501 | 807 | 1526 | 74.5 | 144.4 | 19.35065 | 37.50649 | 1.205714 | 1.643 | 0.5047985 | 23.33135 | 61.62317 | 11.81397 | 31.65631 | 1.202622 | 1.639954 | 0.5070364 | 14.20773 | 51.91491
PreconditioningB | 1-Recover | 267.56 | 36.6 | 8434 | 11493 | 801 | 1518 | 71.5 | 148.8 | 18.57143 | 38.64935 | 1.204857 | 1.641857 | 0.5055092 | 22.37592 | 63.45671 | 11.34549 | 32.63158 | 1.201767 | 1.638814 | 0.5077503 | 13.63463 | 53.47708
PreconditioningB | 1-Recover | 267.63 | 36.6 | 8427 | 11486 | 794 | 1511 | 72.3 | 141.4 | 18.77922 | 36.72727 | 1.203857 | 1.640857 | 0.5062375 | 22.6075 | 60.26421 | 11.4796 | 31.05501 | 1.200769 | 1.637815 | 0.5084818 | 13.78435 | 50.86237
PreconditioningB | 1-Recover | 267.7 | 36.6 | 8419 | 11478 | 786 | 1503 | 68.5 | 141.4 | 17.79221 | 36.72727 | 1.202714 | 1.639714 | 0.5070717 | 21.39894 | 60.22223 | 10.88299 | 31.08452 | 1.19963 | 1.636675 | 0.5093197 | 13.05556 | 50.87524
PreconditioningB | 1-Recover | 267.76 | 36.6 | 8413 | 11471 | 780 | 1496 | 66.3 | 139.9 | 17.22078 | 36.33766 | 1.201857 | 1.638714 | 0.507743 | 20.69692 | 59.54705 | 10.53938 | 30.78107 | 1.198775 | 1.635677 | 0.509994 | 12.63434 | 50.34788
PreconditioningB | 1-Recover | 267.83 | 36.6 | 8405 | 11463 | 772 | 1488 | 64 | 135.4 | 16.62338 | 35.16883 | 1.200714 | 1.637571 | 0.5085809 | 19.95993 | 57.59147 | 10.18031 | 29.83261 | 1.197635 | 1.634536 | 0.5108356 | 12.19229 | 48.76247
PreconditioningB | 1-Recover | 267.9 | 36.6 | 8399 | 11456 | 766 | 1481 | 67 | 136.1 | 17.4026 | 35.35065 | 1.199857 | 1.636571 | 0.5092552 | 20.88063 | 57.85386 | 10.66477 | 30.00613 | 1.19678 | 1.633538 | 0.5115129 | 12.76338 | 49.01614
PreconditioningB | 1-Recover | 267.96 | 36.6 | 8393 | 11448 | 760 | 1473 | 64.8 | 130.9 | 16.83117 | 34 | 1.199 | 1.635429 | 0.5099754 | 20.18057 | 55.60457 | 10.32127 | 28.8961 | 1.195925 | 1.632397 | 0.5122363 | 12.34346 | 47.16991
PreconditioningB | 1-Recover | 268.03 | 36.6 | 8386 | 11441 | 753 | 1466 | 61 | 127.2 | 15.84416 | 33.03896 | 1.198 | 1.634429 | 0.5107134 | 18.9813 | 53.99982 | 9.721018 | 28.11446 | 1.194927 | 1.631399 | 0.5129776 | 11.61591 | 45.8659
PreconditioningB | 1-Recover | 268.1 | 36.6 | 8379 | 11432 | 746 | 1457 | 55.7 | 129.4 | 14.46753 | 33.61039 | 1.197 | 1.633143 | 0.5115424 | 17.31764 | 54.89057 | 8.882005 | 28.61745 | 1.19393 | 1.630115 | 0.5138103 | 10.60449 | 46.64975
PreconditioningB | 1-Recover | 268.16 | 36.6 | 8373 | 11426 | 740 | 1451 | 58 | 126.4 | 15.06494 | 32.83117 | 1.196143 | 1.632286 | 0.5121778 | 18.01981 | 53.58985 | 9.254283 | 27.98363 | 1.193075 | 1.62926 | 0.5144485 | 11.04105 | 45.5926
PreconditioningB | 1-Recover | 268.23 | 36.6 | 8366 | 11418 | 733 | 1443 | 55.7 | 125.7 | 14.46753 | 32.64935 | 1.195143 | 1.631143 | 0.5129655 | 17.29077 | 53.25576 | 8.892895 | 27.85424 | 1.192078 | 1.628119 | 0.5152397 | 10.60102 | 45.35002
PreconditioningB | 1-Recover | 268.3 | 36.6 | 8358 | 11410 | 725 | 1435 | 61.8 | 116 | 16.05195 | 30.12987 | 1.194 | 1.63 | 0.5138165 | 19.16603 | 49.11169 | 9.875474 | 25.76142 | 1.190938 | 1.626978 | 0.5160945 | 11.76107 | 41.91328
PreconditioningB | 1-Recover | 268.36 | 36.6 | 8352 | 11404 | 719 | 1429 | 56.5 | 122 | 14.67532 | 31.68831 | 1.193143 | 1.629143 | 0.5144562 | 17.50976 | 51.62479 | 9.031925 | 27.09189 | 1.190083 | 1.626123 | 0.5167369 | 10.74874 | 44.05474
PreconditioningB | 1-Recover | 268.43 | 36.6 | 8345 | 11395 | 712 | 1420 | 53.5 | 119 | 13.8961 | 30.90909 | 1.192143 | 1.627857 | 0.5152944 | 16.56614 | 50.31558 | 8.558258 | 26.45808 | 1.189085 | 1.62484 | 0.5175789 | 10.1765 | 42.99014
PreconditioningB | 1-Recover | 268.5 | 36.6 | 8337 | 11388 | 704 | 1413 | 49.7 | 119.7 | 12.90909 | 31.09091 | 1.191 | 1.626857 | 0.5161059 | 15.37473 | 50.58047 | 7.954129 | 26.63681 | 1.187945 | 1.623841 | 0.518394 | 9.44907 | 43.25396
PreconditioningB | 1-Recover | 268.56 | 36.6 | 8332 | 11381 | 699 | 1406 | 50.5 | 117.5 | 13.11688 | 30.51948 | 1.190286 | 1.625857 | 0.5167332 | 15.61284 | 49.62032 | 8.087393 | 26.17059 | 1.187233 | 1.622843 | 0.5190241 | 9.601618 | 42.47076
PreconditioningB | 1-Recover | 268.63 | 36.6 | 8326 | 11374 | 693 | 1399 | 52.7 | 113 | 13.68831 | 29.35065 | 1.189429 | 1.624857 | 0.5174239 | 16.28127 | 47.69061 | 8.445609 | 25.20241 | 1.186378 | 1.621845 | 0.5197178 | 10.01968 | 40.8744
PreconditioningB | 1-Recover | 268.7 | 36.6 | 8320 | 11366 | 687 | 1391 | 49.7 | 113.8 | 12.90909 | 29.55844 | 1.188571 | 1.623714 | 0.5181615 | 15.34338 | 47.99446 | 7.969525 | 25.39618 | 1.185523 | 1.620704 | 0.5204586 | 9.448055 | 41.15971
PreconditioningB | 1-Recover | 268.76 | 36.6 | 8315 | 11359 | 682 | 1384 | 49 | 111.5 | 12.72727 | 28.96104 | 1.187857 | 1.622714 | 0.5187925 | 15.11818 | 46.99549 | 7.861894 | 24.9063 | 1.18481 | 1.619706 | 0.5210925 | 9.314855 | 40.34089
PreconditioningB | 1-Recover | 268.83 | 36.6 | 8307 | 11352 | 674 | 1377 | 47.5 | 111.5 | 12.33766 | 28.96104 | 1.186714 | 1.621714 | 0.5196124 | 14.64128 | 46.96653 | 7.625431 | 24.93029 | 1.183671 | 1.618708 | 0.521916 | 9.025998 | 40.35486
PreconditioningB | 1-Recover | 268.9 | 36.6 | 8300 | 11344 | 667 | 1369 | 46 | 111.5 | 11.94805 | 28.96104 | 1.185714 | 1.620571 | 0.5204174 | 14.16698 | 46.93343 | 7.389327 | 24.95131 | 1.182673 | 1.617567 | 0.5227245 | 8.739159 | 40.36043
PreconditioningB | 1-Recover | 268.96 | 36.6 | 8294 | 11338 | 661 | 1363 | 46.7 | 104.8 | 12.12987 | 27.22078 | 1.184857 | 1.619714 | 0.5210694 | 14.37216 | 44.08988 | 7.505989 | 23.4941 | 1.181818 | 1.616712 | 0.5233795 | 8.870714 | 37.98319
PreconditioningB | 1-Recover | 269.03 | 36.6 | 8287 | 11329 | 654 | 1354 | 46 | 105.6 | 11.94805 | 27.42857 | 1.183857 | 1.618429 | 0.5219239 | 14.14479 | 44.39118 | 7.399111 | 23.69025 | 1.180821 | 1.615428 | 0.5242377 | 8.737024 | 38.2699
PreconditioningB | 1-Recover | 269.1 | 36.6 | 8280 | 11321 | 647 | 1346 | 49.7 | 91.4 | 12.90909 | 23.74026 | 1.182857 | 1.617286 | 0.5227342 | 15.26961 | 38.39478 | 8.001204 | 20.57831 | 1.179823 | 1.614288 | 0.5250517 | 9.440006 | 33.21932
PreconditioningB | 1-Recover | 269.16 | 36.6 | 8274 | 11315 | 641 | 1340 | 45.2 | 104.1 | 11.74026 | 27.03896 | 1.182 | 1.616429 | 0.5233907 | 13.87699 | 43.70655 | 7.279146 | 23.39639 | 1.178968 | 1.613432 | 0.5257111 | 8.581883 | 37.74848
PreconditioningB | 1-Recover | 269.23 | 36.6 | 8267 | 11307 | 634 | 1332 | 41.5 | 104.1 | 10.77922 | 27.03896 | 1.181 | 1.615286 | 0.5242045 | 12.73026 | 43.67565 | 6.686693 | 23.4162 | 1.177971 | 1.612291 | 0.5265285 | 7.87673 | 37.75373
PreconditioningB | 1-Recover | 269.3 | 36.6 | 8261 | 11299 | 628 | 1324 | 42.2 | 101.8 | 10.96104 | 26.44156 | 1.180143 | 1.614143 | 0.5249567 | 12.93559 | 42.68045 | 6.804567 | 22.92475 | 1.177116 | 1.611151 | 0.527284 | 8.009765 | 36.93522
PreconditioningB | 1-Recover | 269.36 | 36.6 | 8255 | 11293 | 622 | 1318 | 40 | 95.9 | 10.38961 | 24.90909 | 1.179286 | 1.613286 | 0.5256173 | 12.25232 | 40.18548 | 6.452411 | 21.63616 | 1.176261 | 1.610295 | 0.5279476 | 7.589719 | 34.84061
PreconditioningB | 1-Recover | 269.43 | 36.6 | 8249 | 11285 | 616 | 1310 | 42.2 | 99.6 | 10.96104 | 25.87013 | 1.178429 | 1.612143 | 0.5263725 | 12.9168 | 41.70635 | 6.813009 | 22.47104 | 1.175406 | 1.609154 | 0.5287061 | 8.008052 | 36.15937
PreconditioningB | 1-Recover | 269.5 | 36.6 | 8243 | 11277 | 610 | 1302 | 46.7 | 93.6 | 12.12987 | 24.31169 | 1.177571 | 1.611 | 0.5271294 | 14.28379 | 39.16613 | 7.54659 | 21.15809 | 1.174551 | 1.608014 | 0.5294663 | 8.863856 | 34.0225
PreconditioningB | 1-Recover | 269.56 | 36.6 | 8237 | 11271 | 604 | 1296 | 38.5 | 95.1 | 10 | 24.7013 | 1.176714 | 1.610143 | 0.5277941 | 11.76714 | 39.77262 | 6.22196 | 21.50607 | 1.173696 | 1.607158 | 0.530134 | 7.302691 | 34.56366
PreconditioningB | 1-Recover | 269.63 | 36.6 | 8230 | 11263 | 597 | 1288 | 39.2 | 98.1 | 10.18182 | 25.48052 | 1.175714 | 1.609 | 0.5286183 | 11.97091 | 40.99816 | 6.339881 | 22.19007 | 1.172699 | 1.606017 | 0.5309618 | 7.434771 | 35.63763
PreconditioningB | 1-Recover | 269.7 | 36.6 | 8224 | 11255 | 591 | 1280 | 38.5 | 96.6 | 10 | 25.09091 | 1.174857 | 1.607857 | 0.5293799 | 11.74857 | 40.3426 | 6.230805 | 21.87316 | 1.171844 | 1.604877 | 0.5317269 | 7.30153 | 35.10373
PreconditioningB | 1-Recover | 269.76 | 36.6 | 8218 | 11251 | 585 | 1276 | 37 | 93.6 | 9.61039 | 24.31169 | 1.174 | 1.607286 | 0.5299548 | 11.2826 | 39.07583 | 5.989543 | 21.22246 | 1.170989 | 1.604306 | 0.5323043 | 7.013688 | 34.04732
PreconditioningB | 1-Recover | 269.83 | 36.6 | 8211 | 11242 | 578 | 1267 | 33.9 | 95.1 | 8.805195 | 24.7013 | 1.173 | 1.606 | 0.5308312 | 10.32849 | 39.67029 | 5.490749 | 21.57417 | 1.169991 | 1.603023 | 0.5331846 | 6.424129 | 34.58389
PreconditioningB | 1-Recover | 269.9 | 36.6 | 8205 | 11234 | 572 | 1259 | 42.2 | 91.4 | 10.96104 | 23.74026 | 1.172143 | 1.604857 | 0.5315977 | 12.8479 | 38.09973 | 6.843939 | 20.76641 | 1.169137 | 1.601882 | 0.5339544 | 8.001499 | 33.26535
PreconditioningB | 1-Recover | 269.96 | 36.6 | 8198 | 11228 | 565 | 1253 | 34.7 | 89.9 | 9.012987 | 23.35065 | 1.171143 | 1.604 | 0.5323359 | 10.5555 | 37.45444 | 5.627715 | 20.44999 | 1.168139 | 1.601027 | 0.5346959 | 6.573954 | 32.74099
PreconditioningB | 1-Recover | 270.03 | 36.6 | 8192 | 11220 | 559 | 1245 | 34.7 | 93.6 | 9.012987 | 24.31169 | 1.170286 | 1.602857 | 0.5331056 | 10.54777 | 38.96816 | 5.631728 | 21.28981 | 1.167284 | 1.599886 | 0.5354691 | 6.573827 | 34.06127
PreconditioningB | 1-Recover | 270.1 | 36.6 | 8186 | 11212 | 553 | 1237 | 33.9 | 91.4 | 8.805195 | 23.74026 | 1.169429 | 1.601714 | 0.533877 | 10.29705 | 38.02511 | 5.50544 | 20.81461 | 1.166429 | 1.598745 | 0.5362439 | 6.421706 | 33.27726
PreconditioningB | 1-Recover | 270.16 | 36.6 | 8180 | 11206 | 547 | 1231 | 34.7 | 89.9 | 9.012987 | 23.35065 | 1.168571 | 1.600857 | 0.5345547 | 10.53232 | 37.38105 | 5.638764 | 20.49499 | 1.165574 | 1.59789 | 0.5369246 | 6.572398 | 32.74874
PreconditioningB | 1-Recover | 270.23 | 36.6 | 8174 | 11199 | 541 | 1224 | 34.7 | 96.6 | 9.012987 | 25.09091 | 1.167714 | 1.599857 | 0.5352815 | 10.52459 | 40.14187 | 5.642288 | 22.00696 | 1.164719 | 1.596891 | 0.5376545 | 6.571682 | 35.14273
PreconditioningB | 1-Recover | 270.3 | 36.6 | 8167 | 11191 | 534 | 1216 | 34.7 | 92.1 | 9.012987 | 23.92208 | 1.166714 | 1.598714 | 0.5361232 | 10.51558 | 38.24457 | 5.646322 | 21.01957 | 1.163722 | 1.595751 | 0.5385001 | 6.570748 | 33.54199
PreconditioningB | 1-Recover | 270.36 | 36.6 | 8162 | 11184 | 529 | 1209 | 32.4 | 86.2 | 8.415584 | 22.38961 | 1.166 | 1.597714 | 0.5367874 | 9.812571 | 35.7722 | 5.274287 | 19.71232 | 1.163009 | 1.594753 | 0.5391672 | 6.134046 | 31.43627
PreconditioningB | 1-Recover | 270.43 | 36.6 | 8156 | 11178 | 523 | 1203 | 30.9 | 86.9 | 8.025974 | 22.57143 | 1.165143 | 1.596857 | 0.5374707 | 9.351406 | 36.04335 | 5.032051 | 19.88356 | 1.162154 | 1.593897 | 0.5398534 | 5.848021 | 31.69235
PreconditioningB | 1-Recover | 270.5 | 36.6 | 8150 | 11170 | 517 | 1195 | 33.9 | 84.7 | 8.805195 | 22 | 1.164286 | 1.595714 | 0.5382516 | 10.25176 | 35.10571 | 5.526141 | 19.40523 | 1.1613 | 1.592756 | 0.5406378 | 6.417505 | 30.9078
PreconditioningB | 1-Recover | 270.56 | 36.6 | 8145 | 11163 | 512 | 1188 | 31.7 | 81.7 | 8.233766 | 21.22078 | 1.163571 | 1.594714 | 0.5389197 | 9.580575 | 33.84108 | 5.169691 | 18.74449 | 1.160587 | 1.591758 | 0.5413089 | 5.999877 | 29.83669
PreconditioningB | 1-Recover | 270.63 | 36.6 | 8139 | 11156 | 506 | 1181 | 36.2 | 65.3 | 9.402597 | 16.96104 | 1.162714 | 1.593714 | 0.5396554 | 10.93253 | 27.03105 | 5.909587 | 15.07845 | 1.159732 | 1.59076 | 0.5420479 | 6.853538 | 23.98619
PreconditioningB | 1-Recover | 270.7 | 36.6 | 8132 | 11150 | 499 | 1175 | 30.9 | 81.7 | 8.025974 | 21.22078 | 1.161714 | 1.592857 | 0.5404106 | 9.323889 | 33.80167 | 5.044688 | 18.77446 | 1.158735 | 1.589904 | 0.5428064 | 5.845455 | 29.84959
PreconditioningB | 1-Recover | 270.76 | 36.6 | 8127 | 11143 | 494 | 1168 | 27.9 | 83.9 | 7.246753 | 21.79221 | 1.161 | 1.591857 | 0.5410828 | 8.413481 | 34.69008 | 4.556182 | 19.28037 | 1.158022 | 1.588906 | 0.5434816 | 5.27616 | 30.63471
PreconditioningB | 1-Recover | 270.83 | 36.6 | 8120 | 11136 | 487 | 1161 | 28.7 | 83.2 | 7.454545 | 21.61039 | 1.16 | 1.590857 | 0.5418896 | 8.647273 | 34.37904 | 4.690242 | 19.13956 | 1.157025 | 1.587908 | 0.544292 | 5.426726 | 30.39186
PreconditioningB | 1-Recover | 270.9 | 36.6 | 8113 | 11128 | 480 | 1153 | 26.4 | 83.2 | 6.857143 | 21.61039 | 1.159 | 1.589714 | 0.5427471 | 7.947429 | 34.35435 | 4.316155 | 19.15607 | 1.156027 | 1.586767 | 0.5451533 | 4.989594 | 30.39624
PreconditioningB | 1-Recover | 270.96 | 36.6 | 8108 | 11122 | 475 | 1147 | 27.2 | 80.2 | 7.064935 | 20.83117 | 1.158286 | 1.588857 | 0.5433747 | 8.183213 | 33.09775 | 4.449844 | 18.49217 | 1.155315 | 1.585912 | 0.5457837 | 5.140972 | 29.32695
PreconditioningB | 1-Recover | 271.03 | 36.6 | 8102 | 11116 | 469 | 1141 | 21.9 | 103.3 | 5.688312 | 26.83117 | 1.157429 | 1.588 | 0.5440707 | 6.583814 | 42.6079 | 3.581512 | 23.71275 | 1.15446 | 1.585056 | 0.5464827 | 4.134712 | 37.58605
PreconditioningB | 1-Recover | 271.1 | 36.6 | 8096 | 11110 | 463 | 1135 | 24.9 | 83.2 | 6.467532 | 21.61039 | 1.156571 | 1.587143 | 0.5447679 | 7.480163 | 34.29878 | 4.076581 | 19.1963 | 1.153605 | 1.584201 | 0.5471831 | 4.702764 | 30.41079
PreconditioningB | 1-Recover | 271.16 | 36.6 | 8091 | 11103 | 458 | 1128 | 24.2 | 79.4 | 6.285714 | 20.62338 | 1.155857 | 1.586143 | 0.5454482 | 7.265388 | 32.71162 | 3.964014 | 18.35045 | 1.152893 | 1.583203 | 0.5478664 | 4.570082 | 29.05248
PreconditioningB | 1-Recover | 271.23 | 36.6 | 8085 | 11095 | 452 | 1120 | 27.2 | 78.7 | 7.064935 | 20.44156 | 1.155 | 1.585 | 0.5462466 | 8.16 | 32.39987 | 4.460673 | 18.20595 | 1.152038 | 1.582062 | 0.5486683 | 5.138863 | 28.80295
PreconditioningB | 1-Recover | 271.3 | 36.6 | 8078 | 11088 | 445 | 1113 | 23.4 | 78.7 | 6.077922 | 20.44156 | 1.154 | 1.584 | 0.5470651 | 7.013922 | 32.37943 | 3.837613 | 18.22173 | 1.15104 | 1.581064 | 0.5494904 | 4.417246 | 28.80972
PreconditioningB | 1-Recover | 271.36 | 36.6 | 8073 | 11083 | 440 | 1108 | 24.9 | 77.2 | 6.467532 | 20.05195 | 1.153286 | 1.583286 | 0.5476509 | 7.458913 | 31.74796 | 4.086512 | 17.89369 | 1.150328 | 1.580351 | 0.5500788 | 4.700828 | 28.27831
PreconditioningB | 1-Recover | 271.43 | 36.6 | 8067 | 11074 | 434 | 1099 | 21.2 | 82.4 | 5.506494 | 21.4026 | 1.152429 | 1.582 | 0.5485036 | 6.34584 | 33.85891 | 3.479656 | 19.0842 | 1.149473 | 1.579067 | 0.5509353 | 3.99977 | 30.13524
PreconditioningB | 1-Recover | 271.5 | 36.6 | 8061 | 11068 | 428 | 1093 | 19.7 | 97.3 | 5.116883 | 25.27273 | 1.151571 | 1.581143 | 0.5492095 | 5.892456 | 39.95979 | 3.23404 | 22.47404 | 1.148618 | 1.578212 | 0.5516443 | 3.714676 | 35.4688
PreconditioningB | 1-Recover | 271.56 | 36.6 | 8055 | 11063 | 422 | 1088 | 19.7 | 80.2 | 5.116883 | 20.83117 | 1.150714 | 1.580429 | 0.549867 | 5.888071 | 32.92217 | 3.235501 | 18.61384 | 1.147763 | 1.577499 | 0.5523047 | 3.713588 | 29.36332
PreconditioningB | 1-Recover | 271.63 | 36.6 | 8050 | 11054 | 417 | 1079 | 24.9 | 74.2 | 6.467532 | 19.27273 | 1.15 | 1.579143 | 0.5506565 | 7.437662 | 30.43439 | 4.097233 | 17.26423 | 1.14705 | 1.576216 | 0.5530977 | 4.699733 | 27.21215
PreconditioningB | 1-Recover | 271.7 | 36.6 | 8044 | 11047 | 411 | 1072 | 23.4 | 75 | 6.077922 | 19.48052 | 1.149143 | 1.578143 | 0.5514164 | 6.984401 | 30.74304 | 3.851856 | 17.45873 | 1.146195 | 1.575217 | 0.553861 | 4.41498 | 27.5013
PreconditioningB | 1-Recover | 271.76 | 36.6 | 8039 | 11041 | 406 | 1066 | 21.9 | 73.5 | 5.688312 | 19.09091 | 1.148429 | 1.577286 | 0.5520592 | 6.53262 | 30.11182 | 3.605841 | 17.12883 | 1.145483 | 1.574362 | 0.5545067 | 4.130429 | 26.96698
PreconditioningB | 1-Recover | 271.83 | 36.6 | 8033 | 11034 | 400 | 1059 | 21.9 | 66 | 5.688312 | 17.14286 | 1.147571 | 1.576286 | 0.552822 | 6.527744 | 27.02204 | 3.608128 | 15.43656 | 1.144628 | 1.573364 | 0.5552729 | 4.129965 | 24.28732
PreconditioningB | 1-Recover | 271.9 | 36.6 | 8028 | 11028 | 395 | 1053 | 22.7 | 77.2 | 5.896104 | 20.05195 | 1.146857 | 1.575429 | 0.5534673 | 6.761989 | 31.59041 | 3.742572 | 17.99399 | 1.143916 | 1.572508 | 0.555921 | 4.281186 | 28.2957
PreconditioningB | 1-Recover | 271.96 | 36.6 | 8023 | 11022 | 390 | 1047 | 24.9 | 78 | 6.467532 | 20.25974 | 1.146143 | 1.574571 | 0.5541137 | 7.412716 | 31.90041 | 4.109128 | 18.18731 | 1.143203 | 1.571653 | 0.5565703 | 4.697569 | 28.58413
PreconditioningB | 1-Recover | 272.03 | 36.6 | 8017 | 11015 | 384 | 1040 | 21.2 | 70.5 | 5.506494 | 18.31169 | 1.145286 | 1.573571 | 0.5548808 | 6.306508 | 28.81475 | 3.498295 | 16.49245 | 1.142348 | 1.570654 | 0.5573408 | 3.996271 | 25.90394
PreconditioningB | 1-Recover | 272.1 | 36.6 | 8011 | 11007 | 378 | 1032 | 19.7 | 74.2 | 5.116883 | 19.27273 | 1.144429 | 1.572429 | 0.5557 | 5.855907 | 30.30499 | 3.251963 | 17.34828 | 1.141493 | 1.569514 | 0.5581636 | 3.712093 | 27.22836
PreconditioningB | 1-Recover | 272.16 | 36.6 | 8007 | 11002 | 374 | 1027 | 21.9 | 70.5 | 5.688312 | 18.31169 | 1.143857 | 1.571714 | 0.5562303 | 6.506616 | 28.78074 | 3.618623 | 16.51305 | 1.140923 | 1.568801 | 0.5586962 | 4.128571 | 25.90568
PreconditioningB | 1-Recover | 272.23 | 36.6 | 8001 | 10995 | 368 | 1020 | 18.9 | 75 | 4.909091 | 19.48052 | 1.143 | 1.570714 | 0.5570018 | 5.611091 | 30.59833 | 3.122634 | 17.55256 | 1.140068 | 1.567803 | 0.5594712 | 3.560016 | 27.51895
PreconditioningB | 1-Recover | 272.3 | 36.6 | 7996 | 10989 | 363 | 1014 | 20.4 | 60 | 5.298701 | 15.58442 | 1.142286 | 1.569857 | 0.5576544 | 6.052631 | 24.46531 | 3.373621 | 14.13762 | 1.139356 | 1.566947 | 0.5601267 | 3.843755 | 22.1529
PreconditioningB | 1-Recover | 272.36 | 36.6 | 7991 | 10983 | 358 | 1008 | 16.7 | 60 | 4.337662 | 15.58442 | 1.141571 | 1.569 | 0.5583081 | 4.951751 | 24.45195 | 2.760232 | 14.14647 | 1.138643 | 1.566092 | 0.5607833 | 3.14292 | 22.15466
PreconditioningB | 1-Recover | 272.43 | 36.6 | 7986 | 10976 | 353 | 1001 | 20.4 | 69.7 | 5.298701 | 18.1039 | 1.140857 | 1.568 | 0.559014 | 6.045061 | 28.38691 | 3.377617 | 16.37352 | 1.137931 | 1.565093 | 0.5614923 | 3.843495 | 25.62609
PreconditioningB | 1-Recover | 272.5 | 36.6 | 7980 | 10969 | 347 | 994 | 18.2 | 66 | 4.727273 | 17.14286 | 1.14 | 1.567 | 0.5597913 | 5.389091 | 26.86286 | 3.013492 | 15.53908 | 1.137076 | 1.564095 | 0.5622731 | 3.426569 | 24.3046
PreconditioningB | 1-Recover | 272.56 | 36.6 | 7975 | 10962 | 342 | 987 | 18.2 | 68.3 | 4.727273 | 17.74026 | 1.139286 | 1.566 | 0.5605 | 5.385714 | 27.78125 | 3.015416 | 16.07551 | 1.136364 | 1.563097 | 0.5629849 | 3.426609 | 25.12759
PreconditioningB | 1-Recover | 272.63 | 36.6 | 7970 | 10955 | 337 | 980 | 20.4 | 66 | 5.298701 | 17.14286 | 1.138571 | 1.565 | 0.56121 | 6.03295 | 26.82857 | 3.384091 | 15.55858 | 1.135651 | 1.562099 | 0.563698 | 3.843147 | 24.30404
PreconditioningB | 1-Recover | 272.7 | 36.6 | 7965 | 10949 | 332 | 974 | 21.2 | 55.6 | 5.506494 | 14.44156 | 1.137857 | 1.564143 | 0.56187 | 6.265603 | 22.58866 | 3.519382 | 13.1838 | 1.134939 | 1.561243 | 0.564361 | 3.994283 | 20.58312
PreconditioningB | 1-Recover | 272.76 | 36.6 | 7961 | 10942 | 328 | 967 | 25.7 | 62.3 | 6.675325 | 16.18182 | 1.137286 | 1.563143 | 0.5625119 | 7.591751 | 25.29449 | 4.272693 | 14.72739 | 1.134369 | 1.560245 | 0.5650058 | 4.846809 | 22.97834
PreconditioningB | 1-Recover | 272.83 | 36.6 | 7954 | 10935 | 321 | 960 | 20.4 | 68.3 | 5.298701 | 17.74026 | 1.136286 | 1.562143 | 0.5633674 | 6.020839 | 27.71282 | 3.390281 | 16.11796 | 1.133371 | 1.559247 | 0.565865 | 3.842447 | 25.13188
PreconditioningB | 1-Recover | 272.9 | 36.6 | 7949 | 10929 | 316 | 954 | 18.2 | 66 | 4.727273 | 17.14286 | 1.135571 | 1.561286 | 0.5640312 | 5.368156 | 26.7649 | 3.024521 | 15.59968 | 1.132659 | 1.558392 | 0.5665318 | 3.42575 | 24.31041
PreconditioningB | 1-Recover | 272.96 | 36.6 | 7945 | 10923 | 312 | 948 | 18.9 | 65.3 | 4.909091 | 16.96104 | 1.135 | 1.560429 | 0.5646252 | 5.571818 | 26.46649 | 3.143217 | 15.44663 | 1.132089 | 1.557536 | 0.5671284 | 3.558401 | 24.05869
PreconditioningB | 1-Recover | 273.03 | 36.6 | 7939 | 10916 | 306 | 941 | 19.7 | 63 | 5.116883 | 16.36364 | 1.134143 | 1.559429 | 0.5654143 | 5.803276 | 25.51792 | 3.279072 | 14.92923 | 1.131234 | 1.556538 | 0.5679209 | 3.709398 | 23.23791
PreconditioningB | 1-Recover | 273.1 | 36.6 | 7933 | 10910 | 300 | 935 | 17.4 | 74.2 | 4.519481 | 19.27273 | 1.133286 | 1.558571 | 0.5661531 | 5.121863 | 30.03792 | 2.895875 | 17.51885 | 1.130379 | 1.555682 | 0.568663 | 3.273436 | 27.25377
PreconditioningB | 1-Recover | 273.16 | 36.6 | 7928 | 10904 | 295 | 929 | 12.9 | 90.6 | 3.350649 | 23.53247 | 1.132571 | 1.557714 | 0.5668219 | 3.79485 | 36.65686 | 2.143792 | 21.3077 | 1.129667 | 1.554827 | 0.5693348 | 2.42177 | 33.12978
PreconditioningB | 1-Recover | 273.23 | 36.6 | 7927 | 10897 | 294 | 922 | 9.1 | 81.7 | 2.363636 | 21.22078 | 1.132429 | 1.556714 | 0.5672575 | 2.676649 | 33.03469 | 1.508322 | 19.25998 | 1.129524 | 1.553829 | 0.5697724 | 1.703686 | 29.92671
PreconditioningB | 1-Recover | 273.3 | 36.6 | 7924 | 10888 | 291 | 913 | 19.7 | 60.8 | 5.116883 | 15.79221 | 1.132 | 1.555429 | 0.5679414 | 5.792312 | 24.56365 | 3.287505 | 14.45045 | 1.129097 | 1.552545 | 0.5704592 | 3.71191 | 22.43498
PreconditioningB | 1-Recover | 273.36 | 36.6 | 7919 | 10882 | 286 | 907 | 15.2 | 61.5 | 3.948052 | 15.97403 | 1.131286 | 1.554571 | 0.5686133 | 4.466375 | 24.83276 | 2.534117 | 14.62101 | 1.128384 | 1.55169 | 0.5711342 | 2.859457 | 22.68727
PreconditioningB | 1-Recover | 273.43 | 36.6 | 7914 | 10876 | 281 | 901 | 18.2 | 60.8 | 4.727273 | 15.79221 | 1.130571 | 1.553714 | 0.5692864 | 5.344519 | 24.53658 | 3.03926 | 14.46871 | 1.127672 | 1.550834 | 0.5718103 | 3.427287 | 22.43858
PreconditioningB | 1-Recover | 273.5 | 36.6 | 7908 | 10868 | 275 | 893 | 18.9 | 63 | 4.909091 | 16.36364 | 1.129714 | 1.552571 | 0.5701377 | 5.54587 | 25.40571 | 3.159124 | 14.98775 | 1.126817 | 1.549693 | 0.5726654 | 3.559754 | 23.22642
PreconditioningB | 1-Recover | 273.56 | 36.6 | 7904 | 10862 | 271 | 887 | 10.6 | 82.4 | 2.753247 | 21.4026 | 1.129143 | 1.551714 | 0.5707414 | 3.108809 | 33.21072 | 1.765379 | 19.47776 | 1.126247 | 1.548838 | 0.5732717 | 1.988252 | 30.1679
PreconditioningB | 1-Recover | 273.63 | 36.6 | 7902 | 10855 | 269 | 880 | 18.9 | 57.8 | 4.909091 | 15.01299 | 1.128857 | 1.550714 | 0.571254 | 5.541662 | 23.28085 | 3.162907 | 13.79735 | 1.125962 | 1.54784 | 0.5737865 | 3.561313 | 21.35609
PreconditioningB | 1-Recover | 273.7 | 36.6 | 7896 | 10849 | 263 | 874 | 18.2 | 58.6 | 4.727273 | 15.22078 | 1.128 | 1.549857 | 0.5720042 | 5.332364 | 23.59003 | 3.046824 | 13.99287 | 1.125107 | 1.546984 | 0.5745401 | 3.428002 | 21.64674
PreconditioningB | 1-Recover | 273.76 | 36.6 | 7891 | 10843 | 258 | 868 | 16.7 | 59.3 | 4.337662 | 15.4026 | 1.127286 | 1.549 | 0.5726834 | 4.889785 | 23.85862 | 2.795871 | 14.16374 | 1.124394 | 1.546129 | 0.5752223 | 3.143661 | 21.89896
PreconditioningB | 1-Recover | 273.83 | 36.6 | 7885 | 10837 | 252 | 862 | 15.9 | 59.3 | 4.12987 | 15.4026 | 1.126429 | 1.548143 | 0.5734365 | 4.652004 | 23.84542 | 2.662603 | 14.17451 | 1.123539 | 1.545273 | 0.5759787 | 2.99154 | 21.90349
PreconditioningB | 1-Recover | 273.9 | 36.6 | 7880 | 10830 | 247 | 855 | 15.2 | 63 | 3.948052 | 16.36364 | 1.125714 | 1.547143 | 0.5741712 | 4.444378 | 25.31688 | 2.546284 | 15.04101 | 1.122827 | 1.544275 | 0.5767167 | 2.859037 | 23.22745
PreconditioningB | 1-Recover | 273.96 | 36.6 | 7876 | 10825 | 243 | 850 | 13.7 | 70.5 | 3.558442 | 18.31169 | 1.125143 | 1.546429 | 0.5747281 | 4.003755 | 28.31772 | 2.294402 | 16.7877 | 1.122257 | 1.543562 | 0.5772761 | 2.574908 | 25.91286
PreconditioningB | 1-Recover | 274.03 | 36.6 | 7873 | 10819 | 240 | 844 | 13.7 | 71.2 | 3.558442 | 18.49351 | 1.124714 | 1.545571 | 0.575266 | 4.00223 | 28.58304 | 2.295674 | 16.95647 | 1.12183 | 1.542706 | 0.5778164 | 2.575355 | 26.15886
PreconditioningB | 1-Recover | 274.1 | 36.6 | 7868 | 10812 | 235 | 837 | 13.7 | 57.1 | 3.558442 | 14.83117 | 1.124 | 1.544571 | 0.5760043 | 3.999688 | 22.9078 | 2.29716 | 13.6945 | 1.121117 | 1.541708 | 0.5785579 | 2.575386 | 21.11292
PreconditioningB | 1-Recover | 274.16 | 36.6 | 7863 | 10806 | 230 | 831 | 15.2 | 60.8 | 3.948052 | 15.79221 | 1.123286 | 1.543714 | 0.5766906 | 4.43479 | 24.37866 | 2.55194 | 14.56256 | 1.120405 | 1.540853 | 0.5792472 | 2.859205 | 22.43876
PreconditioningB | 1-Recover | 274.23 | 36.6 | 7857 | 10800 | 224 | 825 | 16.7 | 54.1 | 4.337662 | 14.05195 | 1.122429 | 1.542857 | 0.5774516 | 4.868716 | 21.68015 | 2.807002 | 13.01636 | 1.11955 | 1.539997 | 0.5800116 | 3.142579 | 20.04516
PreconditioningB | 1-Recover | 274.3 | 36.6 | 7851 | 10793 | 218 | 818 | 12.1 | 58.6 | 3.142857 | 15.22078 | 1.121571 | 1.541857 | 0.5782677 | 3.524939 | 23.46827 | 2.030474 | 14.07307 | 1.118695 | 1.538999 | 0.5808313 | 2.271481 | 21.65844
PreconditioningB | 1-Recover | 274.36 | 36.6 | 7850 | 10786 | 217 | 811 | 13.7 | 57.1 | 3.558442 | 14.83117 | 1.121429 | 1.540857 | 0.5787167 | 3.990538 | 22.85271 | 2.302698 | 13.7259 | 1.118552 | 1.538001 | 0.5812823 | 2.575688 | 21.11044
PreconditioningB | 1-Recover | 274.43 | 36.6 | 7844 | 10778 | 211 | 803 | 20.4 | 46.6 | 5.298701 | 12.1039 | 1.120571 | 1.539714 | 0.5795892 | 5.937573 | 18.63654 | 3.439666 | 11.29178 | 1.117697 | 1.53686 | 0.5821588 | 3.844506 | 17.35389
PreconditioningB | 1-Recover | 274.5 | 36.6 | 7838 | 10771 | 205 | 796 | 18.9 | 57.8 | 4.909091 | 15.01299 | 1.119714 | 1.538714 | 0.5804099 | 5.496779 | 23.1007 | 3.187574 | 13.91001 | 1.116842 | 1.535862 | 0.582983 | 3.560018 | 21.36386
PreconditioningB | 1-Recover | 274.56 | 36.6 | 7834 | 10766 | 201 | 791 | 12.9 | 59.3 | 3.350649 | 15.4026 | 1.119143 | 1.538 | 0.5809759 | 3.749855 | 23.68919 | 2.171271 | 14.26679 | 1.116272 | 1.535149 | 0.5835516 | 2.42373 | 21.90165
PreconditioningB | 1-Recover | 274.63 | 36.6 | 7829 | 10759 | 196 | 784 | 14.4 | 55.6 | 3.74026 | 14.44156 | 1.118429 | 1.537 | 0.5817252 | 4.183213 | 22.19668 | 2.427295 | 13.41282 | 1.11556 | 1.534151 | 0.5843042 | 2.707793 | 20.57728
PreconditioningB | 1-Recover | 274.7 | 36.6 | 7823 | 10752 | 190 | 777 | 14.4 | 57.1 | 3.74026 | 14.83117 | 1.117571 | 1.536 | 0.5825504 | 4.180007 | 22.78068 | 2.428875 | 13.77327 | 1.114705 | 1.533153 | 0.585133 | 2.70748 | 21.11653
PreconditioningB | 1-Recover | 274.76 | 36.6 | 7819 | 10746 | 186 | 771 | 13.7 | 53.3 | 3.558442 | 13.84416 | 1.117 | 1.535143 | 0.5831738 | 3.974779 | 21.25276 | 2.311269 | 12.89277 | 1.114135 | 1.532297 | 0.5857592 | 2.575066 | 19.75556
PreconditioningB | 1-Recover | 274.83 | 36.6 | 7815 | 10740 | 182 | 765 | 10.6 | 57.8 | 2.753247 | 15.01299 | 1.116429 | 1.534286 | 0.5837983 | 3.073803 | 23.03421 | 1.785433 | 13.95095 | 1.113565 | 1.531442 | 0.5863865 | 1.988195 | 21.36507
PreconditioningB | 1-Recover | 274.9 | 36.6 | 7814 | 10732 | 181 | 757 | 11.4 | 72.7 | 2.961039 | 18.88312 | 1.116286 | 1.533143 | 0.5843082 | 3.305365 | 28.95052 | 1.922898 | 17.43508 | 1.113423 | 1.530301 | 0.5868987 | 2.140998 | 26.68091
PreconditioningB | 1-Recover | 274.96 | 36.6 | 7810 | 10726 | 177 | 751 | 17.4 | 45.9 | 4.519481 | 11.92208 | 1.115714 | 1.532286 | 0.5849345 | 5.042449 | 18.26803 | 2.945552 | 11.17726 | 1.112853 | 1.529445 | 0.5875277 | 3.277966 | 17.09501
PreconditioningB | 1-Recover | 275.03 | 36.6 | 7805 | 10721 | 172 | 746 | 12.9 | 52.6 | 3.350649 | 13.66234 | 1.115 | 1.531571 | 0.5855822 | 3.735974 | 20.92485 | 2.180385 | 12.75211 | 1.11214 | 1.528732 | 0.5881783 | 2.424893 | 19.49456
PreconditioningB | 1-Recover | 275.1 | 36.6 | 7799 | 10715 | 166 | 740 | 13.7 | 53.3 | 3.558442 | 13.84416 | 1.114143 | 1.530714 | 0.5863609 | 3.964612 | 21.19145 | 2.317956 | 12.92583 | 1.111285 | 1.527877 | 0.5889604 | 2.57591 | 19.74908
PreconditioningB | 1-Recover | 275.16 | 36.6 | 7795 | 10710 | 162 | 735 | 13.7 | 52.6 | 3.558442 | 13.66234 | 1.113571 | 1.53 | 0.5869357 | 3.962579 | 20.90338 | 2.319038 | 12.76847 | 1.110715 | 1.527164 | 0.5895377 | 2.575791 | 19.49954
PreconditioningB | 1-Recover | 275.23 | 36.6 | 7791 | 10703 | 158 | 728 | 13.7 | 51.8 | 3.558442 | 13.45455 | 1.113 | 1.529 | 0.5876211 | 3.960545 | 20.572 | 2.320555 | 12.5875 | 1.110145 | 1.526166 | 0.5902262 | 2.576153 | 19.21061
PreconditioningB | 1-Recover | 275.3 | 36.6 | 7787 | 10696 | 154 | 721 | 9.9 | 71.2 | 2.571429 | 18.49351 | 1.112429 | 1.528 | 0.5883077 | 2.860531 | 28.25808 | 1.673259 | 17.14374 | 1.109575 | 1.525168 | 0.5909158 | 1.856607 | 26.14708
PreconditioningB | 1-Recover | 275.36 | 36.6 | 7786 | 10689 | 153 | 714 | 12.9 | 68.3 | 3.350649 | 17.74026 | 1.112286 | 1.527 | 0.5887686 | 3.726879 | 27.08938 | 2.186912 | 16.46574 | 1.109433 | 1.524169 | 0.5913788 | 2.426232 | 25.09657
PreconditioningB | 1-Recover | 275.43 | 36.6 | 7781 | 10682 | 148 | 707 | 14.4 | 49.6 | 3.74026 | 12.88312 | 1.111571 | 1.526 | 0.589533 | 4.157566 | 19.65964 | 2.444792 | 12.08733 | 1.10872 | 1.523171 | 0.5921466 | 2.710591 | 18.41107
PreconditioningB | 1-Recover | 275.5 | 36.6 | 7776 | 10675 | 143 | 700 | 12.9 | 49.6 | 3.350649 | 12.88312 | 1.110857 | 1.525 | 0.5902989 | 3.722093 | 19.64675 | 2.18978 | 12.0951 | 1.108008 | 1.522173 | 0.5929159 | 2.426294 | 18.41083
PreconditioningB | 1-Recover | 275.56 | 36.6 | 7772 | 10669 | 139 | 694 | 14.4 | 49.6 | 3.74026 | 12.88312 | 1.110286 | 1.524143 | 0.5909348 | 4.152757 | 19.63571 | 2.447771 | 12.10132 | 1.107438 | 1.521318 | 0.5935546 | 2.710754 | 18.40996
PreconditioningB | 1-Recover | 275.63 | 36.6 | 7769 | 10663 | 136 | 688 | 12.1 | 50.3 | 3.142857 | 13.06494 | 1.109857 | 1.523286 | 0.5914956 | 3.488122 | 19.90163 | 2.055229 | 12.27054 | 1.107011 | 1.520462 | 0.5941179 | 2.27516 | 18.6569
PreconditioningB | 1-Recover | 275.7 | 36.6 | 7766 | 10658 | 133 | 683 | 11.4 | 47.4 | 2.961039 | 12.31169 | 1.109429 | 1.522571 | 0.5920017 | 3.285061 | 18.74542 | 1.936249 | 11.59332 | 1.106583 | 1.519749 | 0.5946263 | 2.14262 | 17.61894
PreconditioningB | 1-Recover | 275.76 | 36.6 | 7763 | 10652 | 130 | 677 | 15.2 | 55.6 | 3.948052 | 14.44156 | 1.109 | 1.521714 | 0.5925641 | 4.37839 | 21.97593 | 2.588834 | 13.52685 | 1.106156 | 1.518893 | 0.5951911 | 2.863653 | 20.54585
PreconditioningB | 1-Recover | 275.83 | 36.6 | 7761 | 10645 | 128 | 670 | 7.6 | 74.2 | 1.974026 | 19.27273 | 1.108714 | 1.520714 | 0.5931066 | 2.188631 | 29.30831 | 1.28669 | 17.90711 | 1.105871 | 1.517895 | 0.595736 | 1.422913 | 27.18111
PreconditioningB | 1-Recover | 275.9 | 36.6 | 7760 | 10638 | 127 | 663 | 12.1 | 46.6 | 3.142857 | 12.1039 | 1.108571 | 1.519714 | 0.5935733 | 3.484082 | 18.39446 | 2.060059 | 11.41402 | 1.105728 | 1.516897 | 0.5962048 | 2.277865 | 17.31389
PreconditioningB | 1-Recover | 275.96 | 36.6 | 7757 | 10633 | 124 | 658 | 11.4 | 50.3 | 2.961039 | 13.06494 | 1.108143 | 1.519 | 0.5940821 | 3.281254 | 19.84564 | 1.940801 | 12.28953 | 1.105301 | 1.516184 | 0.5967159 | 2.145169 | 18.63319
PreconditioningB | 1-Recover | 276.03 | 36.6 | 7757 | 10626 | 124 | 651 | 12.9 | 48.1 | 3.350649 | 12.49351 | 1.108143 | 1.518 | 0.5944735 | 3.712998 | 18.96514 | 2.199878 | 11.77158 | 1.105301 | 1.515186 | 0.597109 | 2.431527 | 17.83613
PreconditioningB | 1-Recover | 276.1 | 36.6 | 7753 | 10620 | 120 | 645 | 12.9 | 44.4 | 3.350649 | 11.53247 | 1.107571 | 1.517143 | 0.5951162 | 3.711083 | 17.4964 | 2.201121 | 10.9061 | 1.104731 | 1.514331 | 0.5977546 | 2.431646 | 16.51545
PreconditioningB | 1-Recover | 276.16 | 36.6 | 7749 | 10615 | 116 | 640 | 11.4 | 47.4 | 2.961039 | 12.31169 | 1.107 | 1.516429 | 0.5957039 | 3.27787 | 18.6698 | 1.944092 | 11.61876 | 1.104161 | 1.513618 | 0.5983448 | 2.14659 | 17.58636
PreconditioningB | 1-Recover | 276.23 | 36.6 | 7746 | 10608 | 113 | 633 | 13.7 | 52.6 | 3.558442 | 13.66234 | 1.106571 | 1.515429 | 0.5963278 | 3.93767 | 20.7043 | 2.341336 | 12.84924 | 1.103733 | 1.512619 | 0.5989716 | 2.584211 | 19.43601
PreconditioningB | 1-Recover | 276.3 | 36.6 | 7744 | 10601 | 111 | 626 | 9.9 | 39.9 | 2.571429 | 10.36364 | 1.106286 | 1.514429 | 0.5968757 | 2.844735 | 15.69499 | 1.688254 | 9.857559 | 1.103448 | 1.511621 | 0.5995219 | 1.8629 | 14.9009
PreconditioningB | 1-Recover | 276.36 | 36.6 | 7742 | 10595 | 109 | 620 | 12.1 | 45.9 | 3.142857 | 11.92208 | 1.106 | 1.513571 | 0.597368 | 3.476 | 18.04492 | 2.06842 | 11.27543 | 1.103163 | 1.510766 | 0.6000163 | 2.281805 | 17.03454
PreconditioningB | 1-Recover | 276.43 | 36.6 | 7738 | 10589 | 105 | 614 | 13.7 | 43.6 | 3.558442 | 11.32468 | 1.105429 | 1.512714 | 0.5980155 | 3.933603 | 17.131 | 2.345538 | 10.73844 | 1.102593 | 1.50991 | 0.6006667 | 2.586174 | 16.21408
PreconditioningB | 1-Recover | 276.5 | 36.6 | 7735 | 10582 | 102 | 607 | 12.9 | 45.1 | 3.350649 | 11.71429 | 1.105 | 1.511714 | 0.5986431 | 3.702468 | 17.70865 | 2.209025 | 11.09675 | 1.102166 | 1.508912 | 0.6012971 | 2.434712 | 16.74403
PreconditioningB | 1-Recover | 276.56 | 36.6 | 7732 | 10576 | 99 | 601 | 11.4 | 45.9 | 2.961039 | 11.92208 | 1.104571 | 1.510857 | 0.5992152 | 3.270679 | 18.01256 | 1.951261 | 11.29001 | 1.101738 | 1.508056 | 0.6018717 | 2.149779 | 17.02598
PreconditioningB | 1-Recover | 276.63 | 36.6 | 7732 | 10569 | 99 | 594 | 13.7 | 38.4 | 3.558442 | 9.974026 | 1.104571 | 1.509857 | 0.599612 | 3.930553 | 15.05935 | 2.349976 | 9.518568 | 1.101738 | 1.507058 | 0.6022703 | 2.589059 | 14.34504
PreconditioningB | 1-Recover | 276.7 | 36.6 | 7726 | 10563 | 93 | 588 | 15.2 | 46.6 | 3.948052 | 12.1039 | 1.103714 | 1.509 | 0.6004185 | 4.357521 | 18.26478 | 2.610647 | 11.46425 | 1.100883 | 1.506203 | 0.6030804 | 2.874018 | 17.26748
PreconditioningB | 1-Recover | 276.76 | 36.6 | 7724 | 10557 | 91 | 582 | 8.4 | 49.6 | 2.181818 | 12.88312 | 1.103429 | 1.508143 | 0.6009153 | 2.407481 | 19.42958 | 1.435807 | 12.17653 | 1.100598 | 1.505347 | 0.6035794 | 1.580247 | 18.3299
PreconditioningB | 1-Recover | 276.83 | 36.6 | 7724 | 10552 | 91 | 577 | 11.4 | 44.4 | 2.961039 | 11.53247 | 1.103429 | 1.507429 | 0.6012001 | 3.267295 | 17.38437 | 1.955699 | 10.94705 | 1.100598 | 1.504634 | 0.6038654 | 2.15244 | 16.47131
PreconditioningB | 1-Recover | 276.9 | 36.6 | 7724 | 10544 | 91 | 569 | 12.1 | 42.9 | 3.142857 | 11.14286 | 1.103429 | 1.506286 | 0.6016562 | 3.467918 | 16.78433 | 2.078425 | 10.5924 | 1.100598 | 1.503494 | 0.6043236 | 2.287511 | 15.9256
PreconditioningB | 1-Recover | 276.96 | 36.6 | 7724 | 10538 | 91 | 563 | 12.1 | 44.4 | 3.142857 | 11.53247 | 1.103429 | 1.505429 | 0.6019988 | 3.467918 | 17.36131 | 2.079608 | 10.94705 | 1.100598 | 1.502638 | 0.6046677 | 2.288813 | 16.44946
PreconditioningB | 1-Recover | 277.03 | 36.6 | 7724 | 10533 | 91 | 558 | 11.4 | 39.2 | 2.961039 | 10.18182 | 1.103429 | 1.504714 | 0.6022846 | 3.267295 | 15.32073 | 1.959227 | 9.717577 | 1.100598 | 1.501925 | 0.6049547 | 2.156322 | 14.59507
PreconditioningB | 1-Recover | 277.1 | 36.6 | 7722 | 10525 | 89 | 550 | 12.1 | 33.2 | 3.142857 | 8.623377 | 1.103143 | 1.503571 | 0.6028985 | 3.46702 | 12.96586 | 2.082177 | 8.301102 | 1.100313 | 1.500784 | 0.6055713 | 2.291047 | 12.45816
PreconditioningB | 1-Recover | 277.16 | 36.6 | 7722 | 10520 | 89 | 545 | 11.4 | 43.6 | 2.961039 | 11.32468 | 1.103143 | 1.502857 | 0.603185 | 3.266449 | 17.01937 | 1.961648 | 10.76069 | 1.100313 | 1.500071 | 0.6058591 | 2.158428 | 16.1418
PreconditioningB | 1-Recover | 277.23 | 36.6 | 7719 | 10513 | 86 | 538 | 12.1 | 42.9 | 3.142857 | 11.14286 | 1.102714 | 1.501857 | 0.6038212 | 3.465673 | 16.73498 | 2.084553 | 10.59926 | 1.099886 | 1.499073 | 0.6064982 | 2.292771 | 15.88906
PreconditioningB | 1-Recover | 277.3 | 36.6 | 7719 | 10507 | 86 | 532 | 12.1 | 42.9 | 3.142857 | 11.14286 | 1.102714 | 1.501 | 0.604166 | 3.465673 | 16.72543 | 2.085744 | 10.59926 | 1.099886 | 1.498218 | 0.6068445 | 2.29408 | 15.87999
PreconditioningB | 1-Recover | 277.36 | 36.6 | 7719 | 10502 | 86 | 527 | 9.9 | 42.1 | 2.571429 | 10.93506 | 1.102714 | 1.500286 | 0.6044537 | 2.835551 | 16.40572 | 1.704168 | 10.40998 | 1.099886 | 1.497505 | 0.6071334 | 1.874391 | 15.589
PreconditioningB | 1-Recover | 277.43 | 36.6 | 7719 | 10495 | 86 | 520 | 9.9 | 43.6 | 2.571429 | 11.32468 | 1.102714 | 1.499286 | 0.6048568 | 2.835551 | 16.97892 | 1.705305 | 10.76487 | 1.099886 | 1.496506 | 0.6075384 | 1.875641 | 16.1097
PreconditioningB | 1-Recover | 277.5 | 36.6 | 7718 | 10489 | 85 | 514 | 13.7 | 41.4 | 3.558442 | 10.75325 | 1.102571 | 1.498429 | 0.6052812 | 3.923436 | 16.11297 | 2.367899 | 10.2457 | 1.099744 | 1.495651 | 0.6079647 | 2.604082 | 15.32399
PreconditioningB | 1-Recover | 277.56 | 36.6 | 7715 | 10484 | 82 | 509 | 6.9 | 57.8 | 1.792208 | 15.01299 | 1.102143 | 1.497714 | 0.6058054 | 1.975269 | 22.48517 | 1.184514 | 14.13178 | 1.099316 | 1.494938 | 0.6084911 | 1.302156 | 21.12613
PreconditioningB | 1-Recover | 277.63 | 36.6 | 7714 | 10476 | 81 | 501 | 11.4 | 44.4 | 2.961039 | 11.53247 | 1.102 | 1.496571 | 0.6063466 | 3.263065 | 17.25916 | 1.969887 | 10.96124 | 1.099174 | 1.493797 | 0.6090348 | 2.165248 | 16.37387
PreconditioningB | 1-Recover | 277.7 | 36.6 | 7711 | 10469 | 78 | 494 | 9.9 | 40.6 | 2.571429 | 10.54545 | 1.101571 | 1.495571 | 0.6069881 | 2.832612 | 15.77148 | 1.70954 | 10.06553 | 1.098746 | 1.492799 | 0.6096791 | 1.878351 | 15.02581
PreconditioningB | 1-Recover | 277.76 | 36.6 | 7711 | 10464 | 78 | 489 | 9.9 | 42.1 | 2.571429 | 10.93506 | 1.101571 | 1.494857 | 0.6072781 | 2.832612 | 16.34636 | 1.710357 | 10.42078 | 1.098746 | 1.492086 | 0.6099704 | 1.879248 | 15.54871
PreconditioningB | 1-Recover | 277.83 | 36.6 | 7711 | 10457 | 78 | 482 | 10.6 | 41.4 | 2.753247 | 10.75325 | 1.101571 | 1.493857 | 0.6076847 | 3.032898 | 16.06381 | 1.833752 | 10.255 | 1.098746 | 1.491088 | 0.6103787 | 2.014828 | 15.29111
PreconditioningB | 1-Recover | 277.9 | 36.6 | 7711 | 10451 | 78 | 476 | 10.6 | 41.4 | 2.753247 | 10.75325 | 1.101571 | 1.493 | 0.6080335 | 3.032898 | 16.0546 | 1.834805 | 10.255 | 1.098746 | 1.490232 | 0.6107292 | 2.015985 | 15.28233
PreconditioningB | 1-Recover | 277.96 | 36.6 | 7710 | 10446 | 77 | 471 | 12.1 | 39.9 | 3.142857 | 10.36364 | 1.101429 | 1.492286 | 0.6084035 | 3.461633 | 15.46551 | 2.097924 | 9.901029 | 1.098604 | 1.489519 | 0.6111007 | 2.304786 | 14.74778
PreconditioningB | 1-Recover | 278.03 | 36.6 | 7707 | 10440 | 74 | 465 | 12.1 | 54.8 | 3.142857 | 14.23377 | 1.101 | 1.491429 | 0.6089901 | 3.460286 | 21.22865 | 2.099129 | 13.43557 | 1.098176 | 1.488664 | 0.6116899 | 2.305214 | 20.00105
PreconditioningB | 1-Recover | 278.1 | 36.6 | 7705 | 10433 | 72 | 458 | 12.1 | 44.4 | 3.142857 | 11.53247 | 1.100714 | 1.490429 | 0.6095569 | 3.459388 | 17.18832 | 2.100538 | 10.97405 | 1.097891 | 1.487666 | 0.6122592 | 2.306162 | 16.32571
PreconditioningB | 1-Recover | 278.16 | 36.6 | 7705 | 10428 | 72 | 453 | 8.4 | 39.2 | 2.181818 | 10.18182 | 1.100714 | 1.489714 | 0.6098491 | 2.401558 | 15.168 | 1.453569 | 9.74154 | 1.097891 | 1.486953 | 0.6125528 | 1.59586 | 14.48521
PreconditioningB | 1-Recover | 278.23 | 36.6 | 7705 | 10421 | 72 | 446 | 9.1 | 41.4 | 2.363636 | 10.75325 | 1.100714 | 1.488714 | 0.6102588 | 2.601688 | 16.00851 | 1.577217 | 10.26298 | 1.097891 | 1.485955 | 0.6129643 | 1.731613 | 15.25033
PreconditioningB | 1-Recover | 278.3 | 36.6 | 7705 | 10414 | 72 | 439 | 11.4 | 40.6 | 2.961039 | 10.54545 | 1.100714 | 1.487714 | 0.610669 | 3.259258 | 15.68862 | 1.981615 | 10.07337 | 1.097891 | 1.484957 | 0.6133763 | 2.175598 | 14.95851
PreconditioningB | 1-Recover | 278.36 | 36.6 | 7705 | 10410 | 72 | 435 | 10.6 | 39.2 | 2.753247 | 10.18182 | 1.100714 | 1.487143 | 0.6109036 | 3.030538 | 15.14182 | 1.842031 | 9.74154 | 1.097891 | 1.484386 | 0.613612 | 2.02235 | 14.46021
PreconditioningB | 1-Recover | 278.43 | 36.6 | 7705 | 10403 | 72 | 428 | 12.1 | 42.9 | 3.142857 | 11.14286 | 1.100714 | 1.486143 | 0.6113147 | 3.459388 | 16.55988 | 2.106595 | 10.61852 | 1.097891 | 1.483388 | 0.6140249 | 2.312812 | 15.75138
PreconditioningB | 1-Recover | 278.5 | 36.6 | 7702 | 10397 | 69 | 422 | 15.9 | 31.7 | 4.12987 | 8.233766 | 1.100286 | 1.485286 | 0.6119057 | 4.544037 | 12.2295 | 2.775284 | 7.966989 | 1.097464 | 1.482532 | 0.6146185 | 3.045774 | 11.81132
PreconditioningB | 1-Recover | 278.56 | 36.6 | 7697 | 10392 | 64 | 417 | 9.9 | 35.4 | 2.571429 | 9.194805 | 1.099571 | 1.484571 | 0.6125978 | 2.827469 | 13.65035 | 1.722207 | 8.850051 | 1.096751 | 1.481819 | 0.6153137 | 1.888833 | 13.11418
PreconditioningB | 1-Recover | 278.63 | 36.6 | 7697 | 10386 | 64 | 411 | 8.4 | 39.2 | 2.181818 | 10.18182 | 1.099571 | 1.483714 | 0.6129517 | 2.399065 | 15.10691 | 1.459447 | 9.751665 | 1.096751 | 1.480964 | 0.6156692 | 1.60065 | 14.44186
PreconditioningB | 1-Recover | 278.7 | 36.6 | 7697 | 10379 | 64 | 404 | 9.9 | 39.2 | 2.571429 | 10.18182 | 1.099571 | 1.482714 | 0.6133651 | 2.827469 | 15.09673 | 1.724364 | 9.751665 | 1.096751 | 1.479966 | 0.6160844 | 1.891199 | 14.43213
PreconditioningB | 1-Recover | 278.76 | 36.6 | 7697 | 10374 | 64 | 399 | 10.6 | 39.9 | 2.753247 | 10.36364 | 1.099571 | 1.482 | 0.6136608 | 3.027391 | 15.35891 | 1.848424 | 9.917752 | 1.096751 | 1.479253 | 0.6163813 | 2.027261 | 14.67086
PreconditioningB | 1-Recover | 278.83 | 36.6 | 7697 | 10367 | 64 | 392 | 11.4 | 36.9 | 2.961039 | 9.584416 | 1.099571 | 1.481 | 0.6140751 | 3.255874 | 14.19452 | 1.990599 | 9.205951 | 1.096751 | 1.478255 | 0.6167975 | 2.183192 | 13.60874
PreconditioningB | 1-Recover | 278.9 | 36.6 | 7696 | 10362 | 63 | 387 | 12.1 | 33.9 | 3.142857 | 8.805195 | 1.099429 | 1.480286 | 0.6144513 | 3.455347 | 13.0342 | 2.11493 | 8.495255 | 1.096609 | 1.477542 | 0.6171753 | 2.319251 | 12.55209
PreconditioningB | 1-Recover | 278.96 | 36.6 | 7696 | 10356 | 63 | 381 | 6.1 | 52.6 | 1.584416 | 13.66234 | 1.099429 | 1.479429 | 0.6148072 | 1.741952 | 20.21245 | 1.058078 | 12.93272 | 1.096609 | 1.476686 | 0.6175329 | 1.160297 | 19.09757
PreconditioningB | 1-Recover | 279.03 | 36.6 | 7693 | 10349 | 60 | 374 | 15.9 | 25.7 | 4.12987 | 6.675325 | 1.099 | 1.478429 | 0.615463 | 4.538727 | 9.868991 | 2.788156 | 6.551968 | 1.096181 | 1.475688 | 0.6181916 | 3.056325 | 9.668661
PreconditioningB | 1-Recover | 279.1 | 36.6 | 7690 | 10344 | 57 | 369 | 9.9 | 37.7 | 2.571429 | 9.792208 | 1.098571 | 1.477714 | 0.6160007 | 2.824898 | 14.47009 | 1.730199 | 9.404317 | 1.095754 | 1.474975 | 0.6187317 | 1.895872 | 13.87113
PreconditioningB | 1-Recover | 279.16 | 36.6 | 7690 | 10338 | 57 | 363 | 9.9 | 38.4 | 2.571429 | 9.974026 | 1.098571 | 1.476857 | 0.6163582 | 2.824898 | 14.73021 | 1.731203 | 9.570555 | 1.095754 | 1.474119 | 0.6190908 | 1.896972 | 14.10814
PreconditioningB | 1-Recover | 279.23 | 36.6 | 7690 | 10331 | 57 | 356 | 10.6 | 36.2 | 2.753247 | 9.402597 | 1.098571 | 1.475857 | 0.6167759 | 3.024638 | 13.87689 | 1.856117 | 9.048093 | 1.095754 | 1.473121 | 0.6195103 | 2.033847 | 13.32894
PreconditioningB | 1-Recover | 279.3 | 36.6 | 7690 | 10324 | 57 | 349 | 10.6 | 35.4 | 2.753247 | 9.194805 | 1.098571 | 1.474857 | 0.6171941 | 3.024638 | 13.56102 | 1.857376 | 8.858107 | 1.095754 | 1.472123 | 0.6199303 | 2.035226 | 13.04022
PreconditioningB | 1-Recover | 279.36 | 36.6 | 7690 | 10319 | 57 | 344 | 10.6 | 25.7 | 2.753247 | 6.675325 | 1.098571 | 1.474143 | 0.6174931 | 3.024638 | 9.840382 | 1.858276 | 6.554524 | 1.095754 | 1.47141 | 0.6202307 | 2.036212 | 9.644394
PreconditioningB | 1-Recover | 279.43 | 36.6 | 7688 | 10316 | 55 | 341 | 12.9 | 15.3 | 3.350649 | 3.974026 | 1.098286 | 1.473714 | 0.6178334 | 3.67997 | 5.856579 | 2.265985 | 4.085766 | 1.095469 | 1.470982 | 0.6205725 | 2.482316 | 6.01009
PreconditioningB | 1-Recover | 279.5 | 36.6 | 7686 | 10310 | 53 | 335 | 5.4 | 57.8 | 1.402597 | 15.01299 | 1.098 | 1.472857 | 0.6183538 | 1.540052 | 22.11199 | 0.9388055 | 14.1851 | 1.095184 | 1.470127 | 0.6210952 | 1.028165 | 20.8539
PreconditioningB | 1-Recover | 279.56 | 36.6 | 7686 | 10304 | 53 | 329 | 8.4 | 49.6 | 2.181818 | 12.88312 | 1.098 | 1.472 | 0.6187139 | 2.395636 | 18.96395 | 1.471061 | 12.23673 | 1.095184 | 1.469271 | 0.6214568 | 1.611082 | 17.97907
PreconditioningB | 1-Recover | 279.63 | 36.6 | 7686 | 10297 | 53 | 322 | 10.6 | 35.4 | 2.753247 | 9.194805 | 1.098 | 1.471 | 0.6191345 | 3.023065 | 13.52556 | 1.862246 | 8.862717 | 1.095184 | 1.468273 | 0.6218793 | 2.039502 | 13.01289
PreconditioningB | 1-Recover | 279.7 | 36.6 | 7686 | 10290 | 53 | 315 | 8.4 | 36.9 | 2.181818 | 9.584416 | 1.098 | 1.47 | 0.6195557 | 2.395636 | 14.08909 | 1.473062 | 9.219127 | 1.095184 | 1.467275 | 0.6223024 | 1.613274 | 13.52699
PreconditioningB | 1-Recover | 279.76 | 36.6 | 7686 | 10284 | 53 | 309 | 10.6 | 34.7 | 2.753247 | 9.012987 | 1.098 | 1.469143 | 0.6199171 | 3.023065 | 13.24137 | 1.8646 | 8.696393 | 1.095184 | 1.46642 | 0.6226654 | 2.04208 | 12.75256
PreconditioningB | 1-Recover | 279.83 | 36.6 | 7686 | 10279 | 53 | 304 | 10.6 | 31.7 | 2.753247 | 8.233766 | 1.098 | 1.468429 | 0.6202187 | 3.023065 | 12.0907 | 1.865507 | 7.983574 | 1.095184 | 1.465707 | 0.6229683 | 2.043073 | 11.70158
PreconditioningB | 1-Recover | 279.9 | 36.6 | 7684 | 10273 | 51 | 298 | 14.4 | 8.6 | 3.74026 | 2.233766 | 1.097714 | 1.467571 | 0.6207424 | 4.105737 | 3.278212 | 2.542127 | 2.495516 | 1.094899 | 1.464851 | 0.6234944 | 2.783371 | 3.655559
PreconditioningB | 1-Recover | 279.96 | 36.6 | 7680 | 10272 | 47 | 297 | 11.4 | 35.4 | 2.961039 | 9.194805 | 1.097143 | 1.467429 | 0.6211262 | 3.248683 | 13.49272 | 2.009009 | 8.869641 | 1.094329 | 1.464708 | 0.6238799 | 2.198516 | 12.99144
PreconditioningB | 1-Recover | 280.03 | 36.6 | 7676 | 10268 | 43 | 293 | 13.7 | 21.2 | 3.558442 | 5.506494 | 1.096571 | 1.466857 | 0.621692 | 3.902085 | 8.077239 | 2.418864 | 5.495857 | 1.093759 | 1.464138 | 0.6244481 | 2.645654 | 8.046694
PreconditioningB | 1-Recover | 280.1 | 36.6 | 7674 | 10262 | 41 | 287 | 6.1 | 38.4 | 1.584416 | 9.974026 | 1.096286 | 1.466 | 0.6222176 | 1.736972 | 14.62192 | 1.06777 | 9.59051 | 1.093474 | 1.463282 | 0.6249761 | 1.167579 | 14.03362
PreconditioningB | 1-Recover | 280.16 | 36.6 | 7674 | 10256 | 41 | 281 | 8.4 | 35.4 | 2.181818 | 9.194805 | 1.096286 | 1.465143 | 0.6225816 | 2.391896 | 13.4717 | 1.477946 | 8.876576 | 1.093474 | 1.462427 | 0.6253417 | 1.616095 | 12.98134
PreconditioningB | 1-Recover | 280.23 | 36.6 | 7674 | 10250 | 41 | 275 | 8.4 | 35.4 | 2.181818 | 9.194805 | 1.096286 | 1.464286 | 0.622946 | 2.391896 | 13.46382 | 1.478811 | 8.876576 | 1.093474 | 1.461571 | 0.6257078 | 1.617041 | 12.97375
PreconditioningB | 1-Recover | 280.3 | 36.6 | 7674 | 10243 | 41 | 268 | 9.1 | 33.2 | 2.363636 | 8.623377 | 1.096286 | 1.463286 | 0.6233717 | 2.591221 | 12.61846 | 1.604626 | 8.353024 | 1.093474 | 1.460573 | 0.6261354 | 1.754616 | 12.2002
PreconditioningB | 1-Recover | 280.36 | 36.6 | 7674 | 10239 | 41 | 264 | 9.9 | 32.4 | 2.571429 | 8.415584 | 1.096286 | 1.462714 | 0.6236153 | 2.81902 | 12.3096 | 1.747942 | 8.162642 | 1.093474 | 1.460003 | 0.62638 | 1.911329 | 11.91748
PreconditioningB | 1-Recover | 280.43 | 36.6 | 7674 | 10232 | 41 | 257 | 12.1 | 33.2 | 3.142857 | 8.623377 | 1.096286 | 1.461714 | 0.6240419 | 3.445469 | 12.60491 | 2.141801 | 8.353024 | 1.093474 | 1.459005 | 0.6268085 | 2.342004 | 12.1871
PreconditioningB | 1-Recover | 280.5 | 36.6 | 7669 | 10226 | 36 | 251 | 10.6 | 36.2 | 2.753247 | 9.402597 | 1.095571 | 1.460857 | 0.6248152 | 3.016378 | 13.73585 | 1.875176 | 9.07287 | 1.092761 | 1.458149 | 0.6275852 | 2.04912 | 13.2296
PreconditioningB | 1-Recover | 280.56 | 36.6 | 7669 | 10221 | 36 | 246 | 6.9 | 25.7 | 1.792208 | 6.675325 | 1.095571 | 1.460143 | 0.6251208 | 1.963492 | 9.746928 | 1.214994 | 6.572472 | 1.092761 | 1.457436 | 0.6278922 | 1.327698 | 9.578959
PreconditioningB | 1-Recover | 280.63 | 36.6 | 7669 | 10215 | 36 | 240 | 8.4 | 33.9 | 2.181818 | 8.805195 | 1.095571 | 1.459286 | 0.625488 | 2.390338 | 12.84929 | 1.483878 | 8.525164 | 1.092761 | 1.456581 | 0.628261 | 1.621525 | 12.41759
PreconditioningB | 1-Recover | 280.7 | 36.6 | 7669 | 10207 | 36 | 232 | 7.6 | 34.7 | 1.974026 | 9.012987 | 1.095571 | 1.458143 | 0.6259782 | 2.162686 | 13.14222 | 1.341904 | 8.71567 | 1.092761 | 1.45544 | 0.6287534 | 1.466381 | 12.68513
PreconditioningB | 1-Recover | 280.76 | 36.6 | 7669 | 10202 | 36 | 227 | 8.4 | 33.9 | 2.181818 | 8.805195 | 1.095571 | 1.457429 | 0.626285 | 2.390338 | 12.83294 | 1.485769 | 8.525164 | 1.092761 | 1.454727 | 0.6290616 | 1.623591 | 12.40179
PreconditioningB | 1-Recover | 280.83 | 36.6 | 7669 | 10196 | 36 | 221 | 8.4 | 33.2 | 2.181818 | 8.623377 | 1.095571 | 1.456571 | 0.6266536 | 2.390338 | 12.56056 | 1.486643 | 8.35847 | 1.092761 | 1.453871 | 0.6294317 | 1.624546 | 12.15214
PreconditioningB | 1-Recover | 280.9 | 36.6 | 7669 | 10190 | 36 | 215 | 11.4 | 1.9 | 2.961039 | 0.4935065 | 1.095571 | 1.455714 | 0.6270225 | 3.24403 | 0.7184045 | 2.025176 | 0.9049056 | 1.092761 | 1.453016 | 0.6298024 | 2.213034 | 1.314842
PreconditioningB | 1-Recover | 280.96 | 36.6 | 7665 | 10189 | 32 | 214 | 12.1 | 14.5 | 3.142857 | 3.766234 | 1.095 | 1.455571 | 0.6274113 | 3.441429 | 5.482022 | 2.15084 | 3.90742 | 1.092192 | 1.452873 | 0.6301929 | 2.349129 | 5.676986
PreconditioningB | 1-Recover | 281.03 | 36.6 | 7665 | 10184 | 32 | 209 | 6.1 | 39.9 | 1.584416 | 10.36364 | 1.095 | 1.454857 | 0.6277194 | 1.734935 | 15.07761 | 1.075948 | 9.959156 | 1.092192 | 1.45216 | 0.6305023 | 1.175141 | 14.46229
PreconditioningB | 1-Recover | 281.1 | 36.6 | 7663 | 10178 | 30 | 203 | 12.1 | 22.7 | 3.142857 | 5.896104 | 1.094714 | 1.454 | 0.6282533 | 3.440531 | 8.572935 | 2.153165 | 5.86266 | 1.091907 | 1.451305 | 0.6310386 | 2.351054 | 8.508506
PreconditioningB | 1-Recover | 281.16 | 36.6 | 7662 | 10173 | 29 | 198 | 10.6 | 32.4 | 2.753247 | 8.415584 | 1.094571 | 1.453286 | 0.6286442 | 3.013625 | 12.23025 | 1.884945 | 8.175426 | 1.091764 | 1.450592 | 0.6314312 | 2.057915 | 11.85921
PreconditioningB | 1-Recover | 281.23 | 36.6 | 7662 | 10168 | 29 | 193 | 7.6 | 35.4 | 1.974026 | 9.194805 | 1.094571 | 1.452571 | 0.6289533 | 2.160712 | 13.35611 | 1.347051 | 8.890478 | 1.091764 | 1.449879 | 0.6317417 | 1.470662 | 12.89012
PreconditioningB | 1-Recover | 281.3 | 36.6 | 7662 | 10162 | 29 | 187 | 7.6 | 33.2 | 1.974026 | 8.623377 | 1.094571 | 1.451714 | 0.6293246 | 2.160712 | 12.51868 | 1.347847 | 8.366107 | 1.091764 | 1.449023 | 0.6321147 | 1.471531 | 12.12268
PreconditioningB | 1-Recover | 281.36 | 36.6 | 7662 | 10155 | 29 | 180 | 8.4 | 29.5 | 2.181818 | 7.662338 | 1.094571 | 1.450714 | 0.6297585 | 2.388156 | 11.11586 | 1.492645 | 7.484209 | 1.091764 | 1.448025 | 0.6325504 | 1.629616 | 10.83732
PreconditioningB | 1-Recover | 281.43 | 36.6 | 7662 | 10150 | 29 | 175 | 7.6 | 30.2 | 1.974026 | 7.844156 | 1.094571 | 1.45 | 0.6300687 | 2.160712 | 11.37403 | 1.34944 | 7.651055 | 1.091764 | 1.447312 | 0.632862 | 1.47327 | 11.07346
PreconditioningB | 1-Recover | 281.5 | 36.6 | 7661 | 10146 | 28 | 171 | 12.9 | 45.9 | 3.350649 | 11.92208 | 1.094429 | 1.449429 | 0.6303994 | 3.667046 | 17.2802 | 2.303953 | 11.39465 | 1.091622 | 1.446742 | 0.6331941 | 2.515044 | 16.48511
PreconditioningB | 1-Recover | 281.56 | 36.7 | 7659 | 10139 | 26 | 164 | -1.4 | 62.3 | -0.3636364 | 16.18182 | 1.094143 | 1.448429 | 0.6309993 | -0.3978701 | 23.43821 | -0.2701809 | 15.3081 | 1.091337 | 1.445744 | 0.6337968 | -0.2948582 | 22.13159
PreconditioningB | 1-Recover | 281.63 | 36.7 | 7659 | 10132 | 26 | 157 | 7.6 | 31.7 | 1.974026 | 8.233766 | 1.094143 | 1.447429 | 0.6314353 | 2.159866 | 11.91779 | 1.351838 | 8.011718 | 1.091337 | 1.444745 | 0.6342346 | 1.47531 | 11.57489
PreconditioningB | 1-Recover | 281.7 | 36.7 | 7659 | 10126 | 26 | 151 | 6.1 | 34.7 | 1.584416 | 9.012987 | 1.094143 | 1.446571 | 0.6318094 | 1.733577 | 13.03793 | 1.082111 | 8.72705 | 1.091337 | 1.44389 | 0.6346104 | 1.180947 | 12.6009
PreconditioningB | 1-Recover | 281.76 | 36.7 | 7659 | 10121 | 26 | 146 | 6.1 | 34.7 | 1.584416 | 9.012987 | 1.094143 | 1.445857 | 0.6321215 | 1.733577 | 13.03149 | 1.082645 | 8.72705 | 1.091337 | 1.443177 | 0.6349239 | 1.181531 | 12.59468
PreconditioningB | 1-Recover | 281.83 | 36.7 | 7659 | 10115 | 26 | 140 | 8.4 | 32.4 | 2.181818 | 8.415584 | 1.094143 | 1.445 | 0.6324965 | 2.387221 | 12.16052 | 1.498548 | 8.178629 | 1.091337 | 1.442321 | 0.6353006 | 1.63542 | 11.79621
PreconditioningB | 1-Recover | 281.9 | 36.7 | 7659 | 10108 | 26 | 133 | 7.6 | 13.8 | 1.974026 | 3.584416 | 1.094143 | 1.444 | 0.6329345 | 2.159866 | 5.175896 | 1.355047 | 3.74357 | 1.091337 | 1.441323 | 0.6357405 | 1.478813 | 5.395695
PreconditioningB | 1-Recover | 281.96 | 36.7 | 7659 | 10106 | 26 | 131 | 9.9 | 13 | 2.571429 | 3.376623 | 1.094143 | 1.443714 | 0.6330598 | 2.81351 | 4.874879 | 1.770946 | 3.552815 | 1.091337 | 1.441038 | 0.6358663 | 1.932698 | 5.119742
PreconditioningB | 1-Recover | 282.03 | 36.7 | 7657 | 10104 | 24 | 129 | 13.7 | -2.6 | 3.558442 | -0.6753247 | 1.093857 | 1.443429 | 0.6333505 | 3.892427 | -0.9747829 | 2.458125 | -0.1669544 | 1.091052 | 1.440753 | 0.6361583 | 2.681941 | -0.24054
PreconditioningB | 1-Recover | 282.1 | 36.7 | 7652 | 10102 | 19 | 127 | 9.1 | 16.8 | 2.363636 | 4.363636 | 1.093143 | 1.443143 | 0.6338898 | 2.583792 | 6.297351 | 1.627023 | 4.462981 | 1.090339 | 1.440468 | 0.6367 | 1.774006 | 6.428781
PreconditioningB | 1-Recover | 282.16 | 36.7 | 7650 | 10098 | 17 | 123 | 8.4 | 34.7 | 2.181818 | 9.012987 | 1.092857 | 1.442571 | 0.6343067 | 2.384416 | 13.00188 | 1.501071 | 8.737317 | 1.090054 | 1.439897 | 0.6371188 | 1.636248 | 12.58084
PreconditioningB | 1-Recover | 282.23 | 36.7 | 7650 | 10092 | 17 | 117 | 9.9 | 24.2 | 2.571429 | 6.285714 | 1.092857 | 1.441714 | 0.6346838 | 2.810204 | 9.062204 | 1.773402 | 6.23071 | 1.090054 | 1.439042 | 0.6374976 | 1.933105 | 8.966251
PreconditioningB | 1-Recover | 282.3 | 36.7 | 7650 | 10085 | 17 | 110 | 6.1 | 32.4 | 1.584416 | 8.415584 | 1.092857 | 1.440714 | 0.6351243 | 1.73154 | 12.12445 | 1.08651 | 8.18825 | 1.090054 | 1.438044 | 0.63794 | 1.184355 | 11.77506
PreconditioningB | 1-Recover | 282.36 | 36.7 | 7650 | 10080 | 17 | 105 | 7.6 | 33.2 | 1.974026 | 8.623377 | 1.092857 | 1.44 | 0.6354394 | 2.157328 | 12.41766 | 1.358811 | 8.37923 | 1.090054 | 1.437331 | 0.6382565 | 1.481178 | 12.04372
PreconditioningB | 1-Recover | 282.43 | 36.7 | 7650 | 10073 | 17 | 98 | 7.6 | 30.9 | 1.974026 | 8.025974 | 1.092857 | 1.439 | 0.6358809 | 2.157328 | 11.54938 | 1.359756 | 7.830164 | 1.090054 | 1.436333 | 0.6387 | 1.482207 | 11.24672
PreconditioningB | 1-Recover | 282.5 | 36.7 | 7650 | 10068 | 17 | 93 | 9.9 | 19.8 | 2.571429 | 5.142857 | 1.092857 | 1.438286 | 0.6361967 | 2.810204 | 7.396898 | 1.77763 | 5.180322 | 1.090054 | 1.43562 | 0.6390172 | 1.937713 | 7.436971
PreconditioningB | 1-Recover | 282.56 | 36.7 | 7650 | 10065 | 17 | 90 | 9.9 | 8.6 | 2.571429 | 2.233766 | 1.092857 | 1.437857 | 0.6363864 | 2.810204 | 3.211837 | 1.77816 | 2.506607 | 1.090054 | 1.435192 | 0.6392077 | 1.93829 | 3.597462
PreconditioningB | 1-Recover | 282.63 | 36.7 | 7649 | 10063 | 16 | 88 | 14.4 | 2.6 | 3.74026 | 0.6753247 | 1.092714 | 1.437571 | 0.6365961 | 4.087035 | 0.9708275 | 2.595177 | 1.074401 | 1.089912 | 1.434907 | 0.6394183 | 2.828514 | 1.541665
PreconditioningB | 1-Recover | 282.7 | 36.7 | 7643 | 10061 | 10 | 86 | 9.9 | 13 | 2.571429 | 3.376623 | 1.091857 | 1.437286 | 0.6372225 | 2.807633 | 4.853173 | 1.778867 | 3.560253 | 1.089057 | 1.434621 | 0.6400475 | 1.937287 | 5.107615
PreconditioningB | 1-Recover | 282.76 | 36.7 | 7642 | 10060 | 9 | 85 | 9.9 | 15.3 | 2.571429 | 3.974026 | 1.091714 | 1.437143 | 0.6373692 | 2.807265 | 5.711243 | 1.779043 | 4.11036 | 1.088914 | 1.434479 | 0.6401949 | 1.937226 | 5.896224
PreconditioningB | 1-Recover | 282.83 | 36.7 | 7640 | 10057 | 7 | 82 | 11.4 | 3.3 | 2.961039 | 0.8571429 | 1.091429 | 1.436714 | 0.6377262 | 3.231763 | 1.231469 | 2.051958 | 1.242992 | 1.088629 | 1.434051 | 0.6405535 | 2.233821 | 1.782514
PreconditioningB | 1-Recover | 282.9 | 36.7 | 7639 | 10053 | 6 | 78 | 6.9 | 27.2 | 1.792208 | 7.064935 | 1.091286 | 1.436143 | 0.6380635 | 1.955811 | 10.14626 | 1.235298 | 6.956886 | 1.088487 | 1.433481 | 0.6408922 | 1.344605 | 9.972562
PreconditioningB | 1-Recover | 282.96 | 36.7 | 7639 | 10049 | 6 | 74 | 8.4 | 30.2 | 2.181818 | 7.844156 | 1.091286 | 1.435571 | 0.6383175 | 2.380987 | 11.26085 | 1.50839 | 7.674091 | 1.088487 | 1.43291 | 0.6411473 | 1.641863 | 10.99628
PreconditioningB | 1-Recover | 283.03 | 36.7 | 7639 | 10042 | 6 | 67 | 6.9 | 30.2 | 1.792208 | 7.844156 | 1.091286 | 1.434571 | 0.6387624 | 1.955811 | 11.253 | 1.236651 | 7.674091 | 1.088487 | 1.431912 | 0.6415943 | 1.346078 | 10.98862
PreconditioningB | 1-Recover | 283.1 | 36.7 | 7639 | 10037 | 6 | 62 | 6.9 | 30.2 | 1.792208 | 7.844156 | 1.091286 | 1.433857 | 0.6390806 | 1.955811 | 11.2474 | 1.237267 | 7.674091 | 1.088487 | 1.431199 | 0.6419139 | 1.346749 | 10.98315
PreconditioningB | 1-Recover | 283.16 | 36.7 | 7639 | 10031 | 6 | 56 | 7.6 | 27.2 | 1.974026 | 7.064935 | 1.091286 | 1.433 | 0.6394629 | 2.154226 | 10.12405 | 1.365449 | 6.956886 | 1.088487 | 1.430344 | 0.6422978 | 1.486273 | 9.950738
PreconditioningB | 1-Recover | 283.23 | 36.7 | 7639 | 10025 | 6 | 50 | 8.4 | 20.5 | 2.181818 | 5.324675 | 1.091286 | 1.432143 | 0.6398456 | 2.380987 | 7.625696 | 1.512001 | 5.355129 | 1.088487 | 1.429488 | 0.6426823 | 1.645793 | 7.655093
PreconditioningB | 1-Recover | 283.3 | 36.7 | 7639 | 10021 | 6 | 46 | 12.1 | 5.6 | 3.142857 | 1.454545 | 1.091286 | 1.431571 | 0.640101 | 3.429755 | 2.082286 | 2.186898 | 1.793012 | 1.088487 | 1.428918 | 0.6429388 | 2.38041 | 2.562067
PreconditioningB | 1-Recover | 283.36 | 36.7 | 7639 | 10019 | 6 | 44 | 12.9 | -3.4 | 3.350649 | -0.8831169 | 1.091286 | 1.431286 | 0.6402288 | 3.656516 | -1.263993 | 2.333157 | -0.3586024 | 1.088487 | 1.428633 | 0.6430671 | 2.539611 | -0.512311
PreconditioningB | 1-Recover | 283.43 | 36.7 | 7638 | 10018 | 5 | 43 | 8.4 | 19.8 | 2.181818 | 5.142857 | 1.091143 | 1.431143 | 0.6403765 | 2.380675 | 7.360163 | 1.513058 | 5.18846 | 1.088344 | 1.42849 | 0.6432155 | 1.646728 | 7.411664
PreconditioningB | 1-Recover | 283.5 | 36.7 | 7636 | 10016 | 3 | 41 | 12.9 | 0.4 | 3.350649 | 0.1038961 | 1.090857 | 1.430857 | 0.6406721 | 3.65508 | 0.1486605 | 2.333856 | 0.550073 | 1.088059 | 1.428205 | 0.6435125 | 2.539374 | 0.7856169
PreconditioningB | 1-Recover | 283.56 | 36.7 | 7634 | 10013 | 1 | 38 | 8.4 | 18.3 | 2.181818 | 4.753247 | 1.090571 | 1.430429 | 0.641032 | 2.379429 | 6.79918 | 1.513813 | 4.832342 | 1.087774 | 1.427777 | 0.6438739 | 1.646687 | 6.899506
PreconditioningB | 1-Recover | 283.63 | 36.7 | 7634 | 10008 | 1 | 33 | 6.1 | 24.2 | 1.584416 | 6.285714 | 1.090571 | 1.429714 | 0.6413523 | 1.727918 | 8.986776 | 1.09487 | 6.243768 | 1.087774 | 1.427064 | 0.6441956 | 1.190971 | 8.910257
PreconditioningB | 2-Stretch | 283.65 | 36.7 | 7634 | 10007 | 1 | 32 | 6.9 | 22.7 | 1.792208 | 5.896104 | 1.090571 | 1.429571 | 0.6414163 | 1.954531 | 8.428902 | 1.240976 | 5.884931 | 1.087774 | 1.426921 | 0.64426 | 1.349902 | 8.397334
PreconditioningB | 2-Stretch | 283.72 | 36.7 | 7643 | 10014 | 10 | 39 | 7.6 | 29.5 | 1.974026 | 7.662338 | 1.091857 | 1.430571 | 0.6402132 | 2.155354 | 10.96152 | 1.367767 | 7.502815 | 1.089057 | 1.42792 | 0.6430515 | 1.489576 | 10.71342
PreconditioningB | 2-Stretch | 283.78 | 36.7 | 7650 | 10022 | 17 | 47 | 6.9 | 28 | 1.792208 | 7.272727 | 1.092857 | 1.431714 | 0.6391168 | 1.958627 | 10.41247 | 1.239119 | 7.137863 | 1.090054 | 1.42906 | 0.6419502 | 1.350707 | 10.20044
PreconditioningB | 2-Stretch | 283.85 | 36.7 | 7659 | 10031 | 26 | 56 | 8.4 | 29.5 | 2.181818 | 7.662338 | 1.094143 | 1.433 | 0.637793 | 2.387221 | 10.98013 | 1.511097 | 7.487141 | 1.091337 | 1.430344 | 0.6406206 | 1.649115 | 10.70918
PreconditioningB | 2-Stretch | 283.92 | 36.7 | 7668 | 10039 | 35 | 64 | 7.6 | 31.7 | 1.974026 | 8.233766 | 1.095429 | 1.434143 | 0.6365368 | 2.162404 | 11.8084 | 1.364361 | 8.002314 | 1.092619 | 1.431484 | 0.6393588 | 1.490727 | 11.45519
PreconditioningB | 2-Stretch | 283.98 | 36.7 | 7675 | 10046 | 42 | 71 | 7.6 | 29.5 | 1.974026 | 7.662338 | 1.096429 | 1.435143 | 0.6355131 | 2.164378 | 10.99655 | 1.36341 | 7.471533 | 1.093616 | 1.432483 | 0.6383306 | 1.491048 | 10.70284
PreconditioningB | 2-Stretch | 284.05 | 36.7 | 7684 | 10055 | 51 | 80 | 7.6 | 29.5 | 1.974026 | 7.662338 | 1.097714 | 1.436429 | 0.6342006 | 2.166917 | 11.0064 | 1.36219 | 7.462781 | 1.094899 | 1.433766 | 0.6370122 | 1.49146 | 10.69988
PreconditioningB | 2-Stretch | 284.12 | 36.7 | 7692 | 10064 | 59 | 89 | 7.6 | 30.2 | 1.974026 | 7.844156 | 1.098857 | 1.437714 | 0.6329744 | 2.169173 | 11.27765 | 1.360972 | 7.621215 | 1.096039 | 1.435049 | 0.6357806 | 1.491678 | 10.93682
PreconditioningB | 2-Stretch | 284.18 | 36.7 | 7700 | 10071 | 67 | 96 | 8.4 | 33.2 | 2.181818 | 8.623377 | 1.1 | 1.438714 | 0.6318773 | 2.4 | 12.40658 | 1.505095 | 8.324819 | 1.097179 | 1.436047 | 0.6346786 | 1.651358 | 11.95483
PreconditioningB | 2-Stretch | 284.25 | 36.7 | 7709 | 10080 | 76 | 105 | 6.1 | 33.9 | 1.584416 | 8.805195 | 1.101286 | 1.44 | 0.6305761 | 1.744894 | 12.67948 | 1.087049 | 8.480929 | 1.098461 | 1.437331 | 0.6333717 | 1.194081 | 12.1899
PreconditioningB | 2-Stretch | 284.32 | 36.7 | 7715 | 10086 | 82 | 111 | 4.6 | 41.4 | 1.194805 | 10.75325 | 1.102143 | 1.440857 | 0.6297109 | 1.316846 | 15.49389 | 0.8148018 | 10.24968 | 1.099316 | 1.438186 | 0.6325026 | 0.8957247 | 14.74095
PreconditioningB | 2-Stretch | 284.38 | 36.7 | 7723 | 10093 | 90 | 118 | 7.6 | 36.2 | 1.974026 | 9.402597 | 1.103286 | 1.441857 | 0.6286223 | 2.177915 | 13.5572 | 1.357061 | 9.009431 | 1.100456 | 1.439184 | 0.6314092 | 1.493386 | 12.96623
PreconditioningB | 2-Stretch | 284.45 | 36.7 | 7731 | 10102 | 98 | 127 | 9.1 | 30.9 | 2.363636 | 8.025974 | 1.104429 | 1.443143 | 0.6274123 | 2.610468 | 11.58263 | 1.627023 | 7.748125 | 1.101596 | 1.440468 | 0.6301939 | 1.792321 | 11.16092
PreconditioningB | 2-Stretch | 284.52 | 36.7 | 7740 | 10110 | 107 | 135 | 9.1 | 30.9 | 2.363636 | 8.025974 | 1.105714 | 1.444286 | 0.6261869 | 2.613506 | 11.5918 | 1.625735 | 7.739115 | 1.102878 | 1.441608 | 0.628963 | 1.792988 | 11.15677
PreconditioningB | 2-Stretch | 284.58 | 36.7 | 7747 | 10118 | 114 | 143 | 9.9 | 34.7 | 2.571429 | 9.012987 | 1.106714 | 1.445429 | 0.6251264 | 2.845837 | 13.02763 | 1.768845 | 8.627917 | 1.103876 | 1.442749 | 0.6278978 | 1.952585 | 12.44792
PreconditioningB | 2-Stretch | 284.65 | 36.7 | 7756 | 10127 | 123 | 152 | 8.4 | 31.7 | 2.181818 | 8.233766 | 1.108 | 1.446714 | 0.6238461 | 2.417455 | 11.91191 | 1.496772 | 7.91152 | 1.105158 | 1.444033 | 0.6266118 | 1.65417 | 11.42449
PreconditioningB | 2-Stretch | 284.72 | 36.7 | 7765 | 10135 | 132 | 160 | 8.4 | 32.4 | 2.181818 | 8.415584 | 1.109286 | 1.447857 | 0.6226312 | 2.42026 | 12.18456 | 1.495591 | 8.066982 | 1.106441 | 1.445173 | 0.6253915 | 1.654782 | 11.65819
PreconditioningB | 2-Stretch | 284.78 | 36.7 | 7772 | 10143 | 139 | 168 | 8.4 | 32.4 | 2.181818 | 8.415584 | 1.110286 | 1.449 | 0.6215798 | 2.422442 | 12.19418 | 1.494411 | 8.059716 | 1.107438 | 1.446314 | 0.6243354 | 1.654968 | 11.65688
PreconditioningB | 2-Stretch | 284.85 | 36.7 | 7781 | 10151 | 148 | 176 | 9.1 | 33.2 | 2.363636 | 8.623377 | 1.111571 | 1.450143 | 0.6203715 | 2.627351 | 12.50513 | 1.619169 | 8.238158 | 1.10872 | 1.447455 | 0.6231218 | 1.795205 | 11.92436
PreconditioningB | 2-Stretch | 284.92 | 36.7 | 7789 | 10159 | 156 | 184 | 9.9 | 31.7 | 2.571429 | 8.233766 | 1.112714 | 1.451286 | 0.6192463 | 2.861265 | 11.94955 | 1.761706 | 7.878001 | 1.10986 | 1.448595 | 0.6219916 | 1.955248 | 11.41204
PreconditioningB | 2-Stretch | 284.98 | 36.7 | 7796 | 10167 | 163 | 192 | 9.1 | 33.2 | 2.363636 | 8.623377 | 1.113714 | 1.452429 | 0.6182035 | 2.632416 | 12.52484 | 1.616621 | 8.222308 | 1.110858 | 1.449736 | 0.6209442 | 1.795836 | 11.92018
PreconditioningB | 2-Stretch | 285.05 | 36.7 | 7805 | 10175 | 172 | 200 | 9.9 | 34.7 | 2.571429 | 9.012987 | 1.115 | 1.453571 | 0.6170051 | 2.867143 | 13.10102 | 1.758936 | 8.563802 | 1.11214 | 1.450877 | 0.6197405 | 1.956184 | 12.42502
PreconditioningB | 2-Stretch | 285.12 | 36.7 | 7813 | 10184 | 180 | 209 | 9.1 | 35.4 | 2.363636 | 9.194805 | 1.116143 | 1.454857 | 0.6158286 | 2.638156 | 13.37713 | 1.613922 | 8.718654 | 1.11328 | 1.45216 | 0.6185588 | 1.796747 | 12.66088
PreconditioningB | 2-Stretch | 285.18 | 36.7 | 7821 | 10191 | 188 | 216 | 10.6 | 35.4 | 2.753247 | 9.194805 | 1.117286 | 1.455857 | 0.6147761 | 3.076163 | 13.38632 | 1.881616 | 8.709736 | 1.11442 | 1.453158 | 0.6175016 | 2.09691 | 12.65663
PreconditioningB | 2-Stretch | 285.25 | 36.7 | 7830 | 10200 | 197 | 225 | 10.6 | 35.4 | 2.753247 | 9.194805 | 1.118571 | 1.457143 | 0.6135277 | 3.079703 | 13.39814 | 1.879955 | 8.699725 | 1.115702 | 1.454442 | 0.6162476 | 2.097471 | 12.65324
PreconditioningB | 2-Stretch | 285.32 | 36.7 | 7838 | 10209 | 205 | 234 | 10.6 | 36.2 | 2.753247 | 9.402597 | 1.119714 | 1.458429 | 0.6123611 | 3.08285 | 13.71302 | 1.878298 | 8.877244 | 1.116842 | 1.455725 | 0.6150759 | 2.097763 | 12.92283
PreconditioningB | 2-Stretch | 285.38 | 36.7 | 7846 | 10216 | 213 | 241 | 9.1 | 36.2 | 2.363636 | 9.402597 | 1.120857 | 1.459429 | 0.6113176 | 2.649299 | 13.72242 | 1.608867 | 8.868192 | 1.117982 | 1.456723 | 0.6140278 | 1.798685 | 12.9185
PreconditioningB | 2-Stretch | 285.45 | 36.7 | 7854 | 10225 | 221 | 250 | 11.4 | 37.7 | 2.961039 | 9.792208 | 1.122 | 1.460714 | 0.6101574 | 3.322286 | 14.30362 | 2.018243 | 9.207945 | 1.119122 | 1.458007 | 0.6128624 | 2.258661 | 13.42524
PreconditioningB | 2-Stretch | 285.52 | 36.7 | 7862 | 10231 | 229 | 256 | 11.4 | 34.7 | 2.961039 | 9.012987 | 1.123143 | 1.461571 | 0.609179 | 3.32567 | 13.17312 | 2.01706 | 8.501714 | 1.120262 | 1.458862 | 0.6118797 | 2.259636 | 12.40283
PreconditioningB | 2-Stretch | 285.58 | 36.7 | 7869 | 10239 | 236 | 264 | 8.4 | 37.7 | 2.181818 | 9.792208 | 1.124143 | 1.462714 | 0.6081616 | 2.452675 | 14.3232 | 1.4804 | 9.190393 | 1.12126 | 1.460003 | 0.6108578 | 1.659912 | 13.418
PreconditioningB | 2-Stretch | 285.65 | 36.7 | 7878 | 10248 | 245 | 273 | 10.6 | 37.7 | 2.753247 | 9.792208 | 1.125429 | 1.464 | 0.6069333 | 3.098583 | 14.33579 | 1.87115 | 9.179893 | 1.122542 | 1.461286 | 0.6096241 | 2.100445 | 13.41445
PreconditioningB | 2-Stretch | 285.72 | 36.7 | 7887 | 10256 | 254 | 281 | 10.6 | 38.4 | 2.753247 | 9.974026 | 1.126714 | 1.465143 | 0.6057679 | 3.102122 | 14.61337 | 1.86969 | 9.331504 | 1.123824 | 1.462427 | 0.6084534 | 2.101204 | 13.64664
PreconditioningB | 2-Stretch | 285.78 | 36.7 | 7894 | 10264 | 261 | 289 | 11.4 | 36.2 | 2.961039 | 9.402597 | 1.127714 | 1.466286 | 0.604759 | 3.339206 | 13.78689 | 2.010575 | 8.814269 | 1.124822 | 1.463568 | 0.6074401 | 2.261539 | 12.90028
PreconditioningB | 2-Stretch | 285.85 | 36.7 | 7903 | 10272 | 270 | 297 | 11.4 | 38.4 | 2.961039 | 9.974026 | 1.129 | 1.467429 | 0.6035998 | 3.343013 | 14.63617 | 2.009009 | 9.312612 | 1.126104 | 1.464708 | 0.6062758 | 2.262354 | 13.64026
PreconditioningB | 2-Stretch | 285.92 | 36.7 | 7911 | 10281 | 278 | 306 | 12.1 | 39.2 | 3.142857 | 10.18182 | 1.130143 | 1.468714 | 0.6024616 | 3.551878 | 14.95418 | 2.131593 | 9.487873 | 1.127244 | 1.465992 | 0.6051325 | 2.402826 | 13.90914
PreconditioningB | 2-Stretch | 285.98 | 36.7 | 7919 | 10289 | 286 | 314 | 12.1 | 39.9 | 3.142857 | 10.36364 | 1.131286 | 1.469857 | 0.601385 | 3.555469 | 15.23306 | 2.129936 | 9.639719 | 1.128384 | 1.467132 | 0.6040511 | 2.403386 | 14.14274
PreconditioningB | 2-Stretch | 286.05 | 36.7 | 7927 | 10297 | 294 | 322 | 12.1 | 39.2 | 3.142857 | 10.18182 | 1.132429 | 1.471 | 0.6003113 | 3.559061 | 14.97745 | 2.128281 | 9.468723 | 1.129524 | 1.468273 | 0.6029727 | 2.403945 | 13.90267
PreconditioningB | 2-Stretch | 286.12 | 36.7 | 7936 | 10305 | 303 | 330 | 11.4 | 34.7 | 2.961039 | 9.012987 | 1.133714 | 1.472143 | 0.599165 | 3.356972 | 13.2684 | 2.002575 | 8.422439 | 1.130806 | 1.469414 | 0.6018213 | 2.264525 | 12.37605
PreconditioningB | 2-Stretch | 286.18 | 36.7 | 7942 | 10312 | 309 | 337 | 6.9 | 38.4 | 1.792208 | 9.974026 | 1.134571 | 1.473143 | 0.5983059 | 2.033388 | 14.69317 | 1.204272 | 9.266881 | 1.131661 | 1.470412 | 0.6009584 | 1.362828 | 13.62613
PreconditioningB | 2-Stretch | 286.25 | 36.7 | 7951 | 10321 | 318 | 346 | 14.4 | 42.1 | 3.74026 | 10.93506 | 1.135857 | 1.474429 | 0.5971075 | 4.248401 | 16.12297 | 2.530304 | 10.10623 | 1.132944 | 1.471695 | 0.5997547 | 2.866692 | 14.8733
PreconditioningB | 2-Stretch | 286.32 | 36.7 | 7960 | 10329 | 327 | 354 | 14.4 | 39.9 | 3.74026 | 10.36364 | 1.137143 | 1.475571 | 0.5959705 | 4.25321 | 15.29229 | 2.528344 | 9.590067 | 1.134226 | 1.472836 | 0.5986126 | 2.867714 | 14.1246
PreconditioningB | 2-Stretch | 286.38 | 36.7 | 7967 | 10337 | 334 | 362 | 12.1 | 42.1 | 3.142857 | 10.93506 | 1.138143 | 1.476714 | 0.594986 | 3.57702 | 16.14797 | 2.120045 | 10.08594 | 1.135224 | 1.473977 | 0.5976238 | 2.406726 | 14.86644
PreconditioningB | 2-Stretch | 286.45 | 36.7 | 7976 | 10346 | 343 | 371 | 13.7 | 42.1 | 3.558442 | 10.93506 | 1.139429 | 1.478 | 0.5937976 | 4.05459 | 16.16203 | 2.400628 | 10.07456 | 1.136506 | 1.47526 | 0.5964301 | 2.728328 | 14.86259
PreconditioningB | 2-Stretch | 286.52 | 36.8 | 7984 | 10354 | 351 | 379 | 15.9 | 43.6 | 4.12987 | 11.32468 | 1.140571 | 1.479143 | 0.5927443 | 4.710412 | 16.75081 | 2.78681 | 10.40757 | 1.137646 | 1.476401 | 0.5953721 | 3.170403 | 15.36575
PreconditioningB | 2-Stretch | 286.58 | 36.8 | 7992 | 10362 | 359 | 387 | 15.9 | 42.1 | 4.12987 | 10.93506 | 1.141714 | 1.480286 | 0.5916938 | 4.715132 | 16.18702 | 2.784658 | 10.05439 | 1.138786 | 1.477542 | 0.594317 | 3.17113 | 14.85578
PreconditioningB | 2-Stretch | 286.65 | 36.8 | 8001 | 10370 | 368 | 395 | 14.4 | 43.6 | 3.74026 | 11.32468 | 1.143 | 1.481429 | 0.5905723 | 4.275117 | 16.7767 | 2.518348 | 10.38546 | 1.140068 | 1.478682 | 0.5931905 | 2.871089 | 15.35679
PreconditioningB | 2-Stretch | 286.72 | 36.8 | 8009 | 10378 | 376 | 403 | 14.4 | 40.6 | 3.74026 | 10.54545 | 1.144143 | 1.482571 | 0.5895276 | 4.279391 | 15.63439 | 2.516407 | 9.691011 | 1.141208 | 1.479823 | 0.5921411 | 2.871744 | 14.34098
PreconditioningB | 2-Stretch | 286.78 | 36.8 | 8015 | 10385 | 382 | 410 | 13.7 | 43.6 | 3.558442 | 11.32468 | 1.145 | 1.483571 | 0.5886892 | 4.074416 | 16.80096 | 2.391613 | 10.36732 | 1.142063 | 1.480821 | 0.591299 | 2.731373 | 15.35214
PreconditioningB | 2-Stretch | 286.85 | 36.8 | 8024 | 10394 | 391 | 419 | 17.4 | 45.9 | 4.519481 | 11.92208 | 1.146286 | 1.484857 | 0.5875197 | 5.180616 | 17.70258 | 3.039638 | 10.87916 | 1.143346 | 1.482105 | 0.5901244 | 3.475357 | 16.12406
PreconditioningB | 2-Stretch | 286.92 | 36.8 | 8033 | 10402 | 400 | 427 | 16.7 | 45.9 | 4.337662 | 11.92208 | 1.147571 | 1.486 | 0.5864101 | 4.977777 | 17.71621 | 2.914403 | 10.86697 | 1.144628 | 1.483245 | 0.5890099 | 3.335908 | 16.11839
PreconditioningB | 2-Stretch | 286.98 | 36.8 | 8040 | 10410 | 407 | 435 | 15.9 | 45.1 | 4.12987 | 11.71429 | 1.148571 | 1.487143 | 0.5854493 | 4.743451 | 17.42082 | 2.771819 | 10.6758 | 1.145626 | 1.484386 | 0.5880448 | 3.175466 | 15.847
PreconditioningB | 2-Stretch | 287.05 | 36.8 | 8049 | 10419 | 416 | 444 | 16.7 | 48.1 | 4.337662 | 12.49351 | 1.149857 | 1.488429 | 0.5842895 | 4.987692 | 18.59569 | 2.909648 | 11.34453 | 1.146908 | 1.485669 | 0.5868799 | 3.337099 | 16.85422
PreconditioningB | 2-Stretch | 287.12 | 36.8 | 8057 | 10427 | 424 | 452 | 16.7 | 48.1 | 4.337662 | 12.49351 | 1.151 | 1.489571 | 0.5832615 | 4.992649 | 18.60997 | 2.907416 | 11.33327 | 1.148048 | 1.48681 | 0.5858473 | 3.337853 | 16.85042
PreconditioningB | 2-Stretch | 287.18 | 36.8 | 8065 | 10435 | 432 | 460 | 16.7 | 47.4 | 4.337662 | 12.31169 | 1.152143 | 1.490714 | 0.5822363 | 4.997607 | 18.35321 | 2.905187 | 11.16352 | 1.149188 | 1.487951 | 0.5848175 | 3.338605 | 16.61076
PreconditioningB | 2-Stretch | 287.25 | 36.8 | 8073 | 10443 | 440 | 468 | 16.7 | 46.6 | 4.337662 | 12.1039 | 1.153286 | 1.491857 | 0.5812137 | 5.002564 | 18.05728 | 2.902961 | 10.97148 | 1.150328 | 1.489092 | 0.5837904 | 3.339357 | 16.33754
PreconditioningB | 2-Stretch | 287.32 | 36.8 | 8082 | 10450 | 449 | 475 | 18.2 | 45.9 | 4.727273 | 11.92208 | 1.154571 | 1.492857 | 0.5801776 | 5.457974 | 17.79796 | 3.163157 | 10.80109 | 1.15161 | 1.49009 | 0.5827497 | 3.642723 | 16.09459
PreconditioningB | 2-Stretch | 287.38 | 36.8 | 8088 | 10458 | 455 | 483 | 19.7 | 47.4 | 5.116883 | 12.31169 | 1.155429 | 1.494 | 0.5793037 | 5.912193 | 18.39366 | 3.422677 | 11.13177 | 1.152465 | 1.491231 | 0.581872 | 3.944515 | 16.60004
PreconditioningB | 2-Stretch | 287.45 | 36.8 | 8096 | 10466 | 463 | 491 | 18.9 | 48.1 | 4.909091 | 12.49351 | 1.156571 | 1.495143 | 0.5782889 | 5.677714 | 18.67958 | 3.280466 | 11.27867 | 1.153605 | 1.492371 | 0.5808526 | 3.784362 | 16.83197
PreconditioningB | 2-Stretch | 287.52 | 36.8 | 8105 | 10475 | 472 | 500 | 18.2 | 52.6 | 4.727273 | 13.66234 | 1.157857 | 1.496429 | 0.5771504 | 5.473506 | 20.44471 | 3.155607 | 12.2801 | 1.154887 | 1.493655 | 0.5797091 | 3.644371 | 18.34223
PreconditioningB | 2-Stretch | 287.58 | 36.8 | 8112 | 10482 | 479 | 507 | 18.2 | 51.1 | 4.727273 | 13.27273 | 1.158857 | 1.497429 | 0.5762673 | 5.478234 | 19.87496 | 3.1535 | 11.93181 | 1.155885 | 1.494653 | 0.5788221 | 3.645083 | 17.83391
PreconditioningB | 2-Stretch | 287.65 | 36.8 | 8121 | 10491 | 488 | 516 | 19.7 | 51.8 | 5.116883 | 13.45455 | 1.160143 | 1.498714 | 0.5751348 | 5.936315 | 20.16452 | 3.41191 | 12.076 | 1.157167 | 1.495936 | 0.5776846 | 3.948151 | 18.06493
PreconditioningB | 2-Stretch | 287.72 | 36.8 | 8130 | 10500 | 497 | 525 | 19.7 | 51.8 | 5.116883 | 13.45455 | 1.161429 | 1.5 | 0.5740057 | 5.942894 | 20.18182 | 3.408986 | 12.06263 | 1.15845 | 1.497219 | 0.5765505 | 3.949139 | 18.06041
PreconditioningB | 2-Stretch | 287.78 | 36.8 | 8137 | 10507 | 504 | 532 | 20.4 | 54.1 | 5.298701 | 14.05195 | 1.162429 | 1.501 | 0.5731299 | 6.159362 | 21.09197 | 3.528383 | 12.56846 | 1.159447 | 1.498218 | 0.5756707 | 4.090974 | 18.83029
PreconditioningB | 2-Stretch | 287.85 | 36.8 | 8146 | 10516 | 513 | 541 | 19.7 | 52.6 | 5.116883 | 13.66234 | 1.163714 | 1.502286 | 0.5720067 | 5.95459 | 20.52473 | 3.403799 | 12.21829 | 1.16073 | 1.499501 | 0.5745426 | 3.95089 | 18.32134
PreconditioningB | 2-Stretch | 287.92 | 36.8 | 8154 | 10524 | 521 | 549 | 18.9 | 53.3 | 4.909091 | 13.84416 | 1.164857 | 1.503429 | 0.5710111 | 5.71839 | 20.8137 | 3.262387 | 12.36308 | 1.161869 | 1.500642 | 0.5735426 | 3.790468 | 18.55256
PreconditioningB | 2-Stretch | 287.98 | 36.8 | 8162 | 10531 | 529 | 556 | 19.7 | 54.1 | 5.116883 | 14.05195 | 1.166 | 1.504429 | 0.5700722 | 5.966286 | 21.14015 | 3.398951 | 12.52997 | 1.163009 | 1.50164 | 0.5725995 | 3.953012 | 18.81549
PreconditioningB | 2-Stretch | 288.05 | 36.8 | 8169 | 10540 | 536 | 565 | 19.7 | 54.1 | 5.116883 | 14.05195 | 1.167 | 1.505714 | 0.5690974 | 5.971403 | 21.15822 | 3.396049 | 12.51923 | 1.164007 | 1.502923 | 0.5716204 | 3.953024 | 18.81544
PreconditioningB | 2-Stretch | 288.12 | 36.8 | 8178 | 10548 | 545 | 573 | 21.9 | 54.1 | 5.688312 | 14.05195 | 1.168286 | 1.506857 | 0.5680399 | 6.645573 | 21.17428 | 3.774373 | 12.50545 | 1.165289 | 1.504064 | 0.5705582 | 4.398236 | 18.809
PreconditioningB | 2-Stretch | 288.18 | 36.8 | 8185 | 10556 | 552 | 581 | 21.9 | 54.8 | 5.688312 | 14.23377 | 1.169286 | 1.508 | 0.567124 | 6.651262 | 21.46452 | 3.771512 | 12.65094 | 1.166287 | 1.505205 | 0.5696382 | 4.398665 | 19.04225
PreconditioningB | 2-Stretch | 288.25 | 36.8 | 8194 | 10564 | 561 | 589 | 21.2 | 54.8 | 5.506494 | 14.23377 | 1.170571 | 1.509143 | 0.5660721 | 6.445744 | 21.48079 | 3.647644 | 12.63705 | 1.167569 | 1.506345 | 0.5685817 | 4.258877 | 19.03575
PreconditioningB | 2-Stretch | 288.32 | 36.8 | 8202 | 10573 | 569 | 598 | 21.9 | 57.8 | 5.688312 | 15.01299 | 1.171714 | 1.510429 | 0.5650386 | 6.665076 | 22.67604 | 3.765448 | 13.29269 | 1.168709 | 1.507629 | 0.5675436 | 4.400714 | 20.04045
PreconditioningB | 2-Stretch | 288.38 | 36.8 | 8210 | 10580 | 577 | 605 | 21.2 | 57.1 | 5.506494 | 14.83117 | 1.172857 | 1.511429 | 0.5641145 | 6.45833 | 22.41625 | 3.642128 | 13.12403 | 1.169849 | 1.508627 | 0.5666154 | 4.26074 | 19.79927
PreconditioningB | 2-Stretch | 288.45 | 36.8 | 8218 | 10589 | 585 | 614 | 24.2 | 57.8 | 6.285714 | 15.01299 | 1.174 | 1.512714 | 0.5630863 | 7.379429 | 22.71036 | 4.156431 | 13.26681 | 1.170989 | 1.50991 | 0.5655827 | 4.867134 | 20.0317
PreconditioningB | 2-Stretch | 288.52 | 36.8 | 8227 | 10596 | 594 | 621 | 19.7 | 58.6 | 5.116883 | 15.22078 | 1.175286 | 1.513714 | 0.5620988 | 6.0138 | 23.03991 | 3.3781 | 13.42989 | 1.172271 | 1.510908 | 0.5645907 | 3.96005 | 20.29133
PreconditioningB | 2-Stretch | 288.58 | 36.8 | 8234 | 10604 | 601 | 629 | 21.9 | 60.8 | 5.688312 | 15.79221 | 1.176286 | 1.514857 | 0.5611972 | 6.69108 | 23.92294 | 3.75444 | 13.90641 | 1.173269 | 1.512049 | 0.5636852 | 4.404967 | 21.02718
PreconditioningB | 2-Stretch | 288.65 | 36.8 | 8242 | 10612 | 609 | 637 | 22.7 | 60 | 5.896104 | 15.58442 | 1.177429 | 1.516 | 0.5602298 | 6.942241 | 23.62597 | 3.889284 | 13.71565 | 1.174409 | 1.51319 | 0.5627135 | 4.567609 | 20.75439
PreconditioningB | 2-Stretch | 288.72 | 36.8 | 8251 | 10621 | 618 | 646 | 24.2 | 61.5 | 6.285714 | 15.97403 | 1.178714 | 1.517286 | 0.5591445 | 7.409061 | 24.23716 | 4.143908 | 14.0327 | 1.175691 | 1.514473 | 0.5616234 | 4.871955 | 21.25214
PreconditioningB | 2-Stretch | 288.78 | 36.8 | 8258 | 10628 | 625 | 653 | 24.2 | 61.5 | 6.285714 | 15.97403 | 1.179714 | 1.518286 | 0.5583026 | 7.415347 | 24.25314 | 4.141178 | 14.0208 | 1.176689 | 1.515471 | 0.5607778 | 4.872877 | 21.24812
PreconditioningB | 2-Stretch | 288.85 | 36.8 | 8267 | 10637 | 634 | 662 | 24.9 | 60.8 | 6.467532 | 15.79221 | 1.181 | 1.519571 | 0.5572229 | 7.638156 | 23.99739 | 4.257856 | 13.8509 | 1.177971 | 1.516755 | 0.5596933 | 5.01563 | 21.00842
PreconditioningB | 2-Stretch | 288.92 | 36.8 | 8276 | 10646 | 643 | 671 | 24.9 | 62.3 | 6.467532 | 16.18182 | 1.182286 | 1.520857 | 0.5561464 | 7.646471 | 24.61023 | 4.254256 | 14.16684 | 1.179253 | 1.518038 | 0.558612 | 5.016846 | 21.5058
PreconditioningB | 2-Stretch | 288.98 | 36.8 | 8283 | 10653 | 650 | 678 | 25.7 | 63 | 6.675325 | 16.36364 | 1.183286 | 1.521857 | 0.5553113 | 7.898816 | 24.90312 | 4.388605 | 14.3092 | 1.180251 | 1.519036 | 0.5577732 | 5.179654 | 21.7362
PreconditioningB | 2-Stretch | 289.05 | 36.8 | 8292 | 10662 | 659 | 687 | 24.9 | 63.8 | 6.467532 | 16.57143 | 1.184571 | 1.523143 | 0.5542403 | 7.661254 | 25.24065 | 4.247872 | 14.46987 | 1.181533 | 1.520319 | 0.5566974 | 5.019002 | 21.99882
PreconditioningB | 2-Stretch | 289.12 | 36.8 | 8300 | 10670 | 667 | 695 | 27.9 | 60.8 | 7.246753 | 15.79221 | 1.185714 | 1.524286 | 0.553291 | 8.592579 | 24.07184 | 4.758157 | 13.79583 | 1.182673 | 1.52146 | 0.5557439 | 5.627345 | 20.98981
PreconditioningB | 2-Stretch | 289.18 | 36.8 | 8308 | 10677 | 675 | 702 | 25.7 | 63 | 6.675325 | 16.36364 | 1.186857 | 1.525286 | 0.5523958 | 7.922657 | 24.95922 | 4.37874 | 14.26615 | 1.183813 | 1.522458 | 0.5548447 | 5.18361 | 21.71961
PreconditioningB | 2-Stretch | 289.25 | 36.8 | 8315 | 10686 | 682 | 711 | 27.9 | 65.3 | 7.246753 | 16.96104 | 1.187857 | 1.526571 | 0.5514659 | 8.608108 | 25.89224 | 4.751033 | 14.75929 | 1.18481 | 1.523742 | 0.5539107 | 5.629074 | 22.48934
PreconditioningB | 2-Stretch | 289.32 | 36.8 | 8324 | 10694 | 691 | 719 | 27.9 | 66.8 | 7.246753 | 17.35065 | 1.189143 | 1.527714 | 0.5504575 | 8.617425 | 26.50683 | 4.747479 | 15.07242 | 1.186093 | 1.524882 | 0.5528979 | 5.630951 | 22.98367
PreconditioningB | 2-Stretch | 289.38 | 36.8 | 8332 | 10702 | 699 | 727 | 29.4 | 66 | 7.636364 | 17.14286 | 1.190286 | 1.528857 | 0.5495179 | 9.089455 | 26.20898 | 4.999898 | 14.8826 | 1.187233 | 1.526023 | 0.5519541 | 5.936043 | 22.7112
PreconditioningB | 2-Stretch | 289.45 | 36.8 | 8340 | 10711 | 707 | 736 | 30.9 | 67.5 | 8.025974 | 17.53247 | 1.191429 | 1.530143 | 0.5485295 | 9.562375 | 26.82718 | 5.251449 | 15.19679 | 1.188373 | 1.527306 | 0.5509613 | 6.240679 | 23.21015
PreconditioningB | 2-Stretch | 289.52 | 36.8 | 8349 | 10719 | 716 | 744 | 31.7 | 68.3 | 8.233766 | 17.74026 | 1.192714 | 1.531286 | 0.5475293 | 9.820531 | 27.16541 | 5.383829 | 15.3554 | 1.189655 | 1.528447 | 0.5499567 | 6.4049 | 23.46991
PreconditioningB | 2-Stretch | 289.58 | 36.8 | 8356 | 10727 | 723 | 752 | 30.9 | 69 | 8.025974 | 17.92208 | 1.193714 | 1.532429 | 0.5466626 | 9.58072 | 27.4643 | 5.243616 | 15.49552 | 1.190653 | 1.529588 | 0.5490862 | 6.243325 | 23.70176
PreconditioningB | 2-Stretch | 289.65 | 36.8 | 8365 | 10734 | 732 | 759 | 30.2 | 68.3 | 7.844156 | 17.74026 | 1.195 | 1.533429 | 0.5457183 | 9.373766 | 27.20342 | 5.121101 | 15.32603 | 1.191935 | 1.530586 | 0.5481377 | 6.10402 | 23.4578
PreconditioningB | 2-Stretch | 289.72 | 36.8 | 8373 | 10743 | 740 | 768 | 32.4 | 69 | 8.415584 | 17.92208 | 1.196143 | 1.534714 | 0.5447402 | 10.06624 | 27.50527 | 5.490797 | 15.46406 | 1.193075 | 1.531869 | 0.5471552 | 6.550932 | 23.68892
PreconditioningB | 2-Stretch | 289.78 | 36.8 | 8381 | 10750 | 748 | 775 | 31.7 | 72.7 | 8.233766 | 18.88312 | 1.197286 | 1.535714 | 0.5438658 | 9.858171 | 28.99907 | 5.368303 | 16.25554 | 1.194215 | 1.532868 | 0.546277 | 6.410908 | 24.91759
PreconditioningB | 2-Stretch | 289.85 | 36.8 | 8388 | 10759 | 755 | 784 | 33.2 | 71.2 | 8.623377 | 18.49351 | 1.198286 | 1.537 | 0.5429574 | 10.33327 | 28.42452 | 5.618424 | 15.91539 | 1.195212 | 1.534151 | 0.5453645 | 6.71521 | 24.41662
PreconditioningB | 2-Stretch | 289.92 | 36.8 | 8396 | 10767 | 763 | 792 | 33.9 | 72 | 8.805195 | 18.7013 | 1.199429 | 1.538143 | 0.542037 | 10.5612 | 28.76527 | 5.73298 | 16.07424 | 1.196352 | 1.535292 | 0.54444 | 6.858663 | 24.67865
PreconditioningB | 2-Stretch | 289.98 | 36.8 | 8404 | 10775 | 771 | 800 | 34.7 | 74.2 | 9.012987 | 19.27273 | 1.200571 | 1.539286 | 0.541119 | 10.82073 | 29.66623 | 5.864314 | 16.53701 | 1.197492 | 1.536432 | 0.5435179 | 7.022471 | 25.408
PreconditioningB | 2-Stretch | 290.05 | 36.8 | 8412 | 10783 | 779 | 808 | 36.2 | 75 | 9.402597 | 19.48052 | 1.201714 | 1.540429 | 0.5402033 | 11.29924 | 30.00835 | 6.114008 | 16.69496 | 1.198632 | 1.537573 | 0.5425982 | 7.328447 | 25.66973
PreconditioningB | 2-Stretch | 290.12 | 36.8 | 8421 | 10792 | 788 | 817 | 37 | 75 | 9.61039 | 19.48052 | 1.203 | 1.541714 | 0.5391759 | 11.5613 | 30.0334 | 6.244287 | 16.67712 | 1.199915 | 1.538856 | 0.5415663 | 7.492611 | 25.6637
PreconditioningB | 2-Stretch | 290.18 | 36.8 | 8429 | 10799 | 796 | 824 | 38.5 | 76.5 | 10 | 19.87013 | 1.204143 | 1.542714 | 0.538315 | 12.04143 | 30.65393 | 6.493908 | 16.98629 | 1.201054 | 1.539855 | 0.5407015 | 7.799537 | 26.15641
PreconditioningB | 2-Stretch | 290.25 | 36.8 | 8437 | 10807 | 804 | 832 | 36.2 | 71.2 | 9.402597 | 18.49351 | 1.205286 | 1.543857 | 0.5374065 | 11.33282 | 28.55133 | 6.10043 | 15.82296 | 1.202194 | 1.540995 | 0.539789 | 7.333903 | 24.38311
PreconditioningB | 2-Stretch | 290.32 | 36.8 | 8446 | 10816 | 813 | 841 | 37.7 | 79.4 | 9.792208 | 20.62338 | 1.206571 | 1.545143 | 0.5363871 | 11.815 | 31.86606 | 6.348624 | 17.57915 | 1.203477 | 1.542279 | 0.5387651 | 7.640421 | 27.11195
PreconditioningB | 2-Stretch | 290.38 | 36.8 | 8453 | 10823 | 820 | 848 | 39.2 | 80.9 | 10.18182 | 21.01299 | 1.207571 | 1.546143 | 0.5355963 | 12.29527 | 32.48908 | 6.597624 | 17.88866 | 1.204474 | 1.543277 | 0.5379708 | 7.946667 | 27.60716
PreconditioningB | 2-Stretch | 290.45 | 36.8 | 8461 | 10832 | 828 | 857 | 42.2 | 75.7 | 10.96104 | 19.66234 | 1.208714 | 1.547429 | 0.5346453 | 13.24876 | 30.42606 | 7.097933 | 16.74937 | 1.205614 | 1.54456 | 0.5370155 | 8.557368 | 25.87041
PreconditioningB | 2-Stretch | 290.52 | 36.8 | 8469 | 10841 | 836 | 866 | 42.2 | 76.5 | 10.96104 | 19.87013 | 1.209857 | 1.548714 | 0.5336968 | 13.26129 | 30.77315 | 7.09204 | 16.90606 | 1.206754 | 1.545843 | 0.5360629 | 8.558348 | 26.13412
PreconditioningB | 2-Stretch | 290.58 | 36.8 | 8477 | 10848 | 844 | 873 | 41.5 | 80.9 | 10.77922 | 21.01299 | 1.211 | 1.549714 | 0.5328491 | 13.05364 | 32.56413 | 6.96962 | 17.83802 | 1.207894 | 1.546842 | 0.5352114 | 8.418562 | 27.59259
PreconditioningB | 2-Stretch | 290.65 | 36.8 | 8485 | 10857 | 852 | 882 | 42.2 | 83.2 | 10.96104 | 21.61039 | 1.212143 | 1.551 | 0.5319054 | 13.28635 | 33.51771 | 7.081589 | 18.31623 | 1.209034 | 1.548125 | 0.5342635 | 8.561881 | 28.35582
PreconditioningB | 2-Stretch | 290.72 | 36.8 | 8494 | 10865 | 861 | 890 | 43 | 84.7 | 11.16883 | 22 | 1.213429 | 1.552143 | 0.5309506 | 13.55258 | 34.14714 | 7.210842 | 18.61933 | 1.210316 | 1.549266 | 0.5333045 | 8.7274 | 28.84629
PreconditioningB | 2-Stretch | 290.78 | 36.8 | 8501 | 10871 | 868 | 896 | 43.7 | 84.7 | 11.35065 | 22 | 1.214429 | 1.553 | 0.5302206 | 13.78455 | 34.166 | 7.324457 | 18.604 | 1.211314 | 1.550121 | 0.5325712 | 8.872215 | 28.83845
PreconditioningB | 2-Stretch | 290.85 | 36.8 | 8510 | 10880 | 877 | 905 | 46.7 | 84.7 | 12.12987 | 22 | 1.215714 | 1.554286 | 0.5292217 | 14.74646 | 34.19429 | 7.821958 | 18.58432 | 1.212596 | 1.551405 | 0.5315679 | 9.484876 | 28.8318
PreconditioningB | 2-Stretch | 290.92 | 36.8 | 8519 | 10889 | 886 | 914 | 46.7 | 86.9 | 12.12987 | 22.57143 | 1.217 | 1.555571 | 0.5282256 | 14.76205 | 35.11147 | 7.815493 | 19.03631 | 1.213879 | 1.552688 | 0.5305674 | 9.487059 | 29.55745
PreconditioningB | 2-Stretch | 290.98 | 36.8 | 8526 | 10896 | 893 | 921 | 47.5 | 86.9 | 12.33766 | 22.57143 | 1.218 | 1.556571 | 0.5274529 | 15.02727 | 35.13404 | 7.944557 | 19.02068 | 1.214876 | 1.553686 | 0.5297912 | 9.651652 | 29.55217
PreconditioningB | 2-Stretch | 291.05 | 36.8 | 8533 | 10905 | 900 | 930 | 49 | 86.2 | 12.72727 | 22.38961 | 1.219 | 1.557857 | 0.5265852 | 15.51455 | 34.87981 | 8.189203 | 18.85526 | 1.215873 | 1.554969 | 0.5289198 | 9.957034 | 29.31936
PreconditioningB | 2-Stretch | 291.12 | 36.8 | 8542 | 10913 | 909 | 938 | 50.5 | 87.7 | 13.11688 | 22.77922 | 1.220286 | 1.559 | 0.5256448 | 16.00635 | 35.51281 | 8.434218 | 19.15609 | 1.217156 | 1.55611 | 0.5279751 | 10.26576 | 29.80899
PreconditioningB | 2-Stretch | 291.18 | 36.8 | 8549 | 10921 | 916 | 946 | 50.5 | 89.1 | 13.11688 | 23.14286 | 1.221286 | 1.560143 | 0.5248296 | 16.01946 | 36.10616 | 8.42804 | 19.43947 | 1.218153 | 1.557251 | 0.5271564 | 10.26664 | 30.27214
PreconditioningB | 2-Stretch | 291.25 | 36.8 | 8558 | 10929 | 925 | 954 | 52.7 | 92.1 | 13.68831 | 23.92208 | 1.222571 | 1.561286 | 0.5238939 | 16.73494 | 37.3492 | 8.789492 | 20.05922 | 1.219436 | 1.558392 | 0.5262165 | 10.71822 | 31.26012
PreconditioningB | 2-Stretch | 291.32 | 36.8 | 8567 | 10938 | 934 | 963 | 54.2 | 93.6 | 14.07792 | 24.31169 | 1.223857 | 1.562571 | 0.5229129 | 17.22937 | 37.98875 | 9.032704 | 20.3579 | 1.220718 | 1.559675 | 0.5252312 | 11.02639 | 31.75171
PreconditioningB | 2-Stretch | 291.38 | 36.8 | 8574 | 10944 | 941 | 969 | 52.7 | 95.9 | 13.68831 | 24.90909 | 1.224857 | 1.563429 | 0.5221996 | 16.76623 | 38.94358 | 8.777445 | 20.83118 | 1.221716 | 1.56053 | 0.5245147 | 10.72354 | 32.50769
PreconditioningB | 2-Stretch | 291.45 | 36.8 | 8583 | 10953 | 950 | 978 | 55.7 | 95.9 | 14.46753 | 24.90909 | 1.226143 | 1.564714 | 0.5212234 | 17.73926 | 38.97561 | 9.270436 | 20.80933 | 1.222998 | 1.561814 | 0.5235341 | 11.33772 | 32.5003
PreconditioningB | 2-Stretch | 291.52 | 36.8 | 8591 | 10961 | 958 | 986 | 58 | 97.3 | 15.06494 | 25.27273 | 1.227286 | 1.565857 | 0.5203579 | 18.48898 | 39.57348 | 9.646879 | 21.08756 | 1.224138 | 1.562955 | 0.5226649 | 11.80911 | 32.9589
PreconditioningB | 2-Stretch | 291.58 | 36.8 | 8599 | 10969 | 966 | 994 | 58.8 | 98.8 | 15.27273 | 25.66234 | 1.228429 | 1.567 | 0.5194947 | 18.76145 | 40.21288 | 9.773036 | 21.38651 | 1.225278 | 1.564095 | 0.5217978 | 11.97468 | 33.45054
PreconditioningB | 2-Stretch | 291.65 | 36.8 | 8606 | 10978 | 973 | 1003 | 61.8 | 100.3 | 16.05195 | 26.05195 | 1.229429 | 1.568286 | 0.5186466 | 19.73472 | 40.8569 | 10.26409 | 21.68742 | 1.226275 | 1.565379 | 0.5209459 | 12.5866 | 33.94903
PreconditioningB | 2-Stretch | 291.72 | 36.8 | 8614 | 10986 | 981 | 1011 | 64 | 100.3 | 16.62338 | 26.05195 | 1.230571 | 1.569429 | 0.5177876 | 20.45625 | 40.88667 | 10.62233 | 21.66728 | 1.227415 | 1.566519 | 0.5200831 | 13.03801 | 33.94222
PreconditioningB | 2-Stretch | 291.78 | 36.8 | 8622 | 10994 | 989 | 1019 | 65.5 | 103.3 | 17.01299 | 26.83117 | 1.231714 | 1.570571 | 0.5169307 | 20.95514 | 42.14027 | 10.86377 | 22.28261 | 1.228555 | 1.56766 | 0.5192224 | 13.34674 | 34.93157
PreconditioningB | 2-Stretch | 291.85 | 36.8 | 8630 | 11002 | 997 | 1027 | 67.8 | 104.8 | 17.61039 | 27.22078 | 1.232857 | 1.571714 | 0.516076 | 21.71109 | 42.78329 | 11.23765 | 22.57938 | 1.229695 | 1.568801 | 0.5183639 | 13.81888 | 35.42255
PreconditioningB | 2-Stretch | 291.92 | 36.8 | 8639 | 11010 | 1006 | 1035 | 70 | 104.8 | 18.18182 | 27.22078 | 1.234143 | 1.572857 | 0.5151637 | 22.43896 | 42.8144 | 11.5944 | 22.55586 | 1.230977 | 1.569942 | 0.5174476 | 14.27245 | 35.41138
PreconditioningB | 2-Stretch | 291.98 | 36.8 | 8647 | 11017 | 1014 | 1042 | 71.5 | 109.3 | 18.57143 | 28.38961 | 1.235286 | 1.573857 | 0.5143601 | 22.94102 | 44.68119 | 11.83568 | 23.48539 | 1.232117 | 1.57094 | 0.5166404 | 14.58295 | 36.89413
PreconditioningB | 2-Stretch | 292.05 | 36.8 | 8655 | 11026 | 1022 | 1051 | 74.5 | 110 | 19.35065 | 28.57143 | 1.236429 | 1.575143 | 0.5134652 | 23.9257 | 45.00408 | 12.32291 | 23.61138 | 1.233257 | 1.572223 | 0.5157416 | 15.19732 | 37.12236
PreconditioningB | 2-Stretch | 292.12 | 36.8 | 8664 | 11035 | 1031 | 1060 | 77.5 | 111.5 | 20.12987 | 28.96104 | 1.237714 | 1.576429 | 0.5125135 | 24.91503 | 45.65501 | 12.80935 | 23.90303 | 1.23454 | 1.573506 | 0.5147856 | 15.81365 | 37.61158
PreconditioningB | 2-Stretch | 292.18 | 36.8 | 8671 | 11042 | 1038 | 1067 | 80.5 | 115.3 | 20.90909 | 29.94805 | 1.238714 | 1.577429 | 0.5117751 | 25.90039 | 47.24091 | 13.2974 | 24.68408 | 1.235537 | 1.574504 | 0.514044 | 16.42943 | 38.86519
PreconditioningB | 2-Stretch | 292.25 | 36.8 | 8678 | 11051 | 1045 | 1076 | 82.8 | 116.7 | 21.50649 | 30.31169 | 1.239714 | 1.578714 | 0.5109458 | 26.66191 | 47.8535 | 13.66666 | 24.95879 | 1.236535 | 1.575788 | 0.513211 | 16.8993 | 39.32975
PreconditioningB | 2-Stretch | 292.32 | 36.8 | 8687 | 11059 | 1054 | 1084 | 86.6 | 117.5 | 22.49351 | 30.51948 | 1.241 | 1.579857 | 0.5100472 | 27.91444 | 48.21642 | 14.28429 | 25.10111 | 1.237817 | 1.576929 | 0.5123085 | 17.68134 | 39.58266
PreconditioningB | 2-Stretch | 292.38 | 36.8 | 8694 | 11067 | 1061 | 1092 | 90.3 | 119 | 23.45455 | 30.90909 | 1.242 | 1.581 | 0.5092682 | 29.13055 | 48.86727 | 14.88453 | 25.39599 | 1.238814 | 1.578069 | 0.5115259 | 18.43917 | 40.07663
PreconditioningB | 2-Stretch | 292.45 | 36.8 | 8703 | 11074 | 1070 | 1099 | 94.8 | 122 | 24.62338 | 31.68831 | 1.243286 | 1.582 | 0.5084199 | 30.61389 | 50.13091 | 15.61723 | 25.99925 | 1.240097 | 1.579067 | 0.5106739 | 19.36687 | 41.05456
PreconditioningB | 2-Stretch | 292.52 | 36.8 | 8712 | 11083 | 1079 | 1108 | 99.3 | 123.5 | 25.79221 | 32.07792 | 1.244571 | 1.583286 | 0.5074823 | 32.10024 | 50.78852 | 16.34605 | 26.28682 | 1.241379 | 1.580351 | 0.5097321 | 20.29165 | 41.5424
PreconditioningB | 2-Stretch | 292.58 | 36.8 | 8719 | 11090 | 1086 | 1115 | 102.3 | 125.7 | 26.57143 | 32.64935 | 1.245571 | 1.584286 | 0.5067548 | 33.09661 | 51.7259 | 16.82975 | 26.72652 | 1.242377 | 1.581349 | 0.5090014 | 20.9089 | 42.26396
PreconditioningB | 2-Stretch | 292.65 | 36.8 | 8728 | 11099 | 1095 | 1124 | 107.6 | 129.4 | 27.94805 | 33.61039 | 1.246857 | 1.585571 | 0.5058217 | 34.84723 | 53.29167 | 17.68818 | 27.47315 | 1.243659 | 1.582632 | 0.5080642 | 21.99806 | 43.47989
PreconditioningB | 2-Stretch | 292.72 | 36.8 | 8736 | 11108 | 1103 | 1133 | 112.9 | 132.4 | 29.32468 | 34.38961 | 1.248 | 1.586857 | 0.5049491 | 36.59719 | 54.5714 | 18.54521 | 28.07513 | 1.244799 | 1.583916 | 0.5071877 | 23.08506 | 44.46864
PreconditioningB | 2-Stretch | 292.78 | 36.8 | 8742 | 11115 | 1109 | 1140 | 116.6 | 134.7 | 30.28571 | 34.98701 | 1.248857 | 1.587857 | 0.5042847 | 37.82253 | 55.55438 | 19.14145 | 28.53634 | 1.245654 | 1.584914 | 0.5065204 | 23.84363 | 45.22764
PreconditioningB | 2-Stretch | 292.85 | 36.8 | 8751 | 11124 | 1118 | 1149 | 121.9 | 138.4 | 31.66234 | 35.94805 | 1.250143 | 1.589143 | 0.5033585 | 39.58245 | 57.12659 | 19.99607 | 29.27915 | 1.246936 | 1.586197 | 0.5055901 | 24.93383 | 46.4425
PreconditioningB | 2-Stretch | 292.92 | 36.8 | 8759 | 11133 | 1126 | 1158 | 129.4 | 142.1 | 33.61039 | 36.90909 | 1.251286 | 1.590429 | 0.5024922 | 42.0562 | 58.70127 | 21.2102 | 30.02385 | 1.248076 | 1.58748 | 0.5047199 | 26.47195 | 47.66228
PreconditioningB | 2-Stretch | 292.98 | 36.8 | 8767 | 11138 | 1134 | 1163 | 134.7 | 138.4 | 34.98701 | 35.94805 | 1.252429 | 1.591143 | 0.5018083 | 43.81873 | 57.19849 | 22.06969 | 29.22571 | 1.249216 | 1.588193 | 0.504033 | 27.56982 | 46.41608
PreconditioningB | 2-Stretch | 293.05 | 36.8 | 8775 | 11147 | 1142 | 1172 | 139.9 | 146.6 | 36.33766 | 38.07792 | 1.253571 | 1.592429 | 0.500946 | 45.55186 | 60.63637 | 22.9038 | 30.90564 | 1.250356 | 1.589477 | 0.5031669 | 28.63791 | 49.1238
PreconditioningB | 2-Stretch | 293.12 | 36.8 | 8784 | 11156 | 1151 | 1181 | 148.2 | 150.3 | 38.49351 | 39.03896 | 1.254857 | 1.593714 | 0.5000291 | 48.30385 | 62.21695 | 24.24404 | 31.64323 | 1.251639 | 1.59076 | 0.5022459 | 30.34478 | 50.33678
PreconditioningB | 2-Stretch | 293.18 | 36.8 | 8792 | 11163 | 1159 | 1188 | 155 | 153.3 | 40.25974 | 39.81818 | 1.256 | 1.594714 | 0.4992608 | 50.56623 | 63.49862 | 25.3413 | 32.23758 | 1.252779 | 1.591758 | 0.5014742 | 31.74704 | 51.31444
PreconditioningB | 2-Stretch | 293.25 | 36.8 | 8800 | 11172 | 1167 | 1197 | 162.5 | 158.5 | 42.20779 | 41.16883 | 1.257143 | 1.596 | 0.4984051 | 53.06122 | 65.70545 | 26.54688 | 33.28742 | 1.253918 | 1.593041 | 0.5006147 | 33.28763 | 53.02824
PreconditioningB | 2-Stretch | 293.32 | 36.8 | 8807 | 11180 | 1174 | 1205 | 170.7 | 161.5 | 44.33766 | 41.94805 | 1.258143 | 1.597143 | 0.4976526 | 55.78311 | 66.99703 | 27.86735 | 33.88305 | 1.254916 | 1.594182 | 0.4998589 | 34.97118 | 54.01576
PreconditioningB | 2-Stretch | 293.38 | 36.8 | 8815 | 11188 | 1182 | 1213 | 176.8 | 165.2 | 45.92208 | 42.90909 | 1.259286 | 1.598286 | 0.4968454 | 57.82902 | 68.58099 | 28.84314 | 34.61884 | 1.256056 | 1.595323 | 0.4990481 | 36.22859 | 55.22824
PreconditioningB | 2-Stretch | 293.45 | 36.8 | 8824 | 11196 | 1191 | 1221 | 185.8 | 169.7 | 48.25974 | 44.07792 | 1.260571 | 1.599429 | 0.495984 | 60.83485 | 70.49949 | 30.29057 | 35.51487 | 1.257338 | 1.596464 | 0.4981829 | 38.08549 | 56.6982
PreconditioningB | 2-Stretch | 293.52 | 36.8 | 8832 | 11204 | 1199 | 1229 | 195.6 | 172.7 | 50.80519 | 44.85714 | 1.261714 | 1.600571 | 0.4951809 | 64.10164 | 71.79706 | 31.86633 | 36.10303 | 1.258478 | 1.597604 | 0.4973762 | 40.10309 | 57.67836
PreconditioningB | 2-Stretch | 293.58 | 36.8 | 8840 | 11211 | 1207 | 1236 | 204.6 | 177.9 | 53.14286 | 46.20779 | 1.262857 | 1.601571 | 0.4944239 | 67.11184 | 74.00508 | 33.31251 | 37.14461 | 1.259618 | 1.598603 | 0.4966159 | 41.96104 | 59.37948
PreconditioningB | 2-Stretch | 293.65 | 36.8 | 8848 | 11220 | 1215 | 1245 | 215.1 | 182.4 | 55.87013 | 47.37662 | 1.264 | 1.602857 | 0.4935806 | 70.61984 | 75.93796 | 34.99484 | 38.03984 | 1.260758 | 1.599886 | 0.4957688 | 44.12003 | 60.8594
PreconditioningB | 2-Stretch | 293.72 | 36.8 | 8857 | 11228 | 1224 | 1253 | 226.4 | 187.6 | 58.80519 | 48.72727 | 1.265286 | 1.604 | 0.4927278 | 74.40537 | 78.15855 | 36.80786 | 39.07338 | 1.26204 | 1.601027 | 0.4949122 | 46.45301 | 62.55753
PreconditioningB | 2-Stretch | 293.78 | 36.8 | 8863 | 11236 | 1230 | 1261 | 236.9 | 192.8 | 61.53247 | 50.07792 | 1.266143 | 1.605143 | 0.4920436 | 77.90889 | 80.38222 | 38.48827 | 40.1184 | 1.262895 | 1.602167 | 0.494225 | 48.60666 | 64.2764
PreconditioningB | 2-Stretch | 293.85 | 36.8 | 8872 | 11244 | 1239 | 1269 | 247.4 | 197.3 | 64.25974 | 51.24675 | 1.267429 | 1.606286 | 0.4911947 | 81.44463 | 82.31693 | 40.16629 | 41.004 | 1.264178 | 1.603308 | 0.4933724 | 50.77733 | 65.74205
PreconditioningB | 2-Stretch | 293.92 | 36.8 | 8881 | 11253 | 1248 | 1278 | 260.9 | 201.8 | 67.76623 | 52.41558 | 1.268714 | 1.607571 | 0.4903045 | 85.97599 | 84.2618 | 42.32507 | 41.8878 | 1.26546 | 1.604591 | 0.4924782 | 53.5607 | 67.21281
PreconditioningB | 2-Stretch | 293.98 | 36.8 | 8888 | 11259 | 1255 | 1284 | 273 | 207.8 | 70.90909 | 53.97403 | 1.269714 | 1.608429 | 0.4896573 | 90.03429 | 86.81337 | 44.26517 | 43.08765 | 1.266458 | 1.605447 | 0.4918281 | 56.05997 | 69.17494
PreconditioningB | 2-Stretch | 294.05 | 36.8 | 8897 | 11268 | 1264 | 1293 | 287.3 | 214.5 | 74.62338 | 55.71429 | 1.271 | 1.609714 | 0.4887712 | 94.84631 | 89.68408 | 46.54746 | 44.41934 | 1.26774 | 1.60673 | 0.4909381 | 59.01009 | 71.3699
PreconditioningB | 2-Stretch | 294.12 | 36.8 | 8905 | 11277 | 1272 | 1302 | 303 | 219.7 | 78.7013 | 57.06494 | 1.272143 | 1.611 | 0.4879424 | 100.1193 | 91.93161 | 49.05284 | 45.44585 | 1.26888 | 1.608014 | 0.4901056 | 62.24216 | 73.07755
PreconditioningB | 2-Stretch | 294.18 | 36.8 | 8913 | 11284 | 1280 | 1309 | 316.6 | 226.4 | 82.23377 | 58.80519 | 1.273286 | 1.612 | 0.487202 | 104.7071 | 94.79397 | 51.22348 | 46.77787 | 1.27002 | 1.609012 | 0.489362 | 65.05484 | 75.26615
PreconditioningB | 2-Stretch | 294.25 | 36.8 | 8921 | 11293 | 1288 | 1318 | 333.9 | 234.6 | 86.72727 | 60.93506 | 1.274429 | 1.613286 | 0.4863772 | 110.5277 | 98.30567 | 53.98032 | 48.41457 | 1.27116 | 1.610295 | 0.4885335 | 68.61761 | 77.96174
PreconditioningB | 2-Stretch | 294.32 | 36.8 | 8929 | 11302 | 1296 | 1327 | 349.6 | 240.6 | 90.80519 | 62.49351 | 1.275571 | 1.614571 | 0.4855545 | 115.8285 | 100.9002 | 56.47423 | 49.59836 | 1.2723 | 1.611578 | 0.4877071 | 71.85215 | 79.93166
PreconditioningB | 2-Stretch | 294.38 | 36.8 | 8937 | 11309 | 1304 | 1334 | 365.4 | 246.6 | 94.90909 | 64.05195 | 1.276714 | 1.615571 | 0.4848195 | 121.1718 | 103.4805 | 58.99075 | 50.78004 | 1.27344 | 1.612577 | 0.4869689 | 75.12116 | 81.88671
PreconditioningB | 2-Stretch | 294.45 | 36.8 | 8945 | 11317 | 1312 | 1342 | 382 | 254 | 99.22078 | 65.97403 | 1.277857 | 1.616714 | 0.4840435 | 126.79 | 106.6612 | 61.62782 | 52.24544 | 1.27458 | 1.613717 | 0.4861895 | 78.54956 | 84.30937
PreconditioningB | 2-Stretch | 294.52 | 36.8 | 8954 | 11325 | 1321 | 1350 | 403 | 263.7 | 104.6753 | 68.49351 | 1.279143 | 1.617857 | 0.4832154 | 133.8947 | 110.8127 | 64.97069 | 54.17132 | 1.275862 | 1.614858 | 0.4853577 | 82.89364 | 87.479
PreconditioningB | 2-Stretch | 294.58 | 36.8 | 8960 | 11333 | 1327 | 1358 | 420.3 | 270.4 | 109.1688 | 70.23377 | 1.28 | 1.619 | 0.482551 | 139.7361 | 113.7085 | 67.71262 | 55.50065 | 1.276717 | 1.615999 | 0.4846903 | 86.44985 | 89.68899
PreconditioningB | 2-Stretch | 294.65 | 36.8 | 8969 | 11341 | 1336 | 1366 | 441.3 | 277.9 | 114.6234 | 72.18182 | 1.281286 | 1.620143 | 0.4817267 | 146.8653 | 116.9449 | 71.04648 | 56.97209 | 1.277999 | 1.61714 | 0.4838623 | 90.79737 | 92.13182
PreconditioningB | 2-Stretch | 294.72 | 36.8 | 8977 | 11350 | 1344 | 1375 | 463.1 | 288.3 | 120.2857 | 74.88312 | 1.282429 | 1.621429 | 0.4809157 | 154.2578 | 121.4176 | 74.49782 | 59.03705 | 1.279139 | 1.618423 | 0.4830478 | 95.29309 | 95.54691
PreconditioningB | 2-Stretch | 294.78 | 36.8 | 8985 | 11357 | 1352 | 1382 | 482.7 | 295.8 | 125.3766 | 76.83117 | 1.283571 | 1.622429 | 0.4801914 | 160.9299 | 124.6531 | 77.60365 | 60.50889 | 1.280279 | 1.619421 | 0.4823202 | 99.35434 | 97.98937
PreconditioningB | 2-Stretch | 294.85 | 36.8 | 8992 | 11364 | 1359 | 1389 | 505.2 | 307.7 | 131.2208 | 79.92208 | 1.284571 | 1.623429 | 0.479522 | 168.5625 | 129.7478 | 81.17169 | 62.87863 | 1.281277 | 1.620419 | 0.4816479 | 104.0034 | 101.8897
PreconditioningB | 2-Stretch | 294.92 | 36.8 | 9001 | 11373 | 1368 | 1398 | 530 | 313.7 | 137.6623 | 81.48052 | 1.285857 | 1.624714 | 0.4786635 | 177.0141 | 132.3826 | 85.08976 | 64.03312 | 1.282559 | 1.621703 | 0.4807855 | 109.1327 | 103.8427
PreconditioningB | 2-Stretch | 294.98 | 36.8 | 9008 | 11380 | 1375 | 1405 | 552.6 | 322.7 | 143.5325 | 83.81818 | 1.286857 | 1.625714 | 0.4779973 | 184.7058 | 136.2644 | 88.66423 | 65.80798 | 1.283557 | 1.622701 | 0.4801164 | 113.8056 | 106.7867
PreconditioningB | 2-Stretch | 295.05 | 36.8 | 9016 | 11389 | 1383 | 1414 | 578.9 | 334.6 | 150.3636 | 86.90909 | 1.288 | 1.627 | 0.4771958 | 193.6684 | 141.4011 | 92.81141 | 68.16 | 1.284696 | 1.623984 | 0.4793113 | 119.2345 | 110.6908
PreconditioningB | 2-Stretch | 295.12 | 36.8 | 9025 | 11398 | 1392 | 1423 | 605.2 | 345.8 | 157.1948 | 89.81818 | 1.289286 | 1.628286 | 0.4763435 | 202.669 | 146.2497 | 96.95204 | 70.35839 | 1.285979 | 1.625267 | 0.4784553 | 124.6783 | 114.3512
PreconditioningB | 2-Stretch | 295.18 | 36.8 | 9031 | 11404 | 1398 | 1429 | 628.5 | 352.5 | 163.2468 | 91.55844 | 1.290143 | 1.629143 | 0.4757765 | 210.6116 | 149.1618 | 100.6323 | 71.66652 | 1.286834 | 1.626123 | 0.4778858 | 129.4971 | 116.5386
PreconditioningB | 2-Stretch | 295.25 | 36.8 | 9038 | 11412 | 1405 | 1437 | 653.3 | 363.7 | 169.6883 | 94.46753 | 1.291143 | 1.630286 | 0.4750748 | 219.0919 | 154.0091 | 104.5305 | 73.87411 | 1.287831 | 1.627264 | 0.477181 | 134.6176 | 120.2127
PreconditioningB | 2-Stretch | 295.32 | 36.8 | 9045 | 11421 | 1412 | 1446 | 679.6 | 374.1 | 176.5195 | 97.16883 | 1.292143 | 1.631571 | 0.474333 | 228.0884 | 158.5379 | 108.6535 | 75.91677 | 1.288829 | 1.628547 | 0.4764359 | 140.0358 | 123.634
PreconditioningB | 2-Stretch | 295.38 | 36.8 | 9047 | 11428 | 1414 | 1453 | 700.7 | 383.1 | 182 | 99.50649 | 1.292429 | 1.632571 | 0.4739377 | 235.222 | 162.4515 | 111.9588 | 77.71674 | 1.289114 | 1.629545 | 0.4760388 | 144.3277 | 126.6429
PreconditioningB | 2-Stretch | 295.45 | 36.8 | 9047 | 11437 | 1414 | 1462 | 703.7 | 388.3 | 182.7792 | 100.8571 | 1.292429 | 1.633857 | 0.4735648 | 236.2291 | 164.7862 | 112.3498 | 78.76642 | 1.289114 | 1.630828 | 0.4756642 | 144.8316 | 128.4545
PreconditioningB | 2-Stretch | 295.52 | 36.8 | 9047 | 11444 | 1414 | 1469 | 708.9 | 388.3 | 184.1299 | 100.8571 | 1.292429 | 1.634857 | 0.4732751 | 237.9747 | 164.887 | 113.1109 | 78.76642 | 1.289114 | 1.631827 | 0.4753733 | 145.8128 | 128.5331
PreconditioningB | 2-Stretch | 295.58 | 36.8 | 9047 | 11452 | 1414 | 1477 | 711.2 | 392.1 | 184.7273 | 101.8442 | 1.292429 | 1.636 | 0.4729445 | 238.7468 | 166.617 | 113.3986 | 79.53349 | 1.289114 | 1.632967 | 0.4750412 | 146.1837 | 129.8756
PreconditioningB | 2-Stretch | 295.65 | 36.8 | 9044 | 11460 | 1411 | 1485 | 715 | 400.3 | 185.7143 | 103.974 | 1.292 | 1.637143 | 0.4727711 | 239.9429 | 170.2203 | 113.925 | 81.21569 | 1.288686 | 1.634108 | 0.474867 | 146.8136 | 132.7152
PreconditioningB | 2-Stretch | 295.72 | 36.8 | 9040 | 11469 | 1407 | 1494 | 705.2 | 401 | 183.1688 | 104.1558 | 1.291429 | 1.638429 | 0.4726091 | 236.5495 | 170.6519 | 112.2751 | 81.39304 | 1.288116 | 1.635391 | 0.4747044 | 144.6234 | 133.1095
PreconditioningB | 2-Stretch | 295.78 | 36.8 | 9040 | 11476 | 1407 | 1501 | 703.7 | 402.5 | 182.7792 | 104.5455 | 1.291429 | 1.639429 | 0.4723208 | 236.0463 | 171.3948 | 111.9679 | 81.69607 | 1.288116 | 1.63639 | 0.4744148 | 144.2277 | 133.6866
PreconditioningB | 2-Stretch | 295.85 | 36.8 | 9040 | 11483 | 1407 | 1508 | 708.2 | 414.4 | 183.9481 | 107.6364 | 1.291429 | 1.640429 | 0.4720329 | 237.5558 | 176.5698 | 112.6154 | 84.10008 | 1.288116 | 1.637388 | 0.4741256 | 145.0617 | 137.7044
PreconditioningB | 2-Stretch | 295.92 | 36.8 | 9038 | 11492 | 1405 | 1517 | 712 | 415.2 | 184.9351 | 107.8442 | 1.291143 | 1.641714 | 0.4717676 | 238.7776 | 177.0493 | 113.131 | 84.28034 | 1.287831 | 1.638671 | 0.4738591 | 145.6937 | 138.1078
PreconditioningB | 2-Stretch | 295.98 | 36.8 | 9036 | 11500 | 1403 | 1525 | 708.9 | 416.7 | 184.1299 | 108.2338 | 1.290857 | 1.642857 | 0.4715438 | 237.6854 | 177.8126 | 112.5601 | 84.60216 | 1.287546 | 1.639812 | 0.4736343 | 144.9263 | 138.7316
PreconditioningB | 2-Stretch | 296.05 | 36.8 | 9035 | 11508 | 1402 | 1533 | 715 | 424.1 | 185.7143 | 110.1558 | 1.290714 | 1.644 | 0.4712681 | 239.7041 | 181.0962 | 113.4498 | 86.10728 | 1.287404 | 1.640953 | 0.4733574 | 146.0558 | 141.298
PreconditioningB | 2-Stretch | 296.12 | 36.8 | 9031 | 11516 | 1398 | 1541 | 708.2 | 422.6 | 183.9481 | 109.7662 | 1.290143 | 1.645143 | 0.4711493 | 237.3193 | 180.5811 | 112.2927 | 85.84209 | 1.286834 | 1.642093 | 0.4732381 | 144.502 | 140.9607
PreconditioningB | 2-Stretch | 296.18 | 36.8 | 9031 | 11523 | 1398 | 1548 | 708.9 | 425.6 | 184.1299 | 110.5455 | 1.290143 | 1.646143 | 0.4708631 | 237.5538 | 181.9736 | 112.3354 | 86.44875 | 1.286834 | 1.643091 | 0.4729506 | 144.557 | 142.0432
PreconditioningB | 2-Stretch | 296.25 | 36.8 | 9029 | 11532 | 1396 | 1557 | 712.7 | 433.1 | 185.1169 | 112.4935 | 1.289857 | 1.647429 | 0.4705999 | 238.7743 | 185.325 | 112.8495 | 87.98488 | 1.286549 | 1.644375 | 0.4726862 | 145.1864 | 144.6801
PreconditioningB | 2-Stretch | 296.32 | 36.8 | 9027 | 11540 | 1394 | 1565 | 708.2 | 435.3 | 183.9481 | 113.0649 | 1.289571 | 1.648571 | 0.4703778 | 237.2142 | 186.3956 | 112.0591 | 88.44945 | 1.286264 | 1.645515 | 0.4724632 | 144.1376 | 145.5449
PreconditioningB | 2-Stretch | 296.38 | 36.8 | 9027 | 11546 | 1394 | 1571 | 714.2 | 438.3 | 185.5065 | 113.8442 | 1.289571 | 1.649429 | 0.4701334 | 239.2239 | 187.7778 | 112.9499 | 89.05638 | 1.286264 | 1.646371 | 0.4722176 | 145.2834 | 146.6198
PreconditioningB | 2-Stretch | 296.45 | 36.8 | 9022 | 11555 | 1389 | 1580 | 712 | 444.3 | 184.9351 | 115.4026 | 1.288857 | 1.650714 | 0.4700275 | 238.3549 | 190.4967 | 112.5142 | 90.32026 | 1.285551 | 1.647654 | 0.4721113 | 144.6428 | 148.8166
PreconditioningB | 2-Stretch | 296.52 | 36.8 | 9022 | 11564 | 1389 | 1589 | 712 | 445.8 | 184.9351 | 115.7922 | 1.288857 | 1.652 | 0.4696617 | 238.3549 | 191.2887 | 112.4267 | 90.62389 | 1.285551 | 1.648938 | 0.4717439 | 144.5303 | 149.4331
PreconditioningB | 2-Stretch | 296.58 | 36.8 | 9020 | 11570 | 1387 | 1595 | 712.7 | 448.8 | 185.1169 | 116.5714 | 1.288571 | 1.652857 | 0.4695223 | 238.5363 | 192.6759 | 112.4789 | 91.25138 | 1.285266 | 1.649793 | 0.4716038 | 144.5653 | 150.5459
PreconditioningB | 2-Stretch | 296.65 | 36.8 | 9018 | 11579 | 1385 | 1604 | 711.2 | 447.3 | 184.7273 | 116.1818 | 1.288286 | 1.654143 | 0.4692614 | 237.9815 | 192.1813 | 112.1548 | 90.96785 | 1.284981 | 1.651077 | 0.4713418 | 144.1169 | 150.1949
PreconditioningB | 2-Stretch | 296.72 | 36.8 | 9016 | 11587 | 1383 | 1612 | 714.2 | 460.7 | 185.5065 | 119.6623 | 1.288 | 1.655286 | 0.4690414 | 238.9324 | 198.0754 | 112.5502 | 93.70228 | 1.284696 | 1.652217 | 0.4711208 | 144.5929 | 154.8165
PreconditioningB | 2-Stretch | 296.78 | 36.8 | 9012 | 11595 | 1379 | 1620 | 709.7 | 465.2 | 184.3377 | 120.8312 | 1.287429 | 1.656429 | 0.4689258 | 237.3216 | 200.1482 | 111.7638 | 94.65578 | 1.284127 | 1.653358 | 0.4710047 | 143.5189 | 156.4999
PreconditioningB | 2-Stretch | 296.85 | 36.8 | 9012 | 11602 | 1379 | 1627 | 708.9 | 465.9 | 184.1299 | 121.013 | 1.287429 | 1.657429 | 0.4686429 | 237.0541 | 200.5704 | 111.5705 | 94.79763 | 1.284127 | 1.654356 | 0.4707206 | 143.2706 | 156.829
PreconditioningB | 2-Stretch | 296.92 | 36.8 | 9009 | 11611 | 1376 | 1636 | 714.2 | 471.9 | 185.5065 | 122.5714 | 1.287 | 1.658714 | 0.4684356 | 238.7469 | 203.311 | 112.3176 | 96.04547 | 1.283699 | 1.65564 | 0.4705123 | 144.182 | 159.0167
PreconditioningB | 2-Stretch | 296.98 | 36.8 | 9006 | 11618 | 1373 | 1643 | 707.4 | 474.1 | 183.7403 | 123.1429 | 1.286571 | 1.659714 | 0.4683093 | 236.395 | 204.382 | 111.181 | 96.52358 | 1.283272 | 1.656638 | 0.4703855 | 142.6755 | 159.9046
PreconditioningB | 2-Stretch | 297.05 | 36.8 | 9006 | 11626 | 1373 | 1651 | 713.5 | 478.6 | 185.3247 | 124.3117 | 1.286571 | 1.660857 | 0.467987 | 238.4334 | 206.464 | 112.0627 | 97.4361 | 1.283272 | 1.657778 | 0.4700618 | 143.8069 | 161.5275
PreconditioningB | 2-Stretch | 297.12 | 36.8 | 9001 | 11634 | 1368 | 1659 | 714.2 | 484.6 | 185.5065 | 125.8701 | 1.285857 | 1.662 | 0.467925 | 238.5348 | 209.1962 | 112.0956 | 98.70758 | 1.282559 | 1.658919 | 0.4699995 | 143.7692 | 163.7479
PreconditioningB | 2-Stretch | 297.18 | 36.8 | 8999 | 11642 | 1366 | 1667 | 708.2 | 486.8 | 183.9481 | 126.4416 | 1.285571 | 1.663143 | 0.4677074 | 236.4784 | 210.2904 | 111.0773 | 99.17598 | 1.282274 | 1.66006 | 0.4697809 | 142.4316 | 164.6381
PreconditioningB | 2-Stretch | 297.25 | 36.8 | 8999 | 11649 | 1366 | 1674 | 708.9 | 498 | 184.1299 | 129.3506 | 1.285571 | 1.664143 | 0.4674263 | 236.7121 | 215.258 | 111.1203 | 101.4489 | 1.282274 | 1.661058 | 0.4694986 | 142.4867 | 168.5125
PreconditioningB | 2-Stretch | 297.32 | 36.8 | 8998 | 11658 | 1365 | 1683 | 715 | 504.7 | 185.7143 | 131.0909 | 1.285429 | 1.665429 | 0.4671174 | 238.7224 | 218.3225 | 111.9901 | 102.82 | 1.282132 | 1.662341 | 0.4691883 | 143.5861 | 170.922
PreconditioningB | 2-Stretch | 297.38 | 36.8 | 8993 | 11665 | 1360 | 1690 | 714.2 | 502.5 | 185.5065 | 130.5195 | 1.284714 | 1.666429 | 0.4670966 | 238.3228 | 217.5014 | 111.7977 | 102.4304 | 1.281419 | 1.66334 | 0.4691674 | 143.2597 | 170.3766
PreconditioningB | 2-Stretch | 297.45 | 36.8 | 8990 | 11672 | 1357 | 1697 | 709.7 | 504 | 184.3377 | 130.9091 | 1.284286 | 1.667429 | 0.4669723 | 236.7422 | 218.2816 | 111.0265 | 102.7693 | 1.280992 | 1.664338 | 0.4690425 | 142.2241 | 171.0428
PreconditioningB | 2-Stretch | 297.52 | 36.8 | 8990 | 11681 | 1357 | 1706 | 714.2 | 507.7 | 185.5065 | 131.8701 | 1.284286 | 1.668714 | 0.4666125 | 238.2433 | 220.0536 | 111.6445 | 103.5209 | 1.280992 | 1.665621 | 0.4686812 | 143.0157 | 172.4266
PreconditioningB | 2-Stretch | 297.58 | 36.8 | 8986 | 11689 | 1353 | 1714 | 711.2 | 515.2 | 184.7273 | 133.8182 | 1.283714 | 1.669857 | 0.4665007 | 237.137 | 223.4572 | 111.0994 | 105.0912 | 1.280422 | 1.666762 | 0.4685689 | 142.2541 | 175.1621
PreconditioningB | 2-Stretch | 297.65 | 36.8 | 8986 | 11697 | 1353 | 1722 | 710.4 | 525.6 | 184.5195 | 136.5195 | 1.283714 | 1.671 | 0.4661817 | 236.8703 | 228.1241 | 110.8985 | 107.2049 | 1.280422 | 1.667902 | 0.4682484 | 141.9969 | 178.8073
PreconditioningB | 2-Stretch | 297.72 | 36.8 | 8983 | 11705 | 1350 | 1730 | 718 | 529.3 | 186.4935 | 137.4805 | 1.283286 | 1.672143 | 0.4660186 | 239.3245 | 229.8871 | 112.0085 | 107.9929 | 1.279994 | 1.669043 | 0.4680846 | 143.3702 | 180.2448
PreconditioningB | 2-Stretch | 297.78 | 36.8 | 8979 | 11712 | 1346 | 1737 | 718.7 | 531.6 | 186.6753 | 138.0779 | 1.282714 | 1.673143 | 0.4659476 | 239.4511 | 231.0241 | 112.0507 | 108.5088 | 1.279424 | 1.670041 | 0.4680133 | 143.3604 | 181.2142
PreconditioningB | 2-Stretch | 297.85 | 36.8 | 8974 | 11719 | 1341 | 1744 | 704.4 | 527.8 | 182.961 | 137.0909 | 1.282 | 1.674143 | 0.4659287 | 234.5561 | 229.5098 | 109.7553 | 107.7959 | 1.278712 | 1.671039 | 0.4679943 | 140.3454 | 180.1312
PreconditioningB | 2-Stretch | 297.92 | 36.8 | 8974 | 11728 | 1341 | 1753 | 707.4 | 533.1 | 183.7403 | 138.4675 | 1.282 | 1.675429 | 0.4655711 | 235.555 | 231.9925 | 110.1382 | 108.8745 | 1.278712 | 1.672323 | 0.4676352 | 140.8351 | 182.0733
PreconditioningB | 2-Stretch | 297.98 | 36.8 | 8973 | 11734 | 1340 | 1759 | 710.4 | 546.5 | 184.5195 | 141.9481 | 1.281857 | 1.676286 | 0.4653849 | 236.5276 | 237.9455 | 110.5488 | 111.6139 | 1.278569 | 1.673178 | 0.4674482 | 141.3444 | 186.7499
PreconditioningB | 2-Stretch | 298.05 | 36.8 | 8972 | 11742 | 1339 | 1767 | 716.5 | 553.2 | 186.1039 | 143.6883 | 1.281714 | 1.677429 | 0.4651197 | 238.532 | 241.0269 | 111.4223 | 112.9901 | 1.278427 | 1.674319 | 0.4671817 | 142.4452 | 189.1815
PreconditioningB | 2-Stretch | 298.12 | 36.8 | 8967 | 11750 | 1334 | 1775 | 715 | 556.9 | 185.7143 | 144.6494 | 1.281 | 1.678571 | 0.4650622 | 237.9 | 242.8043 | 111.1133 | 113.8067 | 1.277714 | 1.67546 | 0.467124 | 141.971 | 190.6785
PreconditioningB | 2-Stretch | 298.18 | 36.8 | 8964 | 11758 | 1331 | 1783 | 705.9 | 556.2 | 183.3506 | 144.4675 | 1.280571 | 1.679714 | 0.4649013 | 234.7936 | 242.6642 | 109.6242 | 113.7021 | 1.277287 | 1.676601 | 0.4669624 | 140.0216 | 190.6331
PreconditioningB | 2-Stretch | 298.25 | 36.8 | 8963 | 11764 | 1330 | 1789 | 714.2 | 562.2 | 185.5065 | 146.026 | 1.280429 | 1.680571 | 0.464716 | 237.5278 | 245.4071 | 110.8568 | 114.9373 | 1.277144 | 1.677456 | 0.4667763 | 141.5802 | 192.8023
PreconditioningB | 2-Stretch | 298.32 | 36.8 | 8959 | 11773 | 1326 | 1798 | 713.5 | 565.9 | 185.3247 | 146.987 | 1.279857 | 1.681857 | 0.4645681 | 237.1891 | 247.2112 | 110.6635 | 115.7429 | 1.276575 | 1.678739 | 0.4666277 | 141.2702 | 194.3021
PreconditioningB | 2-Stretch | 298.38 | 36.8 | 8957 | 11780 | 1324 | 1805 | 709.7 | 568.9 | 184.3377 | 147.7662 | 1.279571 | 1.682857 | 0.4643957 | 235.8732 | 248.6695 | 110.0086 | 116.3804 | 1.27629 | 1.679738 | 0.4664546 | 140.4029 | 195.4885
PreconditioningB | 2-Stretch | 298.45 | 36.8 | 8956 | 11788 | 1323 | 1813 | 712.7 | 580.1 | 185.1169 | 150.6753 | 1.279429 | 1.684 | 0.4641324 | 236.8438 | 253.7372 | 110.3987 | 118.6772 | 1.276147 | 1.680878 | 0.46619 | 140.885 | 199.482
PreconditioningB | 2-Stretch | 298.52 | 36.8 | 8952 | 11794 | 1319 | 1819 | 712 | 583.8 | 184.9351 | 151.6364 | 1.278857 | 1.684857 | 0.4641035 | 236.5055 | 255.4856 | 110.2342 | 119.4851 | 1.275577 | 1.681734 | 0.4661611 | 140.6122 | 200.9421
PreconditioningB | 2-Stretch | 298.58 | 36.8 | 8950 | 11802 | 1317 | 1827 | 713.5 | 585.3 | 185.3247 | 152.026 | 1.278571 | 1.686 | 0.4638926 | 236.9508 | 256.3158 | 110.3916 | 119.8178 | 1.275292 | 1.682875 | 0.4659492 | 140.7815 | 201.6384
PreconditioningB | 2-Stretch | 298.65 | 36.8 | 8947 | 11809 | 1314 | 1834 | 707.4 | 591.3 | 183.7403 | 153.5844 | 1.278143 | 1.687 | 0.4637731 | 234.8463 | 259.0969 | 109.3828 | 121.0827 | 1.274865 | 1.683873 | 0.4658291 | 139.4482 | 203.8879
PreconditioningB | 2-Stretch | 298.72 | 36.8 | 8946 | 11817 | 1313 | 1842 | 714.2 | 596.5 | 185.5065 | 154.9351 | 1.278 | 1.688143 | 0.4635109 | 237.0773 | 261.5525 | 110.3596 | 122.1578 | 1.274722 | 1.685014 | 0.4655658 | 140.6779 | 205.8375
PreconditioningB | 2-Stretch | 298.78 | 36.8 | 8942 | 11823 | 1309 | 1848 | 712 | 601.7 | 184.9351 | 156.2857 | 1.277429 | 1.689 | 0.4634829 | 236.2413 | 263.9666 | 109.9638 | 123.2744 | 1.274152 | 1.685869 | 0.4655377 | 140.1106 | 207.8246
PreconditioningB | 2-Stretch | 298.85 | 36.8 | 8937 | 11830 | 1304 | 1855 | 713.5 | 603.9 | 185.3247 | 156.8571 | 1.276714 | 1.69 | 0.4634678 | 236.6067 | 265.0886 | 110.1303 | 123.793 | 1.27344 | 1.686867 | 0.4655225 | 140.2443 | 208.8223
PreconditioningB | 2-Stretch | 298.92 | 36.8 | 8936 | 11839 | 1303 | 1864 | 705.2 | 609.2 | 183.1688 | 158.2338 | 1.276571 | 1.691286 | 0.4631673 | 233.8281 | 267.6185 | 108.7662 | 124.89 | 1.273297 | 1.688151 | 0.4652207 | 138.4918 | 210.8331
PreconditioningB | 2-Stretch | 298.98 | 36.8 | 8936 | 11845 | 1303 | 1870 | 712.7 | 615.1 | 185.1169 | 159.7662 | 1.276571 | 1.692143 | 0.4629327 | 236.3149 | 270.3473 | 109.8675 | 126.0957 | 1.273297 | 1.689006 | 0.464985 | 139.894 | 212.9765
PreconditioningB | 2-Stretch | 299.05 | 36.8 | 8931 | 11852 | 1298 | 1877 | 712 | 621.8 | 184.9351 | 161.5065 | 1.275857 | 1.693143 | 0.4629183 | 235.9507 | 273.4536 | 109.6947 | 127.5364 | 1.272585 | 1.690004 | 0.4649706 | 139.5959 | 215.537
PreconditioningB | 2-Stretch | 299.12 | 36.8 | 8930 | 11860 | 1297 | 1885 | 712 | 627.8 | 184.9351 | 163.0649 | 1.275714 | 1.694286 | 0.4626578 | 235.9243 | 276.2786 | 109.6207 | 128.7777 | 1.272442 | 1.691145 | 0.464709 | 139.4861 | 217.7818
PreconditioningB | 2-Stretch | 299.18 | 36.8 | 8927 | 11867 | 1294 | 1892 | 712.7 | 642.7 | 185.1169 | 166.9351 | 1.275286 | 1.695286 | 0.4625403 | 236.0769 | 283.0026 | 109.6638 | 131.8691 | 1.272015 | 1.692143 | 0.4645909 | 139.494 | 223.1415
PreconditioningB | 2-Stretch | 299.25 | 36.8 | 8925 | 11874 | 1292 | 1899 | 706.7 | 637.5 | 183.5584 | 165.5844 | 1.275 | 1.696286 | 0.4623712 | 234.037 | 280.8785 | 108.6763 | 130.8347 | 1.27173 | 1.693141 | 0.4644211 | 138.2069 | 221.5216
PreconditioningB | 2-Stretch | 299.32 | 36.8 | 8924 | 11880 | 1291 | 1905 | 715.7 | 645 | 185.8961 | 167.5325 | 1.274857 | 1.697143 | 0.4621895 | 236.991 | 284.3265 | 110.005 | 132.3842 | 1.271587 | 1.693997 | 0.4642385 | 139.8809 | 224.2584
PreconditioningB | 2-Stretch | 299.38 | 36.8 | 8919 | 11886 | 1286 | 1911 | 713.5 | 648 | 185.3247 | 168.3117 | 1.274143 | 1.698 | 0.4622152 | 236.1301 | 285.7932 | 109.6114 | 133.0727 | 1.270875 | 1.694852 | 0.4642643 | 139.3024 | 225.5385
PreconditioningB | 2-Stretch | 299.45 | 36.8 | 8916 | 11893 | 1283 | 1918 | 710.4 | 650.2 | 184.5195 | 168.8831 | 1.273714 | 1.699 | 0.4620985 | 235.0251 | 286.9324 | 109.0709 | 133.568 | 1.270447 | 1.695851 | 0.4641472 | 138.5688 | 226.5114
PreconditioningB | 2-Stretch | 299.52 | 36.8 | 8915 | 11901 | 1282 | 1926 | 712 | 671.8 | 184.9351 | 174.4935 | 1.273571 | 1.700143 | 0.4618397 | 235.528 | 296.6639 | 109.2431 | 138.0078 | 1.270305 | 1.696991 | 0.4638872 | 138.772 | 234.198
PreconditioningB | 2-Stretch | 299.58 | 36.8 | 8913 | 11906 | 1280 | 1931 | 713.5 | 671.8 | 185.3247 | 174.4935 | 1.273286 | 1.700857 | 0.4617494 | 235.9713 | 296.7885 | 109.4273 | 138.0388 | 1.27002 | 1.697704 | 0.4637964 | 138.9748 | 234.349
PreconditioningB | 2-Stretch | 299.65 | 36.8 | 8908 | 11911 | 1275 | 1936 | 717.2 | 662.9 | 186.2857 | 172.1818 | 1.272571 | 1.701571 | 0.4618146 | 237.0619 | 292.9797 | 109.9487 | 136.2916 | 1.269307 | 1.698417 | 0.463862 | 139.5587 | 231.4801
PreconditioningB | 2-Stretch | 299.72 | 36.8 | 8907 | 11917 | 1274 | 1942 | 707.4 | 668.1 | 183.7403 | 173.5325 | 1.272429 | 1.702429 | 0.4616339 | 233.7964 | 295.4266 | 108.3915 | 137.3731 | 1.269165 | 1.699273 | 0.4636805 | 137.5667 | 233.4344
PreconditioningB | 2-Stretch | 299.78 | 36.8 | 8905 | 11923 | 1272 | 1948 | 713.5 | 677.1 | 185.3247 | 175.8701 | 1.272143 | 1.703286 | 0.4615052 | 235.7595 | 299.5571 | 109.2713 | 139.2497 | 1.26888 | 1.700128 | 0.4635512 | 138.6521 | 236.7424
PreconditioningB | 2-Stretch | 299.85 | 36.8 | 8903 | 11930 | 1270 | 1955 | 711.2 | 678.5 | 184.7273 | 176.2338 | 1.271857 | 1.704286 | 0.461338 | 234.9467 | 300.3527 | 108.8551 | 139.5682 | 1.268595 | 1.701126 | 0.4633833 | 138.093 | 237.4231
PreconditioningB | 2-Stretch | 299.92 | 36.8 | 8900 | 11935 | 1267 | 1960 | 712 | 686.8 | 184.9351 | 178.3896 | 1.271429 | 1.705 | 0.4613002 | 235.1317 | 304.1543 | 108.9319 | 141.3183 | 1.268168 | 1.701839 | 0.4633453 | 138.1439 | 240.5011
PreconditioningB | 2-Stretch | 299.98 | 36.8 | 8900 | 11937 | 1267 | 1962 | 710.4 | 687.5 | 184.5195 | 178.5714 | 1.271429 | 1.705286 | 0.4612229 | 234.6033 | 304.5153 | 108.6688 | 141.462 | 1.268168 | 1.702125 | 0.4632677 | 137.8103 | 240.7859
PreconditioningB | 2-Stretch | 300.05 | 36.8 | 8900 | 11939 | 1267 | 1964 | 711.2 | 692 | 184.7273 | 179.7403 | 1.271429 | 1.705571 | 0.4611457 | 234.8675 | 306.5599 | 108.773 | 142.3854 | 1.268168 | 1.70241 | 0.4631901 | 137.9424 | 242.3982
PreconditioningB | 2-Stretch | 300.12 | 36.8 | 8899 | 11939 | 1266 | 1964 | 710.4 | 689.7 | 184.5195 | 179.1429 | 1.271286 | 1.705571 | 0.4611975 | 234.577 | 305.5409 | 108.6506 | 141.9293 | 1.268025 | 1.70241 | 0.4632421 | 137.7717 | 241.6219
PreconditioningB | 2-Stretch | 300.18 | 36.8 | 8899 | 11941 | 1266 | 1966 | 710.4 | 692 | 184.5195 | 179.7403 | 1.271286 | 1.705857 | 0.4611202 | 234.577 | 306.6112 | 108.6324 | 142.4014 | 1.268025 | 1.702695 | 0.4631645 | 137.7487 | 242.4661
PreconditioningB | 2-Stretch | 300.25 | 36.8 | 8897 | 11941 | 1264 | 1966 | 709.7 | 685.3 | 184.3377 | 178 | 1.271 | 1.705857 | 0.4612239 | 234.2932 | 303.6426 | 108.5254 | 141.0581 | 1.26774 | 1.702695 | 0.4632687 | 137.582 | 240.1789
PreconditioningB | 2-Stretch | 300.32 | 36.8 | 8897 | 11942 | 1264 | 1967 | 709.7 | 696.5 | 184.3377 | 180.9091 | 1.271 | 1.706 | 0.4611853 | 234.2932 | 308.6309 | 108.5163 | 143.3571 | 1.26774 | 1.702838 | 0.4632299 | 137.5705 | 244.1138
PreconditioningB | 2-Stretch | 300.38 | 36.8 | 8897 | 11944 | 1264 | 1969 | 708.9 | 691.2 | 184.1299 | 179.5325 | 1.271 | 1.706286 | 0.461108 | 234.0291 | 306.3337 | 108.3758 | 142.2692 | 1.26774 | 1.703123 | 0.4631523 | 137.3924 | 242.3018
PreconditioningB | 2-Stretch | 300.45 | 36.8 | 8897 | 11944 | 1264 | 1969 | 708.2 | 689.7 | 183.9481 | 179.1429 | 1.271 | 1.706286 | 0.461108 | 233.798 | 305.6689 | 108.2688 | 141.9613 | 1.26774 | 1.703123 | 0.4631523 | 137.2567 | 241.7774
PreconditioningB | 2-Stretch | 300.52 | 36.8 | 8897 | 11945 | 1264 | 1970 | 711.2 | 692 | 184.7273 | 179.7403 | 1.271 | 1.706429 | 0.4610694 | 234.7884 | 306.7139 | 108.7184 | 142.4334 | 1.26774 | 1.703265 | 0.4631135 | 137.8266 | 242.6018
PreconditioningB | 2-Stretch | 300.58 | 36.8 | 8897 | 11946 | 1264 | 1971 | 711.2 | 697.2 | 184.7273 | 181.0909 | 1.271 | 1.706571 | 0.4610308 | 234.7884 | 309.0446 | 108.7093 | 143.5007 | 1.26774 | 1.703408 | 0.4630748 | 137.8151 | 244.4403
PreconditioningB | 2-Stretch | 300.65 | 36.8 | 8897 | 11947 | 1264 | 1972 | 711.2 | 695.7 | 184.7273 | 180.7013 | 1.271 | 1.706714 | 0.4609923 | 234.7884 | 308.4055 | 108.7002 | 143.1928 | 1.26774 | 1.703551 | 0.463036 | 137.8036 | 243.9362
PreconditioningB | 2-Stretch | 300.72 | 36.8 | 8894 | 11947 | 1261 | 1972 | 707.4 | 686.8 | 183.7403 | 178.3896 | 1.270571 | 1.706714 | 0.4611477 | 233.4551 | 304.4601 | 108.1193 | 141.4137 | 1.267313 | 1.703551 | 0.4631922 | 137.021 | 240.9053
PreconditioningB | 2-Stretch | 300.78 | 36.8 | 8894 | 11950 | 1261 | 1975 | 705.2 | 695.7 | 183.1688 | 180.7013 | 1.270571 | 1.707143 | 0.461032 | 232.7291 | 308.4829 | 107.7559 | 143.2411 | 1.267313 | 1.703978 | 0.4630759 | 136.5605 | 244.0798
PreconditioningB | 2-Stretch | 300.85 | 36.8 | 8894 | 11951 | 1261 | 1976 | 703.7 | 694.2 | 182.7792 | 180.3117 | 1.270571 | 1.707286 | 0.4609934 | 232.2341 | 307.8436 | 107.5177 | 142.9331 | 1.267313 | 1.704121 | 0.4630371 | 136.2586 | 243.5754
PreconditioningB | 2-Stretch | 300.92 | 36.8 | 8894 | 11951 | 1261 | 1976 | 704.4 | 688.2 | 182.961 | 178.7532 | 1.270571 | 1.707286 | 0.4609934 | 232.4651 | 305.1829 | 107.6247 | 141.7011 | 1.267313 | 1.704121 | 0.4630371 | 136.3941 | 241.4759
PreconditioningB | 2-Stretch | 300.98 | 36.8 | 8894 | 11953 | 1261 | 1978 | 703.7 | 694.2 | 182.7792 | 180.3117 | 1.270571 | 1.707571 | 0.4609163 | 232.2341 | 307.8951 | 107.4997 | 142.9331 | 1.267313 | 1.704406 | 0.4629597 | 136.2358 | 243.6161
PreconditioningB | 2-Stretch | 301.05 | 36.8 | 8894 | 11954 | 1261 | 1979 | 702.2 | 702.4 | 182.3896 | 182.4416 | 1.270571 | 1.707714 | 0.4608777 | 231.739 | 311.5581 | 107.2616 | 144.6169 | 1.267313 | 1.704549 | 0.4629209 | 135.9339 | 246.5065
PreconditioningB | 2-Stretch | 301.12 | 36.8 | 8894 | 11954 | 1261 | 1979 | 712 | 694.2 | 184.9351 | 180.3117 | 1.270571 | 1.707714 | 0.4608777 | 234.9732 | 307.9208 | 108.7587 | 142.9331 | 1.267313 | 1.704549 | 0.4629209 | 137.8313 | 243.6365
PreconditioningB | 2-Stretch | 301.18 | 36.8 | 8894 | 11954 | 1261 | 1979 | 710.4 | 695.7 | 184.5195 | 180.7013 | 1.270571 | 1.707714 | 0.4608777 | 234.4452 | 308.5862 | 108.5143 | 143.2411 | 1.267313 | 1.704549 | 0.4629209 | 137.5215 | 244.1615
PreconditioningB | 2-Stretch | 301.25 | 36.8 | 8894 | 11954 | 1261 | 1979 | 710.4 | 695.7 | 184.5195 | 180.7013 | 1.270571 | 1.707714 | 0.4608777 | 234.4452 | 308.5862 | 108.5143 | 143.2411 | 1.267313 | 1.704549 | 0.4629209 | 137.5215 | 244.1615
PreconditioningB | 2-Stretch | 301.32 | 36.8 | 8894 | 11954 | 1261 | 1979 | 710.4 | 695 | 184.5195 | 180.5195 | 1.270571 | 1.707714 | 0.4608777 | 234.4452 | 308.2757 | 108.5143 | 143.0974 | 1.267313 | 1.704549 | 0.4629209 | 137.5215 | 243.9165
PreconditioningB | 2-Stretch | 301.38 | 36.8 | 8894 | 11954 | 1261 | 1979 | 708.9 | 694.2 | 184.1299 | 180.3117 | 1.270571 | 1.707714 | 0.4608777 | 233.9502 | 307.9208 | 108.2851 | 142.9331 | 1.267313 | 1.704549 | 0.4629209 | 137.2311 | 243.6365
PreconditioningB | 2-Stretch | 301.45 | 36.8 | 8894 | 11954 | 1261 | 1979 | 708.9 | 695 | 184.1299 | 180.5195 | 1.270571 | 1.707714 | 0.4608777 | 233.9502 | 308.2757 | 108.2851 | 143.0974 | 1.267313 | 1.704549 | 0.4629209 | 137.2311 | 243.9165
PreconditioningB | 2-Stretch | 301.52 | 36.8 | 8894 | 11954 | 1261 | 1979 | 708.9 | 696.5 | 184.1299 | 180.9091 | 1.270571 | 1.707714 | 0.4608777 | 233.9502 | 308.941 | 108.2851 | 143.4054 | 1.267313 | 1.704549 | 0.4629209 | 137.2311 | 244.4415
PreconditioningB | 2-Stretch | 301.58 | 36.8 | 8894 | 11954 | 1261 | 1979 | 706.7 | 695 | 183.5584 | 180.5195 | 1.270571 | 1.707714 | 0.4608777 | 233.2241 | 308.2757 | 107.949 | 143.0974 | 1.267313 | 1.704549 | 0.4629209 | 136.8052 | 243.9165
PreconditioningB | 2-Stretch | 301.65 | 36.8 | 8894 | 11954 | 1261 | 1979 | 708.2 | 692.7 | 183.9481 | 179.9221 | 1.270571 | 1.707714 | 0.4608777 | 233.7191 | 307.2555 | 108.1782 | 142.6251 | 1.267313 | 1.704549 | 0.4629209 | 137.0956 | 243.1115
PreconditioningB | 2-Stretch | 301.72 | 36.8 | 8894 | 11954 | 1261 | 1979 | 708.2 | 693.5 | 183.9481 | 180.1299 | 1.270571 | 1.707714 | 0.4608777 | 233.7191 | 307.6104 | 108.1782 | 142.7894 | 1.267313 | 1.704549 | 0.4629209 | 137.0956 | 243.3915
PreconditioningB | 2-Stretch | 301.78 | 36.8 | 8894 | 11954 | 1261 | 1979 | 707.4 | 692.7 | 183.7403 | 179.9221 | 1.270571 | 1.707714 | 0.4608777 | 233.4551 | 307.2555 | 108.056 | 142.6251 | 1.267313 | 1.704549 | 0.4629209 | 136.9407 | 243.1115
PreconditioningB | 2-Stretch | 301.85 | 36.8 | 8894 | 11954 | 1261 | 1979 | 708.9 | 691.2 | 184.1299 | 179.5325 | 1.270571 | 1.707714 | 0.4608777 | 233.9502 | 306.5902 | 108.2851 | 142.3171 | 1.267313 | 1.704549 | 0.4629209 | 137.2311 | 242.5865
PreconditioningB | 2-Stretch | 301.92 | 36.8 | 8894 | 11954 | 1261 | 1979 | 708.2 | 691.2 | 183.9481 | 179.5325 | 1.270571 | 1.707714 | 0.4608777 | 233.7191 | 306.5902 | 108.1782 | 142.3171 | 1.267313 | 1.704549 | 0.4629209 | 137.0956 | 242.5865
PreconditioningB | 2-Stretch | 301.98 | 36.8 | 8894 | 11954 | 1261 | 1979 | 706.7 | 691.2 | 183.5584 | 179.5325 | 1.270571 | 1.707714 | 0.4608777 | 233.2241 | 306.5902 | 107.949 | 142.3171 | 1.267313 | 1.704549 | 0.4629209 | 136.8052 | 242.5865
PreconditioningB | 2-Stretch | 302.05 | 36.8 | 8894 | 11954 | 1261 | 1979 | 705.9 | 690.5 | 183.3506 | 179.3506 | 1.270571 | 1.707714 | 0.4608777 | 232.9601 | 306.2797 | 107.8268 | 142.1734 | 1.267313 | 1.704549 | 0.4629209 | 136.6503 | 242.3415
PreconditioningB | 2-Stretch | 302.12 | 36.8 | 8894 | 11954 | 1261 | 1979 | 707.4 | 691.2 | 183.7403 | 179.5325 | 1.270571 | 1.707714 | 0.4608777 | 233.4551 | 306.5902 | 108.056 | 142.3171 | 1.267313 | 1.704549 | 0.4629209 | 136.9407 | 242.5865
PreconditioningB | 2-Stretch | 302.18 | 36.8 | 8894 | 11954 | 1261 | 1979 | 708.9 | 691.2 | 184.1299 | 179.5325 | 1.270571 | 1.707714 | 0.4608777 | 233.9502 | 306.5902 | 108.2851 | 142.3171 | 1.267313 | 1.704549 | 0.4629209 | 137.2311 | 242.5865
PreconditioningB | 2-Stretch | 302.25 | 36.8 | 8894 | 11954 | 1261 | 1979 | 708.2 | 689.7 | 183.9481 | 179.1429 | 1.270571 | 1.707714 | 0.4608777 | 233.7191 | 305.9248 | 108.1782 | 142.0091 | 1.267313 | 1.704549 | 0.4629209 | 137.0956 | 242.0615
PreconditioningB | 2-Stretch | 302.32 | 36.8 | 8894 | 11954 | 1261 | 1979 | 706.7 | 689.7 | 183.5584 | 179.1429 | 1.270571 | 1.707714 | 0.4608777 | 233.2241 | 305.9248 | 107.949 | 142.0091 | 1.267313 | 1.704549 | 0.4629209 | 136.8052 | 242.0615
PreconditioningB | 2-Stretch | 302.38 | 36.8 | 8894 | 11954 | 1261 | 1979 | 705.9 | 689.7 | 183.3506 | 179.1429 | 1.270571 | 1.707714 | 0.4608777 | 232.9601 | 305.9248 | 107.8268 | 142.0091 | 1.267313 | 1.704549 | 0.4629209 | 136.6503 | 242.0615
PreconditioningB | 2-Stretch | 302.45 | 36.8 | 8894 | 11954 | 1261 | 1979 | 706.7 | 688.2 | 183.5584 | 178.7532 | 1.270571 | 1.707714 | 0.4608777 | 233.2241 | 305.2595 | 107.949 | 141.7011 | 1.267313 | 1.704549 | 0.4629209 | 136.8052 | 241.5365
PreconditioningB | 2-Stretch | 302.52 | 36.8 | 8894 | 11958 | 1261 | 1983 | 705.2 | 685.3 | 183.1688 | 178 | 1.270571 | 1.708286 | 0.4607235 | 232.7291 | 304.0749 | 107.6839 | 141.1057 | 1.267313 | 1.705119 | 0.4627661 | 136.4691 | 240.602
PreconditioningB | 2-Stretch | 302.58 | 36.8 | 8894 | 11962 | 1261 | 1987 | 708.9 | 695.7 | 184.1299 | 180.7013 | 1.270571 | 1.708857 | 0.4605695 | 233.9502 | 308.7927 | 108.2127 | 143.2411 | 1.267313 | 1.705689 | 0.4626113 | 137.1394 | 244.3249
PreconditioningB | 2-Stretch | 302.65 | 36.8 | 8892 | 11962 | 1259 | 1987 | 712 | 699.4 | 184.9351 | 181.6623 | 1.270286 | 1.708857 | 0.4606731 | 234.9204 | 310.435 | 108.686 | 144.0333 | 1.267028 | 1.705689 | 0.4627154 | 137.7082 | 245.676
PreconditioningB | 2-Stretch | 302.72 | 36.8 | 8892 | 11962 | 1259 | 1987 | 706.7 | 695 | 183.5584 | 180.5195 | 1.270286 | 1.708857 | 0.4606731 | 233.1717 | 308.482 | 107.8769 | 143.1296 | 1.267028 | 1.705689 | 0.4627154 | 136.683 | 244.1346
PreconditioningB | 2-Stretch | 302.78 | 36.8 | 8892 | 11962 | 1259 | 1987 | 707.4 | 695 | 183.7403 | 180.5195 | 1.270286 | 1.708857 | 0.4606731 | 233.4026 | 308.482 | 107.9837 | 143.1296 | 1.267028 | 1.705689 | 0.4627154 | 136.8184 | 244.1346
PreconditioningB | 2-Stretch | 302.85 | 36.8 | 8892 | 11962 | 1259 | 1987 | 707.4 | 696.5 | 183.7403 | 180.9091 | 1.270286 | 1.708857 | 0.4606731 | 233.4026 | 309.1478 | 107.9837 | 143.4377 | 1.267028 | 1.705689 | 0.4627154 | 136.8184 | 244.6601
PreconditioningB | 2-Stretch | 302.92 | 36.8 | 8892 | 11962 | 1259 | 1987 | 707.4 | 695.7 | 183.7403 | 180.7013 | 1.270286 | 1.708857 | 0.4606731 | 233.4026 | 308.7927 | 107.9837 | 143.2734 | 1.267028 | 1.705689 | 0.4627154 | 136.8184 | 244.3799
PreconditioningB | 2-Stretch | 302.98 | 36.8 | 8892 | 11962 | 1259 | 1987 | 706.7 | 694.2 | 183.5584 | 180.3117 | 1.270286 | 1.708857 | 0.4606731 | 233.1717 | 308.1269 | 107.8769 | 142.9653 | 1.267028 | 1.705689 | 0.4627154 | 136.683 | 243.8544
PreconditioningB | 2-Stretch | 303.05 | 36.8 | 8892 | 11962 | 1259 | 1987 | 706.7 | 695 | 183.5584 | 180.5195 | 1.270286 | 1.708857 | 0.4606731 | 233.1717 | 308.482 | 107.8769 | 143.1296 | 1.267028 | 1.705689 | 0.4627154 | 136.683 | 244.1346
PreconditioningB | 2-Stretch | 303.12 | 36.8 | 8892 | 11962 | 1259 | 1987 | 708.2 | 696.5 | 183.9481 | 180.9091 | 1.270286 | 1.708857 | 0.4606731 | 233.6666 | 309.1478 | 108.1059 | 143.4377 | 1.267028 | 1.705689 | 0.4627154 | 136.9731 | 244.6601
PreconditioningB | 2-Stretch | 303.18 | 36.8 | 8892 | 11962 | 1259 | 1987 | 708.2 | 693.5 | 183.9481 | 180.1299 | 1.270286 | 1.708857 | 0.4606731 | 233.6666 | 307.8162 | 108.1059 | 142.8215 | 1.267028 | 1.705689 | 0.4627154 | 136.9731 | 243.6092
PreconditioningB | 2-Stretch | 303.25 | 36.8 | 8892 | 11962 | 1259 | 1987 | 707.4 | 692.7 | 183.7403 | 179.9221 | 1.270286 | 1.708857 | 0.4606731 | 233.4026 | 307.4611 | 107.9837 | 142.6572 | 1.267028 | 1.705689 | 0.4627154 | 136.8184 | 243.3289
PreconditioningB | 2-Stretch | 303.32 | 36.8 | 8892 | 11962 | 1259 | 1987 | 705.9 | 693.5 | 183.3506 | 180.1299 | 1.270286 | 1.708857 | 0.4606731 | 232.9077 | 307.8162 | 107.7547 | 142.8215 | 1.267028 | 1.705689 | 0.4627154 | 136.5282 | 243.6092
PreconditioningB | 2-Stretch | 303.38 | 36.8 | 8892 | 11962 | 1259 | 1987 | 706.7 | 692.7 | 183.5584 | 179.9221 | 1.270286 | 1.708857 | 0.4606731 | 233.1717 | 307.4611 | 107.8769 | 142.6572 | 1.267028 | 1.705689 | 0.4627154 | 136.683 | 243.3289
PreconditioningB | 2-Stretch | 303.45 | 36.8 | 8892 | 11962 | 1259 | 1987 | 708.2 | 692 | 183.9481 | 179.7403 | 1.270286 | 1.708857 | 0.4606731 | 233.6666 | 307.1504 | 108.1059 | 142.5135 | 1.267028 | 1.705689 | 0.4627154 | 136.9731 | 243.0837
PreconditioningB | 2-Stretch | 303.52 | 36.8 | 8892 | 11962 | 1259 | 1987 | 707.4 | 691.2 | 183.7403 | 179.5325 | 1.270286 | 1.708857 | 0.4606731 | 233.4026 | 306.7953 | 107.9837 | 142.3491 | 1.267028 | 1.705689 | 0.4627154 | 136.8184 | 242.8034
PreconditioningB | 2-Stretch | 303.58 | 36.8 | 8892 | 11962 | 1259 | 1987 | 706.7 | 691.2 | 183.5584 | 179.5325 | 1.270286 | 1.708857 | 0.4606731 | 233.1717 | 306.7953 | 107.8769 | 142.3491 | 1.267028 | 1.705689 | 0.4627154 | 136.683 | 242.8034
PreconditioningB | 2-Recover | 303.65 | 36.8 | 8892 | 11962 | 1259 | 1987 | 705.9 | 692 | 183.3506 | 179.7403 | 1.270286 | 1.708857 | 0.4606731 | 232.9077 | 307.1504 | 107.7547 | 142.5135 | 1.267028 | 1.705689 | 0.4627154 | 136.5282 | 243.0837
PreconditioningB | 2-Recover | 303.72 | 36.8 | 8884 | 11954 | 1251 | 1979 | 691.7 | 682.3 | 179.6623 | 177.2208 | 1.269143 | 1.707714 | 0.4613965 | 228.0172 | 302.6425 | 105.6575 | 140.6478 | 1.265888 | 1.704549 | 0.463442 | 133.7505 | 239.741
PreconditioningB | 2-Recover | 303.78 | 36.8 | 8876 | 11947 | 1243 | 1972 | 661.6 | 661.4 | 171.8442 | 171.7922 | 1.268 | 1.706714 | 0.4620829 | 217.8984 | 293.2002 | 101.1182 | 136.4744 | 1.264748 | 1.703551 | 0.4641315 | 127.889 | 232.491
PreconditioningB | 2-Recover | 303.85 | 36.8 | 8868 | 11938 | 1235 | 1963 | 627.8 | 636 | 163.0649 | 165.1948 | 1.266857 | 1.705429 | 0.4628485 | 206.58 | 281.7279 | 96.02382 | 131.3667 | 1.263608 | 1.702267 | 0.4649004 | 121.3365 | 223.6213
PreconditioningB | 2-Recover | 303.92 | 36.8 | 8859 | 11930 | 1226 | 1955 | 596.9 | 612.9 | 155.039 | 159.1948 | 1.265571 | 1.704286 | 0.4636294 | 196.2129 | 271.3134 | 91.35805 | 126.7382 | 1.262325 | 1.701126 | 0.4656848 | 115.3236 | 215.5977
PreconditioningB | 2-Recover | 303.98 | 36.8 | 8852 | 11922 | 1219 | 1947 | 572.9 | 593.5 | 148.8052 | 154.1558 | 1.264571 | 1.703143 | 0.4643073 | 188.1748 | 262.5494 | 87.74297 | 122.8361 | 1.261328 | 1.699986 | 0.4663658 | 110.6727 | 208.8195
PreconditioningB | 2-Recover | 304.05 | 36.8 | 8843 | 11914 | 1210 | 1939 | 544.3 | 573.4 | 141.3766 | 148.9351 | 1.263286 | 1.702 | 0.465092 | 178.5991 | 253.4875 | 83.41792 | 118.8101 | 1.260046 | 1.698845 | 0.4671539 | 105.1104 | 201.8399
PreconditioningB | 2-Recover | 304.12 | 36.8 | 8834 | 11905 | 1201 | 1930 | 518.8 | 551.7 | 134.7532 | 143.2987 | 1.262 | 1.700714 | 0.4659178 | 170.0586 | 243.7101 | 79.56925 | 114.4451 | 1.258763 | 1.697562 | 0.4679834 | 100.1588 | 194.2776
PreconditioningB | 2-Recover | 304.18 | 36.8 | 8827 | 11897 | 1194 | 1922 | 498.5 | 534.6 | 129.4805 | 138.8571 | 1.261 | 1.699571 | 0.4666008 | 163.2749 | 235.9976 | 76.50662 | 110.998 | 1.257766 | 1.696421 | 0.4686694 | 96.2274 | 188.2993
PreconditioningB | 2-Recover | 304.25 | 36.8 | 8818 | 11889 | 1185 | 1914 | 472.9 | 517.4 | 122.8312 | 134.3896 | 1.259714 | 1.698429 | 0.4673913 | 154.7322 | 228.2512 | 72.62574 | 107.5491 | 1.256483 | 1.69528 | 0.4694634 | 91.25303 | 182.3258
PreconditioningB | 2-Recover | 304.32 | 36.8 | 8811 | 11882 | 1178 | 1907 | 454.1 | 502.5 | 117.9481 | 130.5195 | 1.258714 | 1.697429 | 0.4680382 | 148.4629 | 221.5475 | 69.779 | 104.5462 | 1.255486 | 1.694282 | 0.4701132 | 87.60655 | 177.1308
PreconditioningB | 2-Recover | 304.38 | 36.8 | 8803 | 11875 | 1170 | 1900 | 438.3 | 490.5 | 113.8442 | 127.4026 | 1.257571 | 1.696429 | 0.4687397 | 143.1672 | 216.1294 | 67.39027 | 102.1517 | 1.254346 | 1.693284 | 0.4708178 | 84.53071 | 172.9719
PreconditioningB | 2-Recover | 304.45 | 36.8 | 8795 | 11866 | 1162 | 1891 | 414.3 | 469.6 | 107.6104 | 121.974 | 1.256429 | 1.695143 | 0.4695219 | 135.2048 | 206.7634 | 63.74765 | 97.90487 | 1.253206 | 1.692001 | 0.4716035 | 79.88894 | 165.6551
PreconditioningB | 2-Recover | 304.52 | 36.8 | 8786 | 11858 | 1153 | 1883 | 397.8 | 454 | 103.3247 | 117.9221 | 1.255143 | 1.694 | 0.47032 | 129.6872 | 199.76 | 61.2495 | 94.76257 | 1.251924 | 1.69086 | 0.4724051 | 76.6797 | 160.2302
PreconditioningB | 2-Recover | 304.58 | 36.8 | 8778 | 11850 | 1145 | 1875 | 382 | 442.8 | 99.22078 | 115.013 | 1.254 | 1.692857 | 0.4710664 | 124.4229 | 194.7006 | 58.85586 | 92.5188 | 1.250784 | 1.689719 | 0.4731548 | 73.61596 | 156.3308
PreconditioningB | 2-Recover | 304.65 | 36.8 | 8770 | 11842 | 1137 | 1867 | 363.2 | 428.6 | 94.33766 | 111.3247 | 1.252857 | 1.691714 | 0.4718147 | 118.1916 | 188.3295 | 55.99634 | 89.64622 | 1.249644 | 1.688578 | 0.4739064 | 69.97547 | 151.3747
PreconditioningB | 2-Recover | 304.72 | 36.8 | 8762 | 11833 | 1129 | 1858 | 347.4 | 414.4 | 90.23377 | 107.6364 | 1.251714 | 1.690429 | 0.4726046 | 112.9469 | 181.9516 | 53.60044 | 86.7684 | 1.248504 | 1.687295 | 0.4746998 | 66.92036 | 146.4039
PreconditioningB | 2-Recover | 304.78 | 36.8 | 8755 | 11826 | 1122 | 1851 | 333.9 | 404.7 | 86.72727 | 105.1169 | 1.250714 | 1.689429 | 0.4732625 | 108.471 | 177.5875 | 51.54741 | 84.81441 | 1.247506 | 1.686297 | 0.4753606 | 64.30573 | 143.0223
PreconditioningB | 2-Recover | 304.85 | 36.8 | 8746 | 11818 | 1113 | 1843 | 318.1 | 391.3 | 82.62338 | 101.6364 | 1.249429 | 1.688286 | 0.4740702 | 103.232 | 171.5912 | 49.14073 | 82.10365 | 1.246224 | 1.685156 | 0.4761719 | 61.24035 | 138.3575
PreconditioningB | 2-Recover | 304.92 | 36.8 | 8738 | 11809 | 1105 | 1834 | 303.8 | 378.6 | 78.90909 | 98.33766 | 1.248286 | 1.687 | 0.4748658 | 98.50109 | 165.8956 | 46.96671 | 79.52452 | 1.245084 | 1.683873 | 0.4769711 | 58.4775 | 133.9092
PreconditioningB | 2-Recover | 304.98 | 36.8 | 8730 | 11802 | 1097 | 1827 | 291.8 | 366.7 | 75.79221 | 95.24675 | 1.247143 | 1.686 | 0.4755829 | 94.52371 | 160.586 | 45.13768 | 77.10801 | 1.243944 | 1.682875 | 0.4776913 | 56.14876 | 129.7631
PreconditioningB | 2-Recover | 305.05 | 36.8 | 8723 | 11793 | 1090 | 1818 | 278.2 | 356.2 | 72.25974 | 92.51948 | 1.246143 | 1.684714 | 0.4763278 | 90.04596 | 155.8689 | 43.06606 | 74.97162 | 1.242947 | 1.681591 | 0.4784395 | 53.52882 | 126.0716
PreconditioningB | 2-Recover | 305.12 | 36.8 | 8714 | 11784 | 1081 | 1809 | 268.5 | 345 | 69.74026 | 89.61039 | 1.244857 | 1.683429 | 0.4771839 | 86.81666 | 150.8527 | 41.59568 | 72.7018 | 1.241664 | 1.680308 | 0.4792994 | 51.64787 | 122.1614
PreconditioningB | 2-Recover | 305.18 | 36.8 | 8707 | 11778 | 1074 | 1803 | 255.7 | 334.6 | 66.41558 | 86.90909 | 1.243857 | 1.682571 | 0.4778108 | 82.6115 | 146.2308 | 39.63216 | 70.57891 | 1.240667 | 1.679452 | 0.4799291 | 49.17031 | 118.5339
PreconditioningB | 2-Recover | 305.25 | 36.8 | 8698 | 11769 | 1065 | 1794 | 245.2 | 325.7 | 63.68831 | 84.5974 | 1.242571 | 1.681286 | 0.478671 | 79.13728 | 142.2324 | 38.03314 | 68.78329 | 1.239384 | 1.678169 | 0.4807931 | 47.13768 | 115.43
PreconditioningB | 2-Recover | 305.32 | 36.8 | 8690 | 11761 | 1057 | 1786 | 236.1 | 314.5 | 61.32468 | 81.68831 | 1.241429 | 1.680143 | 0.4794376 | 76.1302 | 137.248 | 36.64597 | 66.49288 | 1.238245 | 1.677028 | 0.4815631 | 45.37667 | 111.5104
PreconditioningB | 2-Recover | 305.38 | 36.8 | 8683 | 11753 | 1050 | 1778 | 228.6 | 308.5 | 59.37662 | 80.12987 | 1.240429 | 1.679 | 0.4801507 | 73.65246 | 134.5381 | 35.50552 | 65.28454 | 1.237247 | 1.675888 | 0.4822793 | 43.9291 | 109.4096
PreconditioningB | 2-Recover | 305.45 | 36.8 | 8674 | 11746 | 1041 | 1771 | 215.8 | 298 | 56.05195 | 77.4026 | 1.239143 | 1.678 | 0.4809353 | 69.45637 | 129.8816 | 33.53657 | 63.14159 | 1.235965 | 1.674889 | 0.4830675 | 41.45001 | 105.7552
PreconditioningB | 2-Recover | 305.52 | 36.8 | 8666 | 11737 | 1033 | 1762 | 207.6 | 295.1 | 53.92208 | 76.64935 | 1.238 | 1.676714 | 0.4817484 | 66.75553 | 128.5191 | 32.28639 | 62.58874 | 1.234825 | 1.673606 | 0.4838842 | 39.86803 | 104.7489
PreconditioningB | 2-Recover | 305.58 | 36.8 | 8659 | 11730 | 1026 | 1755 | 199.3 | 283.1 | 51.76623 | 73.53247 | 1.237 | 1.675714 | 0.4824256 | 64.03483 | 123.2194 | 31.01343 | 60.10845 | 1.233827 | 1.672608 | 0.4845643 | 38.26521 | 100.5379
PreconditioningB | 2-Recover | 305.65 | 36.8 | 8650 | 11721 | 1017 | 1746 | 189.5 | 274.2 | 49.22078 | 71.22078 | 1.235714 | 1.674429 | 0.4832983 | 60.82282 | 119.2541 | 29.51031 | 58.29197 | 1.232545 | 1.671325 | 0.485441 | 36.37278 | 97.42481
PreconditioningB | 2-Recover | 305.72 | 36.8 | 8642 | 11714 | 1009 | 1739 | 182 | 266 | 47.27273 | 69.09091 | 1.234571 | 1.673429 | 0.4840348 | 58.36156 | 115.6187 | 28.35867 | 56.61309 | 1.231405 | 1.670327 | 0.4861807 | 34.92101 | 94.56235
PreconditioningB | 2-Recover | 305.78 | 36.8 | 8635 | 11707 | 1002 | 1732 | 181.3 | 251.8 | 47.09091 | 65.4026 | 1.233571 | 1.672429 | 0.4847169 | 58.09 | 109.3812 | 28.26643 | 53.65579 | 1.230408 | 1.669328 | 0.4868658 | 34.77923 | 89.56913
PreconditioningB | 2-Recover | 305.85 | 36.8 | 8626 | 11698 | 993 | 1723 | 168.5 | 251 | 43.76623 | 65.19481 | 1.232286 | 1.671143 | 0.4855959 | 53.9325 | 108.9498 | 26.2899 | 53.5424 | 1.229125 | 1.668045 | 0.4877487 | 32.31357 | 89.31113
PreconditioningB | 2-Recover | 305.92 | 36.8 | 8618 | 11689 | 985 | 1714 | 163.2 | 243.6 | 42.38961 | 63.27273 | 1.231143 | 1.669857 | 0.4864209 | 52.18767 | 105.6564 | 25.48209 | 52.02396 | 1.227985 | 1.666762 | 0.4885774 | 31.29163 | 86.71155
PreconditioningB | 2-Recover | 305.98 | 36.8 | 8611 | 11684 | 978 | 1709 | 155.7 | 239.9 | 40.44156 | 62.31169 | 1.230143 | 1.669143 | 0.4870246 | 49.74889 | 104.0071 | 24.32072 | 51.28155 | 1.226988 | 1.666049 | 0.4891838 | 29.84123 | 85.43756
PreconditioningB | 2-Recover | 306.05 | 36.8 | 8604 | 11675 | 971 | 1700 | 152 | 235.4 | 39.48052 | 61.14286 | 1.229143 | 1.667857 | 0.4877966 | 48.5272 | 101.9776 | 23.7607 | 50.36812 | 1.22599 | 1.664765 | 0.4899592 | 29.13039 | 83.85111
PreconditioningB | 2-Recover | 306.12 | 36.8 | 8595 | 11666 | 962 | 1691 | 145.9 | 227.9 | 37.8961 | 59.19481 | 1.227857 | 1.666571 | 0.4886841 | 46.531 | 98.65237 | 22.82412 | 48.82729 | 1.224708 | 1.663482 | 0.4908506 | 27.95288 | 81.22331
PreconditioningB | 2-Recover | 306.18 | 36.8 | 8590 | 11659 | 957 | 1684 | 140.7 | 221.9 | 36.54545 | 57.63636 | 1.227143 | 1.665571 | 0.4892621 | 44.84649 | 95.99748 | 22.0233 | 47.5801 | 1.223995 | 1.662484 | 0.4914312 | 26.95642 | 79.10115
PreconditioningB | 2-Recover | 306.25 | 36.8 | 8581 | 11652 | 948 | 1677 | 135.4 | 218.2 | 35.16883 | 56.67532 | 1.225857 | 1.664571 | 0.4900695 | 43.11196 | 94.34013 | 21.20585 | 46.84255 | 1.222713 | 1.661486 | 0.4922422 | 25.92867 | 77.82824
PreconditioningB | 2-Recover | 306.32 | 36.8 | 8574 | 11644 | 941 | 1669 | 128.7 | 211.5 | 33.42857 | 54.93506 | 1.224857 | 1.663429 | 0.4908066 | 40.94522 | 91.38056 | 20.1696 | 45.45371 | 1.221716 | 1.660345 | 0.4929825 | 24.64151 | 75.46885
PreconditioningB | 2-Recover | 306.38 | 36.8 | 8567 | 11636 | 934 | 1661 | 124.1 | 208.5 | 32.23377 | 54.15584 | 1.223857 | 1.662286 | 0.4915454 | 39.44953 | 90.02249 | 19.4615 | 44.85134 | 1.220718 | 1.659204 | 0.4937246 | 23.75701 | 74.41753
PreconditioningB | 2-Recover | 306.45 | 36.8 | 8559 | 11628 | 926 | 1653 | 121.1 | 201.8 | 31.45455 | 52.41558 | 1.222714 | 1.661143 | 0.4923433 | 38.45992 | 87.06977 | 19.00373 | 43.46367 | 1.219578 | 1.658064 | 0.494526 | 23.17653 | 72.06554
PreconditioningB | 2-Recover | 306.52 | 36.8 | 8550 | 11619 | 917 | 1644 | 116.6 | 198.1 | 30.28571 | 51.45455 | 1.221429 | 1.659857 | 0.4932433 | 36.99184 | 85.40719 | 18.31115 | 42.71912 | 1.218296 | 1.65678 | 0.49543 | 22.3084 | 70.7762
PreconditioningB | 2-Recover | 306.58 | 36.8 | 8544 | 11612 | 911 | 1637 | 113.6 | 192.8 | 29.50649 | 50.07792 | 1.220571 | 1.658857 | 0.4938872 | 36.01478 | 83.07212 | 17.85037 | 41.61627 | 1.217441 | 1.655782 | 0.4960768 | 21.73177 | 68.90747
PreconditioningB | 2-Recover | 306.65 | 36.8 | 8536 | 11604 | 903 | 1629 | 109.9 | 191.4 | 28.54545 | 49.71429 | 1.219429 | 1.657714 | 0.4946909 | 34.80914 | 82.41208 | 17.28037 | 41.35575 | 1.216301 | 1.654641 | 0.4968841 | 21.01813 | 68.42893
PreconditioningB | 2-Recover | 306.72 | 36.8 | 8528 | 11595 | 895 | 1620 | 105.4 | 186.1 | 27.37662 | 48.33766 | 1.218286 | 1.656429 | 0.4955393 | 33.35255 | 80.06788 | 16.58502 | 40.25957 | 1.215161 | 1.653358 | 0.4977362 | 20.15347 | 66.56348
PreconditioningB | 2-Recover | 306.78 | 36.8 | 8522 | 11590 | 889 | 1615 | 103.1 | 182.4 | 26.77922 | 47.37662 | 1.217429 | 1.655714 | 0.4961022 | 32.60179 | 78.44215 | 16.22976 | 39.49501 | 1.214306 | 1.652645 | 0.4983015 | 19.7079 | 65.27124
PreconditioningB | 2-Recover | 306.85 | 36.8 | 8514 | 11582 | 881 | 1607 | 99.3 | 177.2 | 25.79221 | 46.02597 | 1.216286 | 1.654571 | 0.4969113 | 31.37069 | 76.15326 | 15.64179 | 38.41673 | 1.213166 | 1.651504 | 0.4991143 | 18.97609 | 63.44539
PreconditioningB | 2-Recover | 306.92 | 36.8 | 8506 | 11573 | 873 | 1598 | 95.6 | 177.2 | 24.83117 | 46.02597 | 1.215143 | 1.653286 | 0.4977654 | 30.17342 | 76.09409 | 15.07009 | 38.45286 | 1.212026 | 1.650221 | 0.4999722 | 18.26534 | 63.45572
PreconditioningB | 2-Recover | 306.98 | 36.8 | 8501 | 11567 | 868 | 1592 | 92.6 | 171.2 | 24.05195 | 44.46753 | 1.214429 | 1.652429 | 0.4983166 | 29.20937 | 73.47942 | 14.60426 | 37.18652 | 1.211314 | 1.649365 | 0.5005258 | 17.69034 | 61.33415
PreconditioningB | 2-Recover | 307.05 | 36.8 | 8492 | 11558 | 859 | 1583 | 89.6 | 169.7 | 23.27273 | 44.07792 | 1.213143 | 1.651143 | 0.4992331 | 28.23314 | 72.77895 | 14.14161 | 36.90334 | 1.210031 | 1.648082 | 0.5014464 | 17.11179 | 60.81974
PreconditioningB | 2-Recover | 307.12 | 36.8 | 8484 | 11550 | 851 | 1575 | 88.1 | 166 | 22.88312 | 43.11688 | 1.212 | 1.65 | 0.50005 | 27.73434 | 71.14286 | 13.91423 | 36.14169 | 1.208891 | 1.646941 | 0.5022669 | 16.82079 | 59.52325
PreconditioningB | 2-Recover | 307.18 | 36.8 | 8479 | 11542 | 846 | 1567 | 85.8 | 160.8 | 22.28571 | 41.76623 | 1.211286 | 1.648857 | 0.5006917 | 26.99437 | 68.86655 | 13.55995 | 35.04301 | 1.208179 | 1.645801 | 0.5029114 | 16.38285 | 57.6738
PreconditioningB | 2-Recover | 307.25 | 36.8 | 8471 | 11534 | 838 | 1559 | 80.5 | 160 | 20.90909 | 41.55844 | 1.210143 | 1.647714 | 0.5015121 | 25.30299 | 68.47644 | 12.73018 | 34.90363 | 1.207039 | 1.64466 | 0.5037355 | 15.36582 | 57.4046
PreconditioningB | 2-Recover | 307.32 | 36.8 | 8463 | 11526 | 830 | 1551 | 80.5 | 155.5 | 20.90909 | 40.38961 | 1.209 | 1.646571 | 0.5023346 | 25.27909 | 66.50438 | 12.73902 | 33.96556 | 1.205899 | 1.643519 | 0.5045617 | 15.36197 | 55.82305
PreconditioningB | 2-Recover | 307.38 | 36.8 | 8457 | 11519 | 824 | 1544 | 76.8 | 154.1 | 19.94805 | 40.02597 | 1.208143 | 1.645571 | 0.5029965 | 24.1001 | 65.8656 | 12.16015 | 33.68734 | 1.205044 | 1.642521 | 0.5052265 | 14.65352 | 55.33216
PreconditioningB | 2-Recover | 307.45 | 36.8 | 8449 | 11512 | 816 | 1537 | 75.3 | 151.1 | 19.55844 | 39.24675 | 1.207 | 1.644571 | 0.5037789 | 23.60704 | 64.54409 | 11.92959 | 33.07079 | 1.203904 | 1.641523 | 0.5060123 | 14.36208 | 54.28646
PreconditioningB | 2-Recover | 307.52 | 36.8 | 8442 | 11503 | 809 | 1528 | 71.5 | 148.8 | 18.57143 | 38.64935 | 1.206 | 1.643286 | 0.5045911 | 22.39714 | 63.51193 | 11.33563 | 32.60066 | 1.202907 | 1.64024 | 0.5068282 | 13.6357 | 53.47289
PreconditioningB | 2-Recover | 307.58 | 36.8 | 8435 | 11497 | 802 | 1522 | 71.5 | 145.1 | 18.57143 | 37.68831 | 1.205 | 1.642429 | 0.5052734 | 22.37857 | 61.90036 | 11.34154 | 31.82663 | 1.201909 | 1.639384 | 0.5075135 | 13.63151 | 52.17607
PreconditioningB | 2-Recover | 307.65 | 36.8 | 8428 | 11488 | 795 | 1513 | 77.5 | 132.4 | 20.12987 | 34.38961 | 1.204 | 1.641143 | 0.5060893 | 24.23636 | 56.43826 | 12.30424 | 29.10113 | 1.200912 | 1.638101 | 0.5083329 | 14.77631 | 47.67059
PreconditioningB | 2-Recover | 307.72 | 36.8 | 8420 | 11481 | 787 | 1506 | 67 | 139.9 | 17.4026 | 36.33766 | 1.202857 | 1.640143 | 0.506879 | 20.93284 | 59.59896 | 10.64155 | 30.75548 | 1.199772 | 1.637103 | 0.5091261 | 12.76743 | 50.34988
PreconditioningB | 2-Recover | 307.78 | 36.8 | 8414 | 11474 | 781 | 1499 | 64.8 | 137.6 | 16.83117 | 35.74026 | 1.202 | 1.639143 | 0.5075499 | 20.23106 | 58.58339 | 10.29788 | 30.27821 | 1.198917 | 1.636104 | 0.5098 | 12.34631 | 49.5383
PreconditioningB | 2-Recover | 307.85 | 36.8 | 8407 | 11466 | 774 | 1491 | 61.8 | 136.9 | 16.05195 | 35.55844 | 1.201 | 1.638 | 0.5083269 | 19.27839 | 58.24473 | 9.827242 | 30.15136 | 1.19792 | 1.634964 | 0.5105805 | 11.77225 | 49.29637
PreconditioningB | 2-Recover | 307.92 | 36.8 | 8400 | 11458 | 767 | 1483 | 61 | 133.2 | 15.84416 | 34.5974 | 1.2 | 1.636857 | 0.5091057 | 19.01299 | 56.63101 | 9.706595 | 29.37207 | 1.196922 | 1.633823 | 0.5113628 | 11.61804 | 47.98875
PreconditioningB | 2-Recover | 307.98 | 36.8 | 8393 | 11451 | 760 | 1476 | 61 | 133.2 | 15.84416 | 34.5974 | 1.199 | 1.635857 | 0.5098418 | 18.99714 | 56.59641 | 9.712529 | 29.39656 | 1.195925 | 1.632825 | 0.5121021 | 11.61545 | 47.99944
PreconditioningB | 2-Recover | 308.05 | 36.8 | 8385 | 11444 | 752 | 1469 | 58 | 136.1 | 15.06494 | 35.35065 | 1.197857 | 1.634857 | 0.5106404 | 18.04564 | 57.79326 | 9.239727 | 30.05623 | 1.194785 | 1.631827 | 0.5129042 | 11.03949 | 49.04655
PreconditioningB | 2-Recover | 308.12 | 36.8 | 8378 | 11436 | 745 | 1461 | 56.5 | 128.7 | 14.67532 | 33.42857 | 1.196857 | 1.633714 | 0.5114246 | 17.56427 | 54.61273 | 9.006652 | 28.46828 | 1.193787 | 1.630686 | 0.5136919 | 10.75203 | 46.42282
PreconditioningB | 2-Recover | 308.18 | 36.8 | 8371 | 11429 | 738 | 1454 | 57.2 | 127.9 | 14.85714 | 33.22078 | 1.195857 | 1.632714 | 0.5121657 | 17.76702 | 54.24004 | 9.124022 | 28.31756 | 1.19279 | 1.629688 | 0.5144363 | 10.88304 | 46.14878
PreconditioningB | 2-Recover | 308.25 | 36.8 | 8364 | 11421 | 731 | 1446 | 56.5 | 124.2 | 14.67532 | 32.25974 | 1.194857 | 1.631571 | 0.5129534 | 17.53492 | 52.63407 | 9.018481 | 27.53338 | 1.191793 | 1.628547 | 0.5152275 | 10.74816 | 44.8394
PreconditioningB | 2-Recover | 308.32 | 36.8 | 8357 | 11412 | 724 | 1437 | 55.7 | 121.2 | 14.46753 | 31.48052 | 1.193857 | 1.630286 | 0.513788 | 17.27217 | 51.32224 | 8.897571 | 26.90086 | 1.190795 | 1.627264 | 0.5160658 | 10.59518 | 43.77478
PreconditioningB | 2-Recover | 308.38 | 36.8 | 8351 | 11406 | 718 | 1431 | 54.2 | 124.2 | 14.07792 | 32.25974 | 1.193 | 1.629429 | 0.5144276 | 16.79496 | 52.56494 | 8.662083 | 27.57624 | 1.18994 | 1.626408 | 0.5167082 | 10.30736 | 44.85022
PreconditioningB | 2-Recover | 308.45 | 36.8 | 8344 | 11397 | 711 | 1422 | 52 | 119.7 | 13.50649 | 31.09091 | 1.192 | 1.628143 | 0.5152657 | 16.09974 | 50.62044 | 8.316398 | 26.61446 | 1.188943 | 1.625125 | 0.5175501 | 9.88772 | 43.25182
PreconditioningB | 2-Recover | 308.52 | 36.8 | 8338 | 11390 | 705 | 1415 | 51.2 | 115.3 | 13.2987 | 29.94805 | 1.191143 | 1.627143 | 0.5159534 | 15.84065 | 48.72976 | 8.193239 | 25.6699 | 1.188088 | 1.624127 | 0.5182408 | 9.734287 | 41.69117
PreconditioningB | 2-Recover | 308.58 | 36.8 | 8333 | 11383 | 700 | 1408 | 51.2 | 117.5 | 13.2987 | 30.51948 | 1.190429 | 1.626143 | 0.5165804 | 15.83115 | 49.62904 | 8.198277 | 26.16745 | 1.187375 | 1.623128 | 0.5188706 | 9.734432 | 42.47313
PreconditioningB | 2-Recover | 308.65 | 36.8 | 8326 | 11376 | 693 | 1401 | 49.7 | 111.5 | 12.90909 | 28.96104 | 1.189429 | 1.625143 | 0.5173329 | 15.35444 | 47.06583 | 7.96252 | 24.8734 | 1.186378 | 1.62213 | 0.5196264 | 9.446557 | 40.34789
PreconditioningB | 2-Recover | 308.72 | 36.8 | 8318 | 11368 | 685 | 1393 | 49.7 | 115.3 | 12.90909 | 29.94805 | 1.188286 | 1.624 | 0.5181949 | 15.33969 | 48.63564 | 7.968123 | 25.73162 | 1.185238 | 1.62099 | 0.5204922 | 9.444122 | 41.71069
PreconditioningB | 2-Recover | 308.78 | 36.8 | 8312 | 11360 | 679 | 1385 | 49.7 | 117.5 | 12.90909 | 30.51948 | 1.187429 | 1.622857 | 0.5189341 | 15.32862 | 49.52876 | 7.973735 | 26.23356 | 1.184383 | 1.619849 | 0.5212347 | 9.443956 | 42.4944
PreconditioningB | 2-Recover | 308.85 | 36.8 | 8305 | 11353 | 672 | 1378 | 45.2 | 112.3 | 11.74026 | 29.16883 | 1.186429 | 1.621857 | 0.5196917 | 13.92898 | 47.30768 | 7.254782 | 25.11221 | 1.183386 | 1.618851 | 0.5219957 | 8.585204 | 40.65292
PreconditioningB | 2-Recover | 308.92 | 36.8 | 8297 | 11345 | 664 | 1370 | 46 | 108.5 | 11.94805 | 28.18182 | 1.185286 | 1.620714 | 0.5205596 | 14.16186 | 45.67468 | 7.388676 | 24.30001 | 1.182246 | 1.61771 | 0.5228675 | 8.73523 | 39.31037
PreconditioningB | 2-Recover | 308.98 | 36.8 | 8292 | 11338 | 659 | 1363 | 44.5 | 107 | 11.55844 | 27.79221 | 1.184571 | 1.619714 | 0.5211951 | 13.6918 | 45.01544 | 7.151629 | 23.9843 | 1.181533 | 1.616712 | 0.5235058 | 8.449887 | 38.7757
PreconditioningB | 2-Recover | 309.05 | 36.8 | 8285 | 11332 | 652 | 1357 | 44.5 | 103.3 | 11.55844 | 26.83117 | 1.183571 | 1.618857 | 0.5219117 | 13.68024 | 43.43583 | 7.155415 | 23.18898 | 1.180536 | 1.615856 | 0.5242255 | 8.447224 | 37.47006
PreconditioningB | 2-Recover | 309.12 | 36.8 | 8278 | 11323 | 645 | 1348 | 39.2 | 97.3 | 10.18182 | 25.27273 | 1.182571 | 1.617571 | 0.5227682 | 12.04073 | 40.88044 | 6.306286 | 21.88491 | 1.179538 | 1.614573 | 0.5250858 | 7.438506 | 35.33478
PreconditioningB | 2-Recover | 309.18 | 36.8 | 8272 | 11316 | 639 | 1341 | 42.2 | 105.6 | 10.96104 | 27.42857 | 1.181714 | 1.616571 | 0.523471 | 12.95282 | 44.34024 | 6.794345 | 23.7332 | 1.178683 | 1.613575 | 0.5257917 | 8.008381 | 38.2953
PreconditioningB | 2-Recover | 309.25 | 36.8 | 8265 | 11309 | 632 | 1334 | 43.7 | 105.6 | 11.35065 | 27.42857 | 1.180714 | 1.615571 | 0.5242386 | 13.40187 | 44.31282 | 7.040779 | 23.7533 | 1.177686 | 1.612577 | 0.5265628 | 8.291827 | 38.30402
PreconditioningB | 2-Recover | 309.32 | 36.8 | 8258 | 11302 | 625 | 1327 | 40.7 | 101.8 | 10.57143 | 26.44156 | 1.179714 | 1.614571 | 0.525008 | 12.47127 | 42.69178 | 6.560383 | 22.93308 | 1.176689 | 1.611578 | 0.5273355 | 7.719527 | 36.95845
PreconditioningB | 2-Recover | 309.38 | 36.8 | 8253 | 11296 | 620 | 1321 | 40 | 101.8 | 10.38961 | 26.44156 | 1.179 | 1.613714 | 0.5256051 | 12.24935 | 42.66912 | 6.450697 | 22.94697 | 1.175976 | 1.610723 | 0.5279353 | 7.585865 | 36.96121
PreconditioningB | 2-Recover | 309.45 | 36.8 | 8247 | 11287 | 614 | 1312 | 37 | 101.1 | 9.61039 | 26.25974 | 1.178143 | 1.612429 | 0.5264069 | 11.32241 | 42.34196 | 5.970439 | 22.80865 | 1.175121 | 1.60944 | 0.5287406 | 7.015989 | 36.70915
PreconditioningB | 2-Recover | 309.52 | 36.8 | 8239 | 11279 | 606 | 1304 | 46.7 | 90.6 | 12.12987 | 23.53247 | 1.177 | 1.611286 | 0.5272918 | 14.27686 | 37.91753 | 7.545252 | 20.50339 | 1.173981 | 1.608299 | 0.5296294 | 8.857984 | 32.97558
PreconditioningB | 2-Recover | 309.58 | 36.8 | 8234 | 11273 | 601 | 1298 | 40.7 | 96.6 | 10.57143 | 25.09091 | 1.176286 | 1.610429 | 0.5278928 | 12.43502 | 40.40712 | 6.577259 | 21.8466 | 1.173269 | 1.607443 | 0.5302331 | 7.716893 | 35.11717
PreconditioningB | 2-Recover | 309.65 | 36.8 | 8227 | 11265 | 594 | 1290 | 37.7 | 96.6 | 9.792208 | 25.09091 | 1.175286 | 1.609286 | 0.5287171 | 11.50864 | 40.37844 | 6.095581 | 21.86519 | 1.172271 | 1.606303 | 0.5310611 | 7.145674 | 35.1221
PreconditioningB | 2-Recover | 309.72 | 36.8 | 8221 | 11257 | 588 | 1282 | 37 | 96.6 | 9.61039 | 25.09091 | 1.174429 | 1.608143 | 0.529479 | 11.28672 | 40.34977 | 5.98635 | 21.88114 | 1.171416 | 1.605162 | 0.5318264 | 7.012509 | 35.12278
PreconditioningB | 2-Recover | 309.78 | 36.8 | 8215 | 11253 | 582 | 1278 | 37 | 92.1 | 9.61039 | 23.92208 | 1.173571 | 1.607571 | 0.5300541 | 11.27848 | 38.45645 | 5.988478 | 20.89675 | 1.170561 | 1.604591 | 0.532404 | 7.009882 | 33.53074
PreconditioningB | 2-Recover | 309.85 | 36.8 | 8208 | 11244 | 575 | 1269 | 34.7 | 92.9 | 9.012987 | 24.12987 | 1.172571 | 1.606286 | 0.5309308 | 10.56837 | 38.75947 | 5.619707 | 21.09257 | 1.169564 | 1.603308 | 0.5332846 | 6.572607 | 33.81788
PreconditioningB | 2-Recover | 309.92 | 36.8 | 8202 | 11236 | 569 | 1261 | 40 | 102.6 | 10.38961 | 26.64935 | 1.171714 | 1.605143 | 0.5316975 | 12.17365 | 42.77601 | 6.485144 | 23.26778 | 1.168709 | 1.602167 | 0.5340547 | 7.579246 | 37.27888
PreconditioningB | 2-Recover | 309.98 | 36.8 | 8196 | 11229 | 563 | 1254 | 34.7 | 88.4 | 9.012987 | 22.96104 | 1.170857 | 1.604143 | 0.5324184 | 10.55292 | 36.83279 | 5.627214 | 20.12075 | 1.167854 | 1.601169 | 0.5347788 | 6.571765 | 32.21673
PreconditioningB | 2-Recover | 310.05 | 36.8 | 8190 | 11222 | 557 | 1247 | 33.9 | 92.1 | 8.805195 | 23.92208 | 1.17 | 1.603143 | 0.5331408 | 10.30208 | 38.35051 | 5.500534 | 20.96054 | 1.166999 | 1.600171 | 0.5355044 | 6.419119 | 33.54044
PreconditioningB | 2-Recover | 310.12 | 36.8 | 8183 | 11214 | 550 | 1239 | 33.2 | 92.1 | 8.623377 | 23.92208 | 1.169 | 1.602 | 0.5339775 | 10.08073 | 38.32317 | 5.390461 | 20.97847 | 1.166002 | 1.59903 | 0.5363448 | 6.285286 | 33.5452
PreconditioningB | 2-Recover | 310.18 | 36.8 | 8178 | 11208 | 545 | 1233 | 33.9 | 89.1 | 8.805195 | 23.14286 | 1.168286 | 1.601143 | 0.53459 | 10.28698 | 37.05502 | 5.507405 | 20.32136 | 1.165289 | 1.598175 | 0.5369600488 | 6.41772 | 32.47708
PreconditioningB | 2-Recover | 310.25 | 36.8 | 8172 | 11201 | 539 | 1226 | 36.2 | 83.2 | 9.402597 | 21.61039 | 1.167429 | 1.600143 | 0.5353169 | 10.97686 | 34.57971 | 5.885845 | 19.01777 | 1.164434 | 1.597177 | 0.5376901 | 6.85368 | 30.37474
PreconditioningB | 2-Recover | 310.32 | 36.8 | 8165 | 11193 | 532 | 1218 | 39.2 | 77.2 | 10.18182 | 20.05195 | 1.166429 | 1.599 | 0.5361587 | 11.87636 | 32.06306 | 6.37953 | 17.69207 | 1.163437 | 1.596036 | 0.5385357 | 7.422181 | 28.23718
PreconditioningB | 2-Recover | 310.38 | 36.8 | 8160 | 11187 | 527 | 1212 | 30.9 | 86.9 | 8.025974 | 22.57143 | 1.165714 | 1.598143 | 0.536775 | 9.355993 | 36.07237 | 5.028003 | 19.87381 | 1.162724 | 1.59518 | 0.5391547 | 5.846182 | 31.70232
PreconditioningB | 2-Recover | 310.45 | 36.8 | 8154 | 11181 | 521 | 1206 | 33.2 | 85.4 | 8.623377 | 22.18182 | 1.164857 | 1.597286 | 0.5374582 | 10.045 | 35.4307 | 5.40637 | 19.55249 | 1.161869 | 1.594325 | 0.539841 | 6.281497 | 31.17301
PreconditioningB | 2-Recover | 310.52 | 36.8 | 8147 | 11174 | 514 | 1199 | 31.7 | 85.4 | 8.233766 | 22.18182 | 1.163857 | 1.596286 | 0.538257 | 9.582928 | 35.40852 | 5.164602 | 19.56929 | 1.160872 | 1.593327 | 0.5406433 | 5.995442 | 31.18026
PreconditioningB | 2-Recover | 310.58 | 36.8 | 8143 | 11167 | 510 | 1192 | 31.7 | 85.4 | 8.233766 | 22.18182 | 1.163286 | 1.595286 | 0.538859 | 9.578223 | 35.38634 | 5.167839 | 19.5789 | 1.160302 | 1.592329 | 0.5412479 | 5.996255 | 31.17604
PreconditioningB | 2-Recover | 310.65 | 36.8 | 8136 | 11159 | 503 | 1184 | 36.2 | 75.7 | 9.402597 | 19.66234 | 1.162286 | 1.594143 | 0.5397093 | 10.9285 | 31.34458 | 5.907998 | 17.41844 | 1.159305 | 1.591188 | 0.542102 | 6.84917 | 27.71601
PreconditioningB | 2-Recover | 310.72 | 36.8 | 8129 | 11151 | 496 | 1176 | 29.4 | 81.7 | 7.636364 | 21.22078 | 1.161286 | 1.593 | 0.5405615 | 8.868 | 33.8047 | 4.798574 | 18.78138 | 1.158307 | 1.590047 | 0.542958 | 5.558223 | 29.86328
PreconditioningB | 2-Recover | 310.78 | 36.8 | 8124 | 11145 | 491 | 1170 | 25.7 | 86.2 | 6.675325 | 22.38961 | 1.160571 | 1.592143 | 0.5411854 | 7.747191 | 35.64746 | 4.194868 | 19.80452 | 1.157595 | 1.589192 | 0.5435847 | 4.855957 | 31.47318
PreconditioningB | 2-Recover | 310.85 | 36.8 | 8118 | 11138 | 485 | 1163 | 27.9 | 83.2 | 7.246753 | 21.61039 | 1.159714 | 1.591143 | 0.5419258 | 8.404163 | 34.38522 | 4.558228 | 19.14428 | 1.15674 | 1.588193 | 0.5443283 | 5.272683 | 30.40481
PreconditioningB | 2-Recover | 310.92 | 36.8 | 8111 | 11130 | 478 | 1155 | 25.7 | 82.4 | 6.675325 | 21.4026 | 1.158714 | 1.59 | 0.5427833 | 7.734794 | 34.03013 | 4.200522 | 18.98067 | 1.155742 | 1.587053 | 0.5451897 | 4.854721 | 30.12333
PreconditioningB | 2-Recover | 310.98 | 36.8 | 8106 | 11124 | 473 | 1149 | 26.4 | 83.9 | 6.857143 | 21.79221 | 1.158 | 1.589143 | 0.5434111 | 7.940571 | 34.63093 | 4.317707 | 19.33032 | 1.15503 | 1.586197 | 0.5458202 | 4.987081 | 30.6617
PreconditioningB | 2-Recover | 311.05 | 36.8 | 8100 | 11117 | 467 | 1142 | 21.9 | 104.1 | 5.688312 | 27.03896 | 1.157143 | 1.588143 | 0.544156 | 6.582189 | 42.94173 | 3.58119 | 23.89898 | 1.154175 | 1.585199 | 0.5465685 | 4.133319 | 37.88463
PreconditioningB | 2-Recover | 311.12 | 36.8 | 8095 | 11111 | 462 | 1136 | 24.2 | 85.4 | 6.285714 | 22.18182 | 1.156429 | 1.587286 | 0.5447862 | 7.26898 | 35.20888 | 3.961159 | 19.69499 | 1.153463 | 1.584343 | 0.5472014 | 4.569049 | 31.20363
PreconditioningB | 2-Recover | 311.18 | 36.8 | 8090 | 11103 | 457 | 1128 | 24.2 | 79.4 | 6.285714 | 20.62338 | 1.155714 | 1.586143 | 0.5455157 | 7.26449 | 32.71162 | 3.964014 | 18.35272 | 1.15275 | 1.583203 | 0.5479341 | 4.569517 | 29.05608
PreconditioningB | 2-Recover | 311.25 | 36.8 | 8084 | 11096 | 451 | 1121 | 25.7 | 81.7 | 6.675325 | 21.22078 | 1.154857 | 1.585143 | 0.5462649 | 7.709046 | 33.63797 | 4.213393 | 18.88593 | 1.151895 | 1.582204 | 0.5486867 | 4.853387 | 29.88141
PreconditioningB | 2-Recover | 311.32 | 36.8 | 8078 | 11089 | 445 | 1114 | 24.9 | 75.7 | 6.467532 | 19.66234 | 1.154 | 1.584143 | 0.5470158 | 7.463532 | 31.14795 | 4.084301 | 17.5435 | 1.15104 | 1.581206 | 0.5494409 | 4.701194 | 27.7399
PreconditioningB | 2-Recover | 311.38 | 36.8 | 8073 | 11083 | 440 | 1108 | 24.9 | 75 | 6.467532 | 19.48052 | 1.153286 | 1.583286 | 0.5476509 | 7.458913 | 30.84323 | 4.086512 | 17.39602 | 1.150328 | 1.580351 | 0.5500788 | 4.700828 | 27.49181
PreconditioningB | 2-Recover | 311.45 | 36.8 | 8066 | 11075 | 433 | 1100 | 26.4 | 72 | 6.857143 | 18.7013 | 1.152286 | 1.582143 | 0.5485221 | 7.901388 | 29.58813 | 4.336811 | 16.73188 | 1.14933 | 1.57921 | 0.5509539 | 4.984428 | 26.42315
PreconditioningB | 2-Recover | 311.52 | 36.9 | 8060 | 11069 | 427 | 1094 | 18.2 | 104.1 | 4.727273 | 27.03896 | 1.151429 | 1.581286 | 0.549228 | 5.443117 | 42.75632 | 2.986267 | 24.01758 | 1.148475 | 1.578354 | 0.5516629 | 3.429654 | 37.90826
PreconditioningB | 2-Recover | 311.58 | 36.9 | 8055 | 11064 | 422 | 1089 | 20.4 | 80.2 | 5.298701 | 20.83117 | 1.150714 | 1.580571 | 0.5498173 | 6.097291 | 32.92515 | 3.350752 | 18.61384 | 1.147763 | 1.577642 | 0.5522548 | 3.845869 | 29.36597
PreconditioningB | 2-Recover | 311.65 | 36.9 | 8049 | 11056 | 416 | 1081 | 21.9 | 74.2 | 5.688312 | 19.27273 | 1.149857 | 1.579429 | 0.5506252 | 6.540746 | 30.4399 | 3.600948 | 17.26637 | 1.146908 | 1.576501 | 0.5530664 | 4.129956 | 27.22045
PreconditioningB | 2-Recover | 311.72 | 36.9 | 8044 | 11048 | 411 | 1073 | 21.9 | 75 | 5.688312 | 19.48052 | 1.149143 | 1.578286 | 0.5513665 | 6.536683 | 30.74583 | 3.603556 | 17.45873 | 1.146195 | 1.57536 | 0.5538109 | 4.13038 | 27.50379
PreconditioningB | 2-Recover | 311.78 | 36.9 | 8039 | 11042 | 406 | 1067 | 24.2 | 74.2 | 6.285714 | 19.27273 | 1.148429 | 1.577429 | 0.5520092 | 7.218694 | 30.40135 | 3.985912 | 17.28785 | 1.145483 | 1.574504 | 0.5544564 | 4.565795 | 27.2198
PreconditioningB | 2-Recover | 311.85 | 36.9 | 8033 | 11036 | 400 | 1061 | 20.4 | 84.7 | 5.298701 | 22 | 1.147571 | 1.576571 | 0.5527218 | 6.080638 | 34.68457 | 3.359254 | 19.68786 | 1.144628 | 1.573649 | 0.5551722 | 3.845096 | 30.98178
PreconditioningB | 2-Recover | 311.92 | 36.9 | 8028 | 11029 | 395 | 1054 | 25.7 | 66 | 6.675325 | 17.14286 | 1.146857 | 1.575571 | 0.5534171 | 7.655644 | 27.0098 | 4.238989 | 15.44617 | 1.143916 | 1.572651 | 0.5558706 | 4.849046 | 24.29143
PreconditioningB | 2-Recover | 311.98 | 36.9 | 8022 | 11023 | 389 | 1048 | 29.4 | 69 | 7.636364 | 17.92208 | 1.146 | 1.574714 | 0.5541325 | 8.751273 | 28.22215 | 4.854296 | 16.14069 | 1.143061 | 1.571795 | 0.5565892 | 5.548755 | 25.36985
PreconditioningB | 2-Recover | 312.05 | 36.9 | 8016 | 11016 | 383 | 1041 | 23.4 | 71.2 | 6.077922 | 18.49351 | 1.145143 | 1.573714 | 0.5548996 | 6.960089 | 29.1035 | 3.862695 | 16.65398 | 1.142206 | 1.570797 | 0.5573597 | 4.411993 | 26.16003
PreconditioningB | 2-Recover | 312.12 | 36.9 | 8011 | 11008 | 378 | 1033 | 20.4 | 70.5 | 5.298701 | 18.31169 | 1.144429 | 1.572571 | 0.5556495 | 6.063985 | 28.79644 | 3.367798 | 16.5048 | 1.141493 | 1.569656 | 0.5581129 | 3.844319 | 25.90686
PreconditioningB | 2-Recover | 312.18 | 36.9 | 8005 | 11001 | 372 | 1026 | 20.4 | 72.7 | 5.298701 | 18.88312 | 1.143571 | 1.571571 | 0.5564198 | 6.059443 | 29.67617 | 3.369941 | 17.01907 | 1.140638 | 1.568658 | 0.5588866 | 3.843884 | 26.69711
PreconditioningB | 2-Recover | 312.25 | 36.9 | 8000 | 10993 | 367 | 1018 | 20.4 | 68.3 | 5.298701 | 17.74026 | 1.142857 | 1.570429 | 0.5571727 | 6.055659 | 27.85981 | 3.372393 | 16.02528 | 1.139926 | 1.567517 | 0.5596429 | 3.844279 | 25.1199
PreconditioningB | 2-Recover | 312.32 | 36.9 | 7994 | 10986 | 361 | 1011 | 20.4 | 60.8 | 5.298701 | 15.79221 | 1.142 | 1.569429 | 0.5579462 | 6.051117 | 24.78474 | 3.374542 | 14.32392 | 1.139071 | 1.566519 | 0.5604198 | 3.843843 | 22.43869
PreconditioningB | 2-Recover | 312.38 | 36.9 | 7989 | 10979 | 356 | 1004 | 20.4 | 75 | 5.298701 | 19.48052 | 1.141286 | 1.568429 | 0.5586514 | 6.047332 | 30.5538 | 3.376694 | 17.57893 | 1.138359 | 1.565521 | 0.5611281 | 3.843888 | 27.52018
PreconditioningB | 2-Recover | 312.45 | 36.9 | 7983 | 10973 | 350 | 998 | 19.7 | 69.7 | 5.116883 | 18.1039 | 1.140429 | 1.567571 | 0.559377 | 5.83544 | 28.37915 | 3.262039 | 16.37968 | 1.137504 | 1.564666 | 0.5618569 | 3.710581 | 25.62872
PreconditioningB | 2-Recover | 312.52 | 36.9 | 7978 | 10967 | 345 | 992 | 18.9 | 67.5 | 4.909091 | 17.53247 | 1.139714 | 1.566714 | 0.5600338 | 5.594961 | 27.46837 | 3.130606 | 15.88634 | 1.136791 | 1.56381 | 0.5625166 | 3.558845 | 24.84322
PreconditioningB | 2-Recover | 312.58 | 36.9 | 7973 | 10961 | 340 | 986 | 18.9 | 69.7 | 4.909091 | 18.1039 | 1.139 | 1.565857 | 0.5606917 | 5.591455 | 28.34812 | 3.13232 | 16.40022 | 1.136079 | 1.562955 | 0.5631775 | 3.558562 | 25.6328
PreconditioningB | 2-Recover | 312.65 | 36.9 | 7968 | 10955 | 335 | 980 | 18.9 | 72.7 | 4.909091 | 18.88312 | 1.138286 | 1.565 | 0.5613508 | 5.587948 | 29.55208 | 3.134035 | 17.0981 | 1.135366 | 1.562099 | 0.5638395 | 3.558278 | 26.70893
PreconditioningB | 2-Recover | 312.72 | 36.9 | 7962 | 10949 | 329 | 974 | 20.4 | 69.7 | 5.298701 | 18.1039 | 1.137429 | 1.564143 | 0.5620817 | 6.026894 | 28.31708 | 3.385946 | 16.42288 | 1.134511 | 1.561243 | 0.5645736 | 3.841394 | 25.64011
PreconditioningB | 2-Recover | 312.78 | 36.9 | 7959 | 10941 | 326 | 966 | 9.9 | 95.9 | 2.571429 | 24.90909 | 1.137 | 1.563 | 0.5627047 | 2.923714 | 38.93291 | 1.63579 | 22.44082 | 1.134084 | 1.560103 | 0.5651994 | 1.855123 | 35.00999
PreconditioningB | 2-Recover | 312.85 | 36.9 | 7956 | 10934 | 323 | 959 | 15.9 | 66.8 | 4.12987 | 17.35065 | 1.136571 | 1.562 | 0.5632773 | 4.693892 | 27.10171 | 2.638982 | 15.76959 | 1.133656 | 1.559105 | 0.5657745 | 2.991699 | 24.58644
PreconditioningB | 2-Recover | 312.92 | 36.9 | 7951 | 10928 | 318 | 953 | 20.4 | 65.3 | 5.298701 | 16.96104 | 1.135857 | 1.561143 | 0.563941 | 6.018568 | 26.4786 | 3.392453 | 15.43498 | 1.132944 | 1.558249 | 0.5664411 | 3.843458 | 24.05154
PreconditioningB | 2-Recover | 312.98 | 36.9 | 7946 | 10922 | 313 | 947 | 21.9 | 63 | 5.688312 | 16.36364 | 1.135143 | 1.560286 | 0.5646058 | 6.457046 | 25.53195 | 3.645128 | 14.91608 | 1.132231 | 1.557393 | 0.5671089 | 4.127128 | 23.2302
PreconditioningB | 2-Recover | 313.05 | 36.9 | 7941 | 10915 | 308 | 940 | 16.7 | 64.5 | 4.337662 | 16.75325 | 1.134429 | 1.559286 | 0.5653236 | 4.920768 | 26.1231 | 2.777428 | 15.27043 | 1.131519 | 1.556395 | 0.5678299 | 3.142712 | 23.76683
PreconditioningB | 2-Recover | 313.12 | 36.9 | 7935 | 10908 | 302 | 933 | 18.2 | 54.8 | 4.727273 | 14.23377 | 1.133571 | 1.558286 | 0.5661142 | 5.358701 | 22.18027 | 3.030344 | 13.04952 | 1.130664 | 1.555397 | 0.5686239 | 3.4263 | 20.29719
PreconditioningB | 2-Recover | 313.18 | 36.9 | 7931 | 10902 | 298 | 927 | 18.2 | 44.4 | 4.727273 | 11.53247 | 1.133 | 1.557429 | 0.5667114 | 5.356 | 17.96099 | 3.032011 | 10.66133 | 1.130094 | 1.554542 | 0.5692238 | 3.426458 | 16.57348
PreconditioningB | 2-Recover | 313.25 | 36.9 | 7926 | 10896 | 293 | 921 | 15.2 | 74.2 | 3.948052 | 19.27273 | 1.132286 | 1.556571 | 0.5673812 | 4.470323 | 29.99938 | 2.530861 | 17.53432 | 1.129382 | 1.553686 | 0.5698966 | 2.858308 | 27.24283
PreconditioningB | 2-Recover | 313.32 | 36.9 | 7920 | 10889 | 287 | 914 | 13.7 | 63.8 | 3.558442 | 16.57143 | 1.131429 | 1.555571 | 0.568176 | 4.026122 | 25.77804 | 2.280916 | 15.14951 | 1.128527 | 1.552688 | 0.5706949 | 2.574075 | 23.52246
PreconditioningB | 2-Recover | 313.38 | 36.9 | 7916 | 10882 | 283 | 907 | 15.2 | 61.5 | 3.948052 | 15.97403 | 1.130857 | 1.554571 | 0.5688288 | 4.464683 | 24.83276 | 2.534117 | 14.62655 | 1.127957 | 1.55169 | 0.5713506 | 2.858374 | 22.69587
PreconditioningB | 2-Recover | 313.45 | 36.9 | 7911 | 10876 | 278 | 901 | 14.4 | 63.8 | 3.74026 | 16.57143 | 1.130143 | 1.553714 | 0.5695023 | 4.227028 | 25.74727 | 2.401183 | 15.16675 | 1.127244 | 1.550834 | 0.5720271 | 2.70672 | 23.52111
PreconditioningB | 2-Recover | 313.52 | 36.9 | 7905 | 10869 | 272 | 894 | 14.4 | 68.3 | 3.74026 | 17.74026 | 1.129286 | 1.552714 | 0.5703016 | 4.223822 | 27.54555 | 2.40273 | 16.21786 | 1.126389 | 1.549836 | 0.57283 | 2.706409 | 25.13503
PreconditioningB | 2-Recover | 313.58 | 36.9 | 7901 | 10863 | 268 | 888 | 13.7 | 81.7 | 3.558442 | 21.22078 | 1.128714 | 1.551857 | 0.5709055 | 4.016464 | 32.93162 | 2.286376 | 19.32336 | 1.125819 | 1.54898 | 0.5734365 | 2.574046 | 29.93151
PreconditioningB | 2-Recover | 313.65 | 36.9 | 7897 | 10856 | 264 | 881 | 15.2 | 64.5 | 3.948052 | 16.75325 | 1.128143 | 1.550857 | 0.571563 | 4.453967 | 25.98189 | 2.540186 | 15.35551 | 1.125249 | 1.547982 | 0.5740969 | 2.858343 | 23.77007
PreconditioningB | 2-Recover | 313.72 | 36.9 | 7892 | 10849 | 259 | 874 | 17.4 | 59.3 | 4.519481 | 15.4026 | 1.127429 | 1.549857 | 0.5722941 | 5.095391 | 23.87183 | 2.912157 | 14.16194 | 1.124537 | 1.546984 | 0.5748313 | 3.274828 | 21.9083
PreconditioningB | 2-Recover | 313.78 | 36.9 | 7887 | 10845 | 254 | 870 | 14.4 | 62.3 | 3.74026 | 16.18182 | 1.126714 | 1.549286 | 0.5728682 | 4.214204 | 25.07026 | 2.408047 | 14.86557 | 1.123824 | 1.546414 | 0.5754079 | 2.706222 | 22.98833
PreconditioningB | 2-Recover | 313.85 | 36.9 | 7883 | 10838 | 250 | 863 | 15.9 | 59.3 | 4.12987 | 15.4026 | 1.126143 | 1.548286 | 0.573529 | 4.650824 | 23.84762 | 2.662358 | 14.17811 | 1.123254 | 1.545416 | 0.5760717 | 2.990505 | 21.91107
PreconditioningB | 2-Recover | 313.92 | 36.9 | 7878 | 10831 | 245 | 856 | 14.4 | 57.8 | 3.74026 | 15.01299 | 1.125429 | 1.547286 | 0.5742639 | 4.209395 | 23.22938 | 2.411159 | 13.83938 | 1.122542 | 1.544418 | 0.5768099 | 2.706628 | 21.37379
PreconditioningB | 2-Recover | 313.98 | 36.9 | 7874 | 10825 | 241 | 850 | 12.9 | 57.8 | 3.350649 | 15.01299 | 1.124857 | 1.546429 | 0.5748741 | 3.769002 | 23.21651 | 2.159437 | 13.84642 | 1.121972 | 1.543562 | 0.5774227 | 2.422828 | 21.3728
PreconditioningB | 2-Recover | 314.05 | 36.9 | 7869 | 10818 | 236 | 843 | 13.7 | 63 | 3.558442 | 16.36364 | 1.124143 | 1.545429 | 0.5756116 | 4.000197 | 25.28883 | 2.295886 | 15.06203 | 1.12126 | 1.542564 | 0.5781635 | 2.574285 | 23.23415
PreconditioningB | 2-Recover | 314.12 | 36.9 | 7865 | 10812 | 232 | 837 | 12.9 | 72 | 3.350649 | 18.7013 | 1.123571 | 1.544571 | 0.576224 | 3.764694 | 28.88549 | 2.162033 | 17.15948 | 1.12069 | 1.541708 | 0.5787786 | 2.422968 | 26.45491
PreconditioningB | 2-Recover | 314.18 | 36.9 | 7860 | 10806 | 227 | 831 | 17.4 | 57.1 | 4.519481 | 14.83117 | 1.122857 | 1.543714 | 0.5769107 | 5.074731 | 22.89509 | 2.923746 | 13.70844 | 1.119977 | 1.540853 | 0.5794683 | 3.274528 | 21.12268
PreconditioningB | 2-Recover | 314.25 | 36.9 | 7854 | 10799 | 221 | 824 | 12.1 | 57.1 | 3.142857 | 14.83117 | 1.122 | 1.542714 | 0.5777256 | 3.526286 | 22.88026 | 2.029346 | 13.71891 | 1.119122 | 1.539855 | 0.5802869 | 2.271086 | 21.12512
PreconditioningB | 2-Recover | 314.32 | 36.9 | 7853 | 10793 | 220 | 818 | 10.6 | 59.3 | 2.753247 | 15.4026 | 1.121857 | 1.541857 | 0.5781204 | 3.08875 | 23.7486 | 1.776665 | 14.23227 | 1.11898 | 1.538999 | 0.5806834 | 1.988052 | 21.90345
PreconditioningB | 2-Recover | 314.38 | 36.9 | 7850 | 10787 | 217 | 812 | 15.2 | 58.6 | 3.948052 | 15.22078 | 1.121429 | 1.541 | 0.578663 | 4.427458 | 23.45522 | 2.556435 | 14.07486 | 1.118552 | 1.538143 | 0.5812285 | 2.859506 | 21.64916
PreconditioningB | 2-Recover | 314.45 | 36.9 | 7844 | 10781 | 211 | 806 | 16.7 | 57.1 | 4.337662 | 14.83117 | 1.120571 | 1.540143 | 0.579428 | 4.86066 | 22.84212 | 2.811949 | 13.7364 | 1.117697 | 1.537288 | 0.5819968 | 3.142908 | 21.1168
PreconditioningB | 2-Recover | 314.52 | 36.9 | 7840 | 10774 | 207 | 799 | 11.4 | 79.4 | 2.961039 | 20.62338 | 1.12 | 1.539143 | 0.5801002 | 3.316364 | 31.74232 | 1.915402 | 18.93795 | 1.117127 | 1.53629 | 0.582672 | 2.139748 | 29.09418
PreconditioningB | 2-Recover | 314.58 | 36.9 | 7837 | 10766 | 204 | 791 | 15.2 | 52.6 | 3.948052 | 13.66234 | 1.119571 | 1.538 | 0.5807535 | 4.420126 | 21.01268 | 2.561421 | 12.70004 | 1.1167 | 1.535149 | 0.5833282 | 2.860339 | 19.49645
PreconditioningB | 2-Recover | 314.65 | 36.9 | 7831 | 10760 | 198 | 785 | 15.2 | 54.1 | 3.948052 | 14.05195 | 1.118714 | 1.537143 | 0.5815226 | 4.416742 | 21.59985 | 2.56285 | 13.05958 | 1.115845 | 1.534293 | 0.5841007 | 2.859743 | 20.03723
PreconditioningB | 2-Recover | 314.72 | 36.9 | 7826 | 10754 | 193 | 779 | 15.2 | 54.1 | 3.948052 | 14.05195 | 1.118 | 1.536286 | 0.5822188 | 4.413922 | 21.58781 | 2.564279 | 13.06792 | 1.115133 | 1.533438 | 0.5848 | 2.859511 | 20.03885
PreconditioningB | 2-Recover | 314.78 | 36.9 | 7823 | 10747 | 190 | 772 | 15.9 | 53.3 | 4.12987 | 13.84416 | 1.117571 | 1.535286 | 0.5828214 | 4.615425 | 21.25473 | 2.684901 | 12.88618 | 1.114705 | 1.53244 | 0.5854053 | 2.992873 | 19.74729
PreconditioningB | 2-Recover | 314.85 | 36.9 | 7817 | 10740 | 184 | 765 | 18.2 | 42.9 | 4.727273 | 11.14286 | 1.116714 | 1.534286 | 0.5836489 | 5.279013 | 17.09633 | 3.077746 | 10.46638 | 1.11385 | 1.531442 | 0.5862364 | 3.428147 | 16.02864
PreconditioningB | 2-Recover | 314.92 | 36.9 | 7812 | 10733 | 179 | 758 | 17.4 | 40.6 | 4.519481 | 10.54545 | 1.116 | 1.533286 | 0.5844034 | 5.04374 | 16.16919 | 2.943631 | 9.935395 | 1.113138 | 1.530443 | 0.5869942 | 3.276667 | 15.20556
PreconditioningB | 2-Recover | 314.98 | 36.9 | 7810 | 10728 | 177 | 753 | 11.4 | 51.8 | 2.961039 | 13.45455 | 1.115714 | 1.532571 | 0.5848255 | 3.303673 | 20.62005 | 1.923615 | 12.55688 | 1.112853 | 1.529731 | 0.5874182 | 2.1407 | 19.20864
PreconditioningB | 2-Recover | 315.05 | 36.9 | 7805 | 10722 | 172 | 747 | 15.2 | 50.3 | 3.948052 | 13.06494 | 1.115 | 1.531714 | 0.5855276 | 4.402078 | 20.01175 | 2.571933 | 12.21395 | 1.11214 | 1.528875 | 0.5881234 | 2.86035 | 18.6736
PreconditioningB | 2-Recover | 315.12 | 36.9 | 7800 | 10715 | 167 | 740 | 13.7 | 50.3 | 3.558442 | 13.06494 | 1.114286 | 1.530714 | 0.5862857 | 3.965121 | 19.99868 | 2.317956 | 12.22178 | 1.111428 | 1.527877 | 0.5888849 | 2.576241 | 18.67337
PreconditioningB | 2-Recover | 315.18 | 36.9 | 7796 | 10709 | 163 | 734 | 12.9 | 51.1 | 3.350649 | 13.27273 | 1.113714 | 1.529857 | 0.5869152 | 3.731666 | 20.30538 | 2.182828 | 12.41545 | 1.110858 | 1.527021 | 0.5895172 | 2.424811 | 18.95866
PreconditioningB | 2-Recover | 315.25 | 36.9 | 7793 | 10703 | 160 | 728 | 10.6 | 54.1 | 2.753247 | 14.05195 | 1.113286 | 1.529 | 0.5874702 | 3.06515 | 21.48543 | 1.791605 | 13.12326 | 1.11043 | 1.526166 | 0.5900747 | 1.989452 | 20.02827
PreconditioningB | 2-Recover | 315.32 | 36.9 | 7789 | 10696 | 156 | 721 | 16.7 | 36.2 | 4.337662 | 9.402597 | 1.112714 | 1.528 | 0.5881566 | 4.826579 | 14.36717 | 2.834295 | 8.93309 | 1.10986 | 1.525168 | 0.5907641 | 3.145672 | 13.62446
PreconditioningB | 2-Recover | 315.38 | 36.9 | 7784 | 10691 | 151 | 716 | 14.4 | 33.9 | 3.74026 | 8.805195 | 1.112 | 1.527286 | 0.5888097 | 4.159169 | 13.44805 | 2.442734 | 8.399214 | 1.109148 | 1.524455 | 0.5914201 | 2.709353 | 12.80422
PreconditioningB | 2-Recover | 315.45 | 36.9 | 7780 | 10685 | 147 | 710 | 13.7 | 45.9 | 3.558442 | 11.92208 | 1.111429 | 1.526429 | 0.5894432 | 3.954954 | 18.1982 | 2.324464 | 11.22036 | 1.108578 | 1.523599 | 0.5920564 | 2.576849 | 17.09533
PreconditioningB | 2-Recover | 315.52 | 36.9 | 7775 | 10679 | 142 | 704 | 12.1 | 51.8 | 3.142857 | 13.45455 | 1.110714 | 1.525571 | 0.5901536 | 3.490816 | 20.52587 | 2.05215 | 12.6134 | 1.107865 | 1.522743 | 0.59277 | 2.273506 | 19.20698
PreconditioningB | 2-Recover | 315.58 | 36.9 | 7775 | 10673 | 142 | 698 | 13.7 | 50.3 | 3.558442 | 13.06494 | 1.110714 | 1.524714 | 0.5904854 | 3.952412 | 19.92029 | 2.327077 | 12.26107 | 1.107865 | 1.521888 | 0.5931032 | 2.578089 | 18.65998
PreconditioningB | 2-Recover | 315.65 | 36.9 | 7771 | 10666 | 138 | 691 | 13.7 | 46.6 | 3.558442 | 12.1039 | 1.110143 | 1.523714 | 0.5911771 | 3.950378 | 18.44288 | 2.328605 | 11.39786 | 1.107296 | 1.52089 | 0.593798 | 2.578454 | 17.33489
PreconditioningB | 2-Recover | 315.72 | 36.9 | 7768 | 10660 | 135 | 685 | 10.6 | 48.9 | 2.753247 | 12.7013 | 1.109714 | 1.522857 | 0.5917383 | 3.055317 | 19.34226 | 1.798832 | 11.94299 | 1.106868 | 1.520034 | 0.5943617 | 1.991069 | 18.15375
PreconditioningB | 2-Recover | 315.78 | 36.9 | 7766 | 10654 | 133 | 679 | 13.7 | 44.4 | 3.558442 | 11.53247 | 1.109429 | 1.522 | 0.592224 | 3.947837 | 17.55242 | 2.331227 | 10.88785 | 1.106583 | 1.519179 | 0.5948495 | 2.579697 | 16.54059
PreconditioningB | 2-Recover | 315.85 | 36.9 | 7764 | 10646 | 131 | 671 | 10.6 | 51.1 | 2.753247 | 13.27273 | 1.109143 | 1.520857 | 0.5928217 | 3.053744 | 20.18592 | 1.801197 | 12.46662 | 1.106298 | 1.518038 | 0.5954499 | 1.992661 | 18.9248
PreconditioningB | 2-Recover | 315.92 | 36.9 | 7761 | 10640 | 128 | 665 | 15.9 | 48.1 | 4.12987 | 12.49351 | 1.108714 | 1.52 | 0.5933853 | 4.578846 | 18.99013 | 2.711901 | 11.76551 | 1.105871 | 1.517182 | 0.596016 | 2.999012 | 17.85042
PreconditioningB | 2-Recover | 315.98 | 36.9 | 7757 | 10635 | 124 | 660 | 12.1 | 48.1 | 3.142857 | 12.49351 | 1.108143 | 1.519286 | 0.5939704 | 3.482735 | 18.98121 | 2.06064 | 11.77158 | 1.105301 | 1.516469 | 0.5966037 | 2.277627 | 17.85124
PreconditioningB | 2-Recover | 316.05 | 36.9 | 7757 | 10628 | 124 | 653 | 11.4 | 48.9 | 2.961039 | 12.7013 | 1.108143 | 1.518286 | 0.5943616 | 3.281254 | 19.2842 | 1.941714 | 11.95992 | 1.105301 | 1.515471 | 0.5969966 | 2.146178 | 18.12492
PreconditioningB | 2-Recover | 316.12 | 36.9 | 7756 | 10620 | 123 | 645 | 12.1 | 46.6 | 3.142857 | 12.1039 | 1.108 | 1.517143 | 0.594886 | 3.482286 | 18.36334 | 2.063551 | 11.4199 | 1.105158 | 1.514331 | 0.5975234 | 2.28055 | 17.29351
PreconditioningB | 2-Recover | 316.18 | 36.9 | 7752 | 10614 | 119 | 639 | 12.1 | 52.6 | 3.142857 | 13.66234 | 1.107429 | 1.516286 | 0.5955294 | 3.48049 | 20.71601 | 2.064717 | 12.83929 | 1.104588 | 1.513475 | 0.5981696 | 2.280662 | 19.43195
PreconditioningB | 2-Recover | 316.25 | 36.9 | 7749 | 10609 | 116 | 634 | 16.7 | 39.2 | 4.337662 | 10.18182 | 1.107 | 1.515571 | 0.5960408 | 4.801792 | 15.43127 | 2.857538 | 9.686226 | 1.104161 | 1.512762 | 0.5986832 | 3.155182 | 14.65295
PreconditioningB | 2-Recover | 316.32 | 36.9 | 7744 | 10603 | 111 | 628 | 7.6 | 59.3 | 1.974026 | 15.4026 | 1.106286 | 1.514714 | 0.5967631 | 2.183837 | 23.33053 | 1.291787 | 14.4326 | 1.103448 | 1.511906 | 0.5994088 | 1.42542 | 21.82074
PreconditioningB | 2-Recover | 316.38 | 36.9 | 7744 | 10597 | 111 | 622 | 11.4 | 45.1 | 2.961039 | 11.71429 | 1.106286 | 1.513857 | 0.597101 | 3.275755 | 17.73376 | 1.947395 | 11.08386 | 1.103448 | 1.511051 | 0.5997482 | 2.148849 | 16.74827
PreconditioningB | 2-Recover | 316.45 | 36.9 | 7741 | 10590 | 108 | 615 | 15.9 | 42.1 | 4.12987 | 10.93506 | 1.105857 | 1.512857 | 0.5977272 | 4.567046 | 16.54319 | 2.724705 | 10.3804 | 1.103021 | 1.510053 | 0.6003772 | 3.005407 | 15.67495
PreconditioningB | 2-Recover | 316.52 | 36.9 | 7737 | 10584 | 104 | 609 | 12.1 | 46.6 | 3.142857 | 12.1039 | 1.105286 | 1.512 | 0.5983753 | 3.473755 | 18.30109 | 2.07057 | 11.44795 | 1.102451 | 1.509197 | 0.6010281 | 2.282701 | 17.27721
PreconditioningB | 2-Recover | 316.58 | 36.9 | 7737 | 10577 | 104 | 602 | 11.4 | 44.4 | 2.961039 | 11.53247 | 1.105286 | 1.511 | 0.5987713 | 3.272794 | 17.42556 | 1.951077 | 10.92866 | 1.102451 | 1.508199 | 0.6014259 | 2.150966 | 16.48259
PreconditioningB | 2-Recover | 316.65 | 36.9 | 7734 | 10570 | 101 | 595 | 14.4 | 42.9 | 3.74026 | 11.14286 | 1.104857 | 1.51 | 0.5994003 | 4.132453 | 16.82571 | 2.470697 | 10.5787 | 1.102023 | 1.507201 | 0.6020576 | 2.722766 | 15.94423
PreconditioningB | 2-Recover | 316.72 | 36.9 | 7731 | 10564 | 98 | 589 | 7.6 | 52.6 | 1.974026 | 13.66234 | 1.104429 | 1.509143 | 0.5999734 | 2.180171 | 20.61842 | 1.296556 | 12.87417 | 1.101596 | 1.506345 | 0.6026333 | 1.428281 | 19.39295
PreconditioningB | 2-Recover | 316.78 | 36.9 | 7731 | 10558 | 98 | 583 | 12.1 | 43.6 | 3.142857 | 11.32468 | 1.104429 | 1.508286 | 0.6003144 | 3.471061 | 17.08085 | 2.075669 | 10.74816 | 1.101596 | 1.50549 | 0.6029758 | 2.286548 | 16.18125
PreconditioningB | 2-Recover | 316.85 | 36.9 | 7728 | 10552 | 95 | 577 | 10.6 | 44.4 | 2.753247 | 11.53247 | 1.104 | 1.507429 | 0.6008889 | 3.039584 | 17.38437 | 1.817243 | 10.94139 | 1.101168 | 1.504634 | 0.6035529 | 2.00109 | 16.46278
PreconditioningB | 2-Recover | 316.92 | 36.9 | 7728 | 10545 | 95 | 570 | 11.4 | 44.4 | 2.961039 | 11.53247 | 1.104 | 1.506429 | 0.6012878 | 3.268987 | 17.37284 | 1.956998 | 10.94139 | 1.101168 | 1.503636 | 0.6039535 | 2.154984 | 16.45186
PreconditioningB | 2-Recover | 316.98 | 36.9 | 7728 | 10539 | 95 | 564 | 12.1 | 45.9 | 3.142857 | 11.92208 | 1.104 | 1.505571 | 0.6016301 | 3.469714 | 17.94954 | 2.079411 | 11.29586 | 1.101168 | 1.502781 | 0.6042973 | 2.289781 | 16.9752
PreconditioningB | 2-Recover | 317.05 | 36.9 | 7728 | 10532 | 95 | 557 | 12.9 | 41.4 | 3.350649 | 10.75325 | 1.104 | 1.504571 | 0.60203 | 3.699117 | 16.17903 | 2.219512 | 10.23244 | 1.101168 | 1.501782 | 0.604699 | 2.444057 | 15.3669
PreconditioningB | 2-Recover | 317.12 | 36.9 | 7725 | 10526 | 92 | 551 | 12.1 | 49.6 | 3.142857 | 12.88312 | 1.103571 | 1.503714 | 0.6026071 | 3.468367 | 19.37253 | 2.081979 | 12.17495 | 1.100741 | 1.500927 | 0.6052786 | 2.291719 | 18.27371
PreconditioningB | 2-Recover | 317.18 | 36.9 | 7722 | 10520 | 89 | 545 | 11.4 | 63 | 2.961039 | 16.36364 | 1.103143 | 1.502857 | 0.603185 | 3.266449 | 24.59221 | 1.961648 | 15.34876 | 1.100313 | 1.500071 | 0.6058591 | 2.158428 | 23.02424
PreconditioningB | 2-Recover | 317.25 | 36.9 | 7722 | 10513 | 89 | 538 | 9.1 | 42.1 | 2.363636 | 10.93506 | 1.103143 | 1.501857 | 0.6035866 | 2.607429 | 16.42291 | 1.563415 | 10.40594 | 1.100313 | 1.499073 | 0.6062625 | 1.720247 | 15.59927
PreconditioningB | 2-Recover | 317.32 | 36.9 | 7722 | 10507 | 89 | 532 | 10.6 | 42.9 | 2.753247 | 11.14286 | 1.103143 | 1.501 | 0.6039313 | 3.037224 | 16.72543 | 1.825026 | 10.59514 | 1.100313 | 1.498218 | 0.6066088 | 2.0081 | 15.87382
PreconditioningB | 2-Recover | 317.38 | 36.9 | 7722 | 10501 | 89 | 526 | 9.9 | 43.6 | 2.571429 | 11.32468 | 1.103143 | 1.500143 | 0.6042764 | 2.836653 | 16.98863 | 1.704331 | 10.76069 | 1.100313 | 1.497362 | 0.6069554 | 1.875298 | 16.11265
PreconditioningB | 2-Recover | 317.45 | 36.9 | 7722 | 10495 | 89 | 520 | 11.4 | 42.9 | 2.961039 | 11.14286 | 1.103143 | 1.499286 | 0.6046219 | 3.266449 | 16.70633 | 1.966321 | 10.59514 | 1.100313 | 1.496506 | 0.6073024 | 2.16357 | 15.85569
PreconditioningB | 2-Recover | 317.52 | 36.9 | 7720 | 10490 | 87 | 515 | 12.1 | 45.1 | 3.142857 | 11.71429 | 1.102857 | 1.498571 | 0.6050668 | 3.466122 | 17.55469 | 2.089124 | 11.11832 | 1.100028 | 1.495794 | 0.6077492 | 2.298096 | 16.6307
PreconditioningB | 2-Recover | 317.58 | 36.9 | 7720 | 10483 | 87 | 508 | 8.4 | 60.8 | 2.181818 | 15.79221 | 1.102857 | 1.497571 | 0.6054708 | 2.406234 | 23.64996 | 1.445942 | 14.83231 | 1.100028 | 1.494795 | 0.608155 | 1.590578 | 22.17126
PreconditioningB | 2-Recover | 317.65 | 36.9 | 7718 | 10477 | 85 | 502 | 14.4 | 48.1 | 3.74026 | 12.49351 | 1.102571 | 1.496714 | 0.6059745 | 4.123904 | 18.69921 | 2.492628 | 11.83106 | 1.099744 | 1.49394 | 0.608661 | 2.741252 | 17.67489
PreconditioningB | 2-Recover | 317.72 | 36.9 | 7716 | 10470 | 83 | 495 | 10.6 | 39.9 | 2.753247 | 10.36364 | 1.102286 | 1.495714 | 0.6065368 | 3.034865 | 15.50104 | 1.831475 | 9.89333 | 1.099459 | 1.492942 | 0.6092258 | 2.013631 | 14.77016
PreconditioningB | 2-Recover | 317.78 | 36.9 | 7716 | 10465 | 83 | 490 | 10.6 | 42.1 | 2.753247 | 10.93506 | 1.102286 | 1.495 | 0.6068266 | 3.034865 | 16.34792 | 1.83235 | 10.41403 | 1.099459 | 1.492229 | 0.6095169 | 2.014593 | 15.54012
PreconditioningB | 2-Recover | 317.85 | 36.9 | 7716 | 10458 | 83 | 483 | 11.4 | 42.9 | 2.961039 | 11.14286 | 1.102286 | 1.494 | 0.6072328 | 3.263911 | 16.64743 | 1.973278 | 10.60338 | 1.099459 | 1.491231 | 0.6099249 | 2.169537 | 15.81208
PreconditioningB | 2-Recover | 317.92 | 36.9 | 7716 | 10452 | 83 | 477 | 11.4 | 40.6 | 2.961039 | 10.54545 | 1.102286 | 1.493143 | 0.6075814 | 3.263911 | 15.74587 | 1.974411 | 10.05901 | 1.099459 | 1.490375 | 0.610275 | 2.170783 | 14.99169
PreconditioningB | 2-Recover | 317.98 | 36.9 | 7716 | 10445 | 83 | 470 | 12.9 | 40.6 | 3.350649 | 10.54545 | 1.102286 | 1.492143 | 0.6079886 | 3.693373 | 15.73532 | 2.237999 | 10.05901 | 1.099459 | 1.489377 | 0.610684 | 2.460588 | 14.98165
PreconditioningB | 2-Recover | 318.05 | 36.9 | 7712 | 10439 | 79 | 464 | 7.6 | 63 | 1.974026 | 16.36364 | 1.101714 | 1.491286 | 0.6086536 | 2.174813 | 24.40286 | 1.312081 | 15.36866 | 1.098889 | 1.488521 | 0.6113519 | 1.441831 | 22.87658
PreconditioningB | 2-Recover | 318.12 | 36.9 | 7711 | 10432 | 78 | 457 | 13.7 | 36.2 | 3.558442 | 9.402597 | 1.101571 | 1.490286 | 0.609141 | 3.919878 | 14.01256 | 2.380838 | 9.023452 | 1.098746 | 1.487523 | 0.6118415 | 2.615936 | 13.42259
PreconditioningB | 2-Recover | 318.18 | 36.9 | 7708 | 10427 | 75 | 452 | 9.9 | 40.6 | 2.571429 | 10.54545 | 1.101143 | 1.489571 | 0.6096702 | 2.83151 | 15.70821 | 1.716426 | 10.06945 | 1.098319 | 1.48681 | 0.6123731 | 1.885183 | 14.97136
PreconditioningB | 2-Recover | 318.25 | 36.9 | 7708 | 10419 | 75 | 444 | 9.9 | 41.4 | 2.571429 | 10.75325 | 1.101143 | 1.488429 | 0.6101384 | 2.83151 | 16.00544 | 1.717744 | 10.25899 | 1.098319 | 1.485669 | 0.6128433 | 1.88663 | 15.24147
PreconditioningB | 2-Recover | 318.32 | 36.9 | 7708 | 10412 | 75 | 437 | 9.9 | 39.9 | 2.571429 | 10.36364 | 1.101143 | 1.487429 | 0.6105486 | 2.83151 | 15.41517 | 1.718899 | 9.903598 | 1.098319 | 1.484671 | 0.6132553 | 1.887899 | 14.70359
PreconditioningB | 2-Recover | 318.38 | 36.9 | 7708 | 10405 | 75 | 430 | 11.4 | 33.2 | 2.961039 | 8.623377 | 1.101143 | 1.486429 | 0.6109593 | 3.260527 | 12.81803 | 1.983329 | 8.316179 | 1.098319 | 1.483673 | 0.6136679 | 2.178327 | 12.33849
PreconditioningB | 2-Recover | 318.45 | 36.9 | 7706 | 10400 | 73 | 425 | 12.9 | 42.1 | 3.350649 | 10.93506 | 1.100857 | 1.485714 | 0.6114117 | 3.688586 | 16.24638 | 2.247683 | 10.42755 | 1.098034 | 1.48296 | 0.6141223 | 2.468032 | 15.46364
PreconditioningB | 2-Recover | 318.52 | 36.9 | 7705 | 10392 | 72 | 417 | 4.6 | 63.8 | 1.194805 | 16.57143 | 1.100714 | 1.484571 | 0.6119618 | 1.315139 | 24.60147 | 0.7908094 | 15.57224 | 1.097891 | 1.481819 | 0.6146748 | 0.8682226 | 23.07525
PreconditioningB | 2-Recover | 318.58 | 36.9 | 7705 | 10387 | 72 | 412 | 9.9 | 35.4 | 2.571429 | 9.194805 | 1.100714 | 1.483857 | 0.6122564 | 2.830408 | 13.64378 | 1.723036 | 8.840862 | 1.097891 | 1.481107 | 0.6149707 | 1.891706 | 13.09426
PreconditioningB | 2-Recover | 318.65 | 36.9 | 7705 | 10379 | 72 | 404 | 9.9 | 39.9 | 2.571429 | 10.36364 | 1.100714 | 1.482714 | 0.6127283 | 2.830408 | 15.36631 | 1.724364 | 9.907454 | 1.097891 | 1.479966 | 0.6154447 | 1.893164 | 14.66269
PreconditioningB | 2-Recover | 318.72 | 36.9 | 7705 | 10373 | 72 | 398 | 9.9 | 38.4 | 2.571429 | 9.974026 | 1.100714 | 1.481857 | 0.6130827 | 2.830408 | 14.78008 | 1.725362 | 9.551924 | 1.097891 | 1.47911 | 0.6158007 | 1.894259 | 14.12835
PreconditioningB | 2-Recover | 318.78 | 36.9 | 7705 | 10368 | 72 | 393 | 10.6 | 39.2 | 2.753247 | 10.18182 | 1.100714 | 1.481143 | 0.6133784 | 3.030538 | 15.08073 | 1.849493 | 9.74154 | 1.097891 | 1.478397 | 0.6160977 | 2.030542 | 14.40187
PreconditioningB | 2-Recover | 318.85 | 36.9 | 7705 | 10361 | 72 | 386 | 13.7 | 32.4 | 3.558442 | 8.415584 | 1.100714 | 1.480143 | 0.6137928 | 3.916827 | 12.45627 | 2.397153 | 8.129801 | 1.097891 | 1.477399 | 0.6165139 | 2.631813 | 12.01096
PreconditioningB | 2-Recover | 318.92 | 36.9 | 7699 | 10356 | 66 | 381 | 19.7 | 19 | 5.116883 | 4.935065 | 1.099857 | 1.479429 | 0.6145677 | 5.62784 | 7.301076 | 3.456388 | 4.957588 | 1.097036 | 1.476686 | 0.6172923 | 3.791783 | 7.320801
PreconditioningB | 2-Recover | 318.98 | 36.9 | 7695 | 10351 | 62 | 376 | 6.9 | 42.9 | 1.792208 | 11.14286 | 1.099286 | 1.478714 | 0.6151842 | 1.970148 | 16.4771 | 1.199734 | 10.63231 | 1.096466 | 1.475973 | 0.6179115 | 1.315468 | 15.69301
PreconditioningB | 2-Recover | 319.05 | 36.9 | 7695 | 10345 | 62 | 370 | 6.9 | 39.2 | 1.792208 | 10.18182 | 1.099286 | 1.477857 | 0.615541 | 1.970148 | 15.04727 | 1.20043 | 9.754199 | 1.096466 | 1.475118 | 0.6182699 | 1.316231 | 14.38859
PreconditioningB | 2-Recover | 319.12 | 36.9 | 7695 | 10339 | 62 | 364 | 10.6 | 38.4 | 2.753247 | 9.974026 | 1.099286 | 1.477 | 0.6158982 | 3.026605 | 14.73164 | 1.854681 | 9.564337 | 1.096466 | 1.474262 | 0.6186287 | 2.033595 | 14.10034
PreconditioningB | 2-Recover | 319.18 | 36.9 | 7695 | 10333 | 62 | 358 | 10.6 | 37.7 | 2.753247 | 9.792208 | 1.099286 | 1.476143 | 0.6162558 | 3.026605 | 14.4547 | 1.855758 | 9.398207 | 1.096466 | 1.473407 | 0.6189879 | 2.034776 | 13.84738
PreconditioningB | 2-Recover | 319.25 | 36.9 | 7695 | 10326 | 62 | 351 | 10.6 | 37.7 | 2.753247 | 9.792208 | 1.099286 | 1.475143 | 0.6166736 | 3.026605 | 14.44491 | 1.857016 | 9.398207 | 1.096466 | 1.472408 | 0.6194075 | 2.036155 | 13.838
PreconditioningB | 2-Recover | 319.32 | 36.9 | 7695 | 10319 | 62 | 344 | 9.9 | 39.2 | 2.571429 | 10.18182 | 1.099286 | 1.474143 | 0.6170919 | 2.826735 | 15.00945 | 1.734391 | 9.754199 | 1.096466 | 1.47141 | 0.6198277 | 1.901701 | 14.35243
PreconditioningB | 2-Recover | 319.38 | 36.9 | 7694 | 10313 | 61 | 338 | 15.9 | 33.2 | 4.12987 | 8.623377 | 1.099143 | 1.473286 | 0.6175312 | 4.539317 | 12.7047 | 2.797889 | 8.331311 | 1.096324 | 1.470555 | 0.6202689 | 3.067392 | 12.25165
PreconditioningB | 2-Recover | 319.45 | 36.9 | 7689 | 10308 | 56 | 333 | 12.1 | 24.2 | 3.142857 | 6.285714 | 1.098429 | 1.472571 | 0.6182325 | 3.452204 | 9.256163 | 2.12601 | 6.199106 | 1.095611 | 1.469842 | 0.6209733 | 2.32928 | 9.111705
PreconditioningB | 2-Recover | 319.52 | 36.9 | 7688 | 10301 | 55 | 326 | 9.9 | 32.4 | 2.571429 | 8.415584 | 1.098286 | 1.471571 | 0.6187331 | 2.824163 | 12.38413 | 1.737421 | 8.147778 | 1.095469 | 1.468844 | 0.6214761 | 1.903291 | 11.96781
PreconditioningB | 2-Recover | 319.58 | 36.9 | 7688 | 10296 | 55 | 321 | 8.4 | 36.9 | 2.181818 | 9.584416 | 1.098286 | 1.470857 | 0.6190335 | 2.39626 | 14.09731 | 1.472204 | 9.216728 | 1.095469 | 1.468131 | 0.6217779 | 1.612754 | 13.53136
PreconditioningB | 2-Recover | 319.65 | 36.9 | 7688 | 10290 | 55 | 315 | 9.1 | 36.9 | 2.363636 | 9.584416 | 1.098286 | 1.47 | 0.6193945 | 2.595948 | 14.08909 | 1.597297 | 9.216728 | 1.095469 | 1.467275 | 0.6221405 | 1.749789 | 13.52348
PreconditioningB | 2-Recover | 319.72 | 36.9 | 7688 | 10283 | 55 | 308 | 10.6 | 33.9 | 2.753247 | 8.805195 | 1.098286 | 1.469 | 0.6198161 | 3.023852 | 12.93483 | 1.864781 | 8.504095 | 1.095469 | 1.466277 | 0.622564 | 2.04281 | 12.46936
PreconditioningB | 2-Recover | 319.78 | 36.9 | 7688 | 10277 | 55 | 302 | 9.1 | 34.7 | 2.363636 | 9.012987 | 1.098286 | 1.468143 | 0.620178 | 2.595948 | 13.23235 | 1.599317 | 8.69413 | 1.095469 | 1.465421 | 0.6229275 | 1.752002 | 12.74056
PreconditioningB | 2-Recover | 319.85 | 36.9 | 7687 | 10271 | 54 | 296 | 14.4 | 42.1 | 3.74026 | 10.93506 | 1.098143 | 1.467286 | 0.620621 | 4.10734 | 16.04486 | 2.542622 | 10.45332 | 1.095326 | 1.464566 | 0.6233724 | 2.785 | 15.30957
PreconditioningB | 2-Recover | 319.92 | 36.9 | 7684 | 10264 | 51 | 289 | 11.4 | 33.9 | 2.961039 | 8.805195 | 1.097714 | 1.466286 | 0.6212867 | 3.250375 | 12.91093 | 2.010575 | 8.508522 | 1.094899 | 1.463568 | 0.6240411 | 2.201376 | 12.4528
PreconditioningB | 2-Recover | 319.98 | 36.9 | 7684 | 10258 | 51 | 283 | 10.6 | 30.2 | 2.753247 | 7.844156 | 1.097714 | 1.465429 | 0.6216501 | 3.022278 | 11.49505 | 1.869326 | 7.629149 | 1.094899 | 1.462712 | 0.6244061 | 2.046723 | 11.15925
PreconditioningB | 2-Recover | 320.05 | 36.9 | 7684 | 10252 | 51 | 277 | 8.4 | 33.2 | 2.181818 | 8.623377 | 1.097714 | 1.464571 | 0.622014 | 2.395013 | 12.62955 | 1.478522 | 8.342154 | 1.094899 | 1.461857 | 0.6247716 | 1.618833 | 12.19503
PreconditioningB | 2-Recover | 320.12 | 36.9 | 7684 | 10246 | 51 | 271 | 9.9 | 33.9 | 2.571429 | 8.805195 | 1.097714 | 1.463714 | 0.6223782 | 2.822694 | 12.88829 | 1.746748 | 8.508522 | 1.094899 | 1.461001 | 0.6251374 | 1.912512 | 12.43096
PreconditioningB | 2-Recover | 320.18 | 36.9 | 7684 | 10241 | 51 | 266 | 10.6 | 34.7 | 2.753247 | 9.012987 | 1.097714 | 1.463 | 0.6226821 | 3.022278 | 13.186 | 1.872429 | 8.698656 | 1.094899 | 1.460288 | 0.6254426 | 2.05012 | 12.70254
PreconditioningB | 2-Recover | 320.25 | 36.9 | 7684 | 10234 | 51 | 259 | 8.4 | 33.2 | 2.181818 | 8.623377 | 1.097714 | 1.462 | 0.623108 | 2.395013 | 12.60738 | 1.481123 | 8.342154 | 1.094899 | 1.45929 | 0.6258704 | 1.62168 | 12.17362
PreconditioningB | 2-Recover | 320.32 | 36.9 | 7684 | 10228 | 51 | 253 | 13.7 | 32.4 | 3.558442 | 8.415584 | 1.097714 | 1.461143 | 0.6234735 | 3.906152 | 12.29637 | 2.428324 | 8.152019 | 1.094899 | 1.458434 | 0.6262376 | 2.658769 | 11.88918
PreconditioningB | 2-Recover | 320.38 | 36.9 | 7680 | 10224 | 47 | 249 | 9.1 | 55.6 | 2.363636 | 14.44156 | 1.097143 | 1.460571 | 0.6240423 | 2.593247 | 21.09293 | 1.607608 | 13.67304 | 1.094329 | 1.457864 | 0.6268089 | 1.759252 | 19.93343
PreconditioningB | 2-Recover | 320.45 | 36.9 | 7680 | 10217 | 47 | 242 | 8.4 | 35.4 | 2.181818 | 9.194805 | 1.097143 | 1.459571 | 0.6244698 | 2.393766 | 13.42047 | 1.483587 | 8.869641 | 1.094329 | 1.456866 | 0.6272383 | 1.623533 | 12.92188
PreconditioningB | 2-Recover | 320.52 | 36.9 | 7680 | 10210 | 47 | 235 | 6.9 | 36.9 | 1.792208 | 9.584416 | 1.097143 | 1.458571 | 0.624898 | 1.966308 | 13.97955 | 1.216303 | 9.226329 | 1.094329 | 1.455868 | 0.6276684 | 1.331035 | 13.43231
PreconditioningB | 2-Recover | 320.58 | 36.9 | 7680 | 10204 | 47 | 229 | 8.4 | 34.7 | 2.181818 | 9.012987 | 1.097143 | 1.457714 | 0.6252654 | 2.393766 | 13.13836 | 1.485477 | 8.703187 | 1.094329 | 1.455012 | 0.6280374 | 1.625601 | 12.66324
PreconditioningB | 2-Recover | 320.65 | 36.9 | 7680 | 10197 | 47 | 222 | 9.1 | 32.4 | 2.363636 | 8.415584 | 1.097143 | 1.456714 | 0.6256946 | 2.593247 | 12.2591 | 1.611864 | 8.156265 | 1.094329 | 1.454014 | 0.6284686 | 1.76391 | 11.85932
PreconditioningB | 2-Recover | 320.72 | 36.9 | 7680 | 10191 | 47 | 216 | 10.6 | 6.3 | 2.753247 | 1.636364 | 1.097143 | 1.455857 | 0.626063 | 3.020705 | 2.382312 | 1.881616 | 1.949894 | 1.094329 | 1.453158 | 0.6288386 | 2.059106 | 2.833505
PreconditioningB | 2-Recover | 320.78 | 36.9 | 7677 | 10191 | 44 | 216 | 12.1 | 17.5 | 3.142857 | 4.545455 | 1.096714 | 1.455857 | 0.6263077 | 3.446816 | 6.617532 | 2.150418 | 4.614967 | 1.093901 | 1.453158 | 0.6290843 | 2.352345 | 6.706279
PreconditioningB | 2-Recover | 320.85 | 36.9 | 7676 | 10185 | 43 | 210 | 8.4 | 11.5 | 2.181818 | 2.987013 | 1.096571 | 1.455 | 0.6267583 | 2.392519 | 4.346104 | 1.488249 | 3.188073 | 1.093759 | 1.452303 | 0.6295369 | 1.627785 | 4.630048
PreconditioningB | 2-Recover | 320.92 | 36.9 | 7676 | 10180 | 43 | 205 | 9.9 | -1.9 | 2.571429 | -0.4935065 | 1.096571 | 1.454286 | 0.6270661 | 2.819755 | -0.7176994 | 1.758072 | 0 | 1.093759 | 1.45159 | 0.6298461 | 1.922907 | 0
PreconditioningB | 2-Recover | 320.98 | 36.9 | 7676 | 10175 | 43 | 200 | 7.6 | 31.7 | 1.974026 | 8.233766 | 1.096571 | 1.453571 | 0.6273743 | 2.16466 | 11.96837 | 1.346125 | 7.993974 | 1.093759 | 1.450877 | 0.6301556 | 1.472336 | 11.59827
PreconditioningB | 2-Recover | 321.05 | 36.9 | 7676 | 10169 | 43 | 194 | 9.1 | 31.7 | 2.363636 | 8.233766 | 1.096571 | 1.452714 | 0.6277444 | 2.591896 | 11.96131 | 1.616303 | 7.993974 | 1.093759 | 1.450021 | 0.6305274 | 1.767845 | 11.59143
PreconditioningB | 2-Recover | 321.12 | 36.9 | 7676 | 10163 | 43 | 188 | 9.9 | 31.7 | 2.571429 | 8.233766 | 1.096571 | 1.451857 | 0.628115 | 2.819755 | 11.95425 | 1.761013 | 7.993974 | 1.093759 | 1.449166 | 0.6308997 | 1.926124 | 11.58459
PreconditioningB | 2-Recover | 321.18 | 36.9 | 7676 | 10158 | 43 | 183 | 7.6 | 32.4 | 1.974026 | 8.415584 | 1.096571 | 1.451143 | 0.6284242 | 2.16466 | 12.21222 | 1.348377 | 8.160515 | 1.093759 | 1.448453 | 0.6312102 | 1.4748 | 11.82012
PreconditioningB | 2-Recover | 321.25 | 36.9 | 7676 | 10152 | 43 | 177 | 8.4 | 21.2 | 2.181818 | 5.506494 | 1.096571 | 1.450286 | 0.6287956 | 2.392519 | 7.985989 | 1.493086 | 5.495857 | 1.093759 | 1.447597 | 0.6315833 | 1.633076 | 7.955788
PreconditioningB | 2-Recover | 321.32 | 36.9 | 7676 | 10148 | 43 | 173 | 11.4 | 3.3 | 2.961039 | 0.8571429 | 1.096571 | 1.449714 | 0.6290435 | 3.246991 | 1.242612 | 2.033557 | 1.237163 | 1.093759 | 1.447027 | 0.6318322 | 2.224221 | 1.790208
PreconditioningB | 2-Recover | 321.38 | 36.9 | 7674 | 10146 | 41 | 171 | 9.1 | 10.8 | 2.363636 | 2.805195 | 1.096286 | 1.449429 | 0.6293314 | 2.591221 | 4.065929 | 1.619967 | 3.022319 | 1.093474 | 1.446742 | 0.6321215 | 1.771391 | 4.372516
PreconditioningB | 2-Recover | 321.45 | 36.9 | 7674 | 10145 | 41 | 170 | 7.6 | 15.3 | 1.974026 | 3.974026 | 1.096286 | 1.449286 | 0.6293935 | 2.164096 | 5.759499 | 1.350105 | 4.09322 | 1.093474 | 1.446599 | 0.6321838 | 1.476305 | 5.921249
PreconditioningB | 2-Recover | 321.52 | 36.9 | 7674 | 10141 | 41 | 166 | 9.1 | 9.3 | 2.363636 | 2.415584 | 1.096286 | 1.448714 | 0.6296417 | 2.591221 | 3.499492 | 1.620765 | 2.665353 | 1.093474 | 1.446029 | 0.6324331 | 1.772265 | 3.854177
PreconditioningB | 2-Recover | 321.58 | 36.9 | 7674 | 10137 | 41 | 162 | 6.9 | 25.7 | 1.792208 | 6.675325 | 1.096286 | 1.448143 | 0.6298902 | 1.964772 | 9.666824 | 1.225062 | 6.56819 | 1.093474 | 1.445458 | 0.6326827 | 1.339573 | 9.494046
PreconditioningB | 2-Recover | 321.65 | 36.9 | 7673 | 10132 | 40 | 157 | 5.4 | 21.2 | 1.402597 | 5.506494 | 1.096143 | 1.447429 | 0.6302832 | 1.537447 | 7.970256 | 0.9552986 | 5.498006 | 1.093331 | 1.444745 | 0.6330774 | 1.044458 | 7.943219
PreconditioningB | 2-Recover | 321.72 | 36.9 | 7673 | 10124 | 40 | 149 | 8.4 | 33.2 | 2.181818 | 8.623377 | 1.096143 | 1.446286 | 0.6307812 | 2.391584 | 12.47187 | 1.497216 | 8.354113 | 1.093331 | 1.443605 | 0.6335777 | 1.636953 | 12.06004
PreconditioningB | 2-Recover | 321.78 | 36.9 | 7673 | 10120 | 40 | 145 | 8.4 | 34.7 | 2.181818 | 9.012987 | 1.096143 | 1.445714 | 0.6310305 | 2.391584 | 13.0302 | 1.497808 | 8.711126 | 1.093331 | 1.443034 | 0.6338281 | 1.6376 | 12.57045
PreconditioningB | 2-Recover | 321.85 | 36.9 | 7673 | 10113 | 40 | 138 | 8.4 | 28.7 | 2.181818 | 7.454545 | 1.096143 | 1.444714 | 0.6314673 | 2.391584 | 10.76969 | 1.498844 | 7.283073 | 1.093331 | 1.442036 | 0.6342668 | 1.638734 | 10.50246
PreconditioningB | 2-Recover | 321.92 | 36.9 | 7673 | 10108 | 40 | 133 | 9.9 | 13 | 2.571429 | 3.376623 | 1.096143 | 1.444 | 0.6317797 | 2.818653 | 4.875844 | 1.770595 | 3.546333 | 1.093331 | 1.441323 | 0.6345806 | 1.935847 | 5.111412
PreconditioningB | 2-Recover | 321.98 | 36.9 | 7672 | 10107 | 39 | 132 | 12.9 | 20.5 | 3.350649 | 5.324675 | 1.096 | 1.443857 | 0.6319245 | 3.672312 | 7.688071 | 2.312843 | 5.332095 | 1.093189 | 1.441181 | 0.6347261 | 2.528374 | 7.684512
PreconditioningB | 2-Recover | 322.05 | 36.9 | 7669 | 10101 | 36 | 126 | 5.4 | 58.6 | 1.402597 | 15.22078 | 1.095571 | 1.443 | 0.6325472 | 1.536646 | 21.96358 | 0.9582304 | 14.40705 | 1.092761 | 1.440325 | 0.6353516 | 1.047117 | 20.75084
PreconditioningB | 2-Recover | 322.12 | 36.9 | 7669 | 10095 | 36 | 120 | 1.6 | 45.1 | 0.4155844 | 11.71429 | 1.095571 | 1.442143 | 0.6329232 | 0.4553024 | 16.89367 | 0.2713585 | 11.19225 | 1.092761 | 1.43947 | 0.6357292 | 0.2965301 | 16.11091
PreconditioningB | 2-Recover | 322.18 | 36.9 | 7669 | 10089 | 36 | 114 | 8.4 | 29.5 | 2.181818 | 7.662338 | 1.095571 | 1.441286 | 0.6332996 | 2.390338 | 11.04362 | 1.50241 | 7.477378 | 1.092761 | 1.438614 | 0.6361072 | 1.641776 | 10.75706
PreconditioningB | 2-Recover | 322.25 | 36.9 | 7669 | 10082 | 36 | 107 | 9.1 | 30.2 | 2.363636 | 7.844156 | 1.095571 | 1.440286 | 0.6337393 | 2.589532 | 11.29783 | 1.63025 | 7.644071 | 1.092761 | 1.437616 | 0.6365489 | 1.781475 | 10.98924
PreconditioningB | 2-Recover | 322.32 | 36.9 | 7669 | 10076 | 36 | 101 | 7.6 | 32.4 | 1.974026 | 8.415584 | 1.095571 | 1.439429 | 0.6341167 | 2.162686 | 12.11363 | 1.359351 | 8.167964 | 1.092761 | 1.43676 | 0.6369279 | 1.485446 | 11.73541
PreconditioningB | 2-Recover | 322.38 | 36.9 | 7669 | 10071 | 36 | 96 | 7.6 | 28.7 | 1.974026 | 7.454545 | 1.095571 | 1.438714 | 0.6344315 | 2.162686 | 10.72496 | 1.360026 | 7.286872 | 1.092761 | 1.436047 | 0.6372442 | 1.486184 | 10.46429
PreconditioningB | 2-Recover | 322.45 | 36.9 | 7669 | 10065 | 36 | 90 | 11.4 | 5.6 | 2.961039 | 1.454545 | 1.095571 | 1.437857 | 0.6348097 | 3.24403 | 2.091429 | 2.050327 | 1.785998 | 1.092761 | 1.435192 | 0.637624 | 2.240518 | 2.56325
PreconditioningB | 2-Recover | 322.52 | 36.9 | 7669 | 10063 | 36 | 88 | 12.1 | 6.3 | 3.142857 | 1.636364 | 1.095571 | 1.437571 | 0.6349359 | 3.443224 | 2.35239 | 2.177771 | 1.952691 | 1.092761 | 1.434907 | 0.6377508 | 2.379784 | 2.801929
PreconditioningB | 2-Recover | 322.58 | 36.9 | 7668 | 10062 | 35 | 87 | 10.6 | 1.1 | 2.753247 | 0.2857143 | 1.095429 | 1.437429 | 0.6350818 | 3.015985 | 0.4106939 | 1.905739 | 0.7144924 | 1.092619 | 1.434764 | 0.6378973 | 2.082247 | 1.025128
PreconditioningB | 2-Recover | 322.65 | 36.9 | 7665 | 10060 | 32 | 85 | 13.7 | 10.1 | 3.558442 | 2.623377 | 1.095 | 1.437143 | 0.6354567 | 3.896494 | 3.770167 | 2.468876 | 2.859088 | 1.092192 | 1.434479 | 0.6382739 | 2.696486 | 4.101301
PreconditioningB | 2-Recover | 322.72 | 36.9 | 7661 | 10059 | 28 | 84 | 6.1 | 37.7 | 1.584416 | 9.792208 | 1.094429 | 1.437 | 0.6358517 | 1.73403 | 14.0714 | 1.089318 | 9.439917 | 1.091622 | 1.434336 | 0.6386706 | 1.189124 | 13.54001
PreconditioningB | 2-Recover | 322.78 | 36.9 | 7661 | 10053 | 28 | 78 | 6.9 | 36.2 | 1.792208 | 9.402597 | 1.094429 | 1.436143 | 0.6362312 | 1.961443 | 13.50347 | 1.235298 | 9.082344 | 1.091622 | 1.433481 | 0.6390518 | 1.348478 | 13.01936
PreconditioningB | 2-Recover | 322.85 | 36.9 | 7661 | 10047 | 28 | 72 | 9.1 | 29.5 | 2.363636 | 7.662338 | 1.094429 | 1.435286 | 0.6366111 | 2.586831 | 10.99764 | 1.635929 | 7.485186 | 1.091622 | 1.432625 | 0.6394334 | 1.785816 | 10.72347
PreconditioningB | 2-Recover | 322.92 | 36.9 | 7661 | 10040 | 28 | 65 | 6.9 | 31.7 | 1.792208 | 8.233766 | 1.094429 | 1.434286 | 0.637055 | 1.961443 | 11.80957 | 1.236897 | 8.009626 | 1.091622 | 1.431627 | 0.6398793 | 1.350224 | 11.4668
PreconditioningB | 2-Recover | 322.98 | 36.9 | 7661 | 10036 | 28 | 61 | 6.9 | 30.9 | 1.792208 | 8.025974 | 1.094429 | 1.433714 | 0.6373089 | 1.961443 | 11.50695 | 1.23739 | 7.818921 | 1.091622 | 1.431057 | 0.6401343 | 1.350762 | 11.18932
PreconditioningB | 2-Recover | 323.05 | 36.9 | 7661 | 10030 | 28 | 55 | 6.9 | 26.5 | 1.792208 | 6.883117 | 1.094429 | 1.432857 | 0.6376901 | 1.961443 | 9.862523 | 1.23813 | 6.770041 | 1.091622 | 1.430201 | 0.6405172 | 1.35157 | 9.68252
PreconditioningB | 2-Recover | 323.12 | 36.9 | 7661 | 10023 | 28 | 48 | 6.1 | 11.5 | 1.584416 | 2.987013 | 1.094429 | 1.431857 | 0.6381355 | 1.73403 | 4.276976 | 1.093231 | 3.194315 | 1.091622 | 1.429203 | 0.6409645 | 1.193395 | 4.565325
PreconditioningB | 2-Recover | 323.18 | 36.9 | 7661 | 10021 | 28 | 46 | 11.4 | 4.1 | 2.961039 | 1.064935 | 1.094429 | 1.431571 | 0.6382628 | 3.240646 | 1.524531 | 2.059329 | 1.43029 | 1.091622 | 1.428918 | 0.6410925 | 2.248008 | 2.043767
PreconditioningB | 2-Recover | 323.25 | 36.9 | 7658 | 10019 | 25 | 44 | 12.9 | 12.3 | 3.350649 | 3.194805 | 1.094 | 1.431286 | 0.6386403 | 3.66561 | 4.572679 | 2.333157 | 3.386347 | 1.091194 | 1.428633 | 0.6414716 | 2.545927 | 4.837845
PreconditioningB | 2-Recover | 323.32 | 36.9 | 7657 | 10015 | 24 | 40 | 6.1 | 45.9 | 1.584416 | 11.92208 | 1.093857 | 1.430714 | 0.6389788 | 1.733124 | 17.05709 | 1.094104 | 11.4006 | 1.091052 | 1.428062 | 0.6418117 | 1.193724 | 16.28076
PreconditioningB | 2-Recover | 323.38 | 36.9 | 7657 | 10010 | 24 | 35 | 13.7 | 28 | 3.558442 | 7.272727 | 1.093857 | 1.43 | 0.639298 | 3.892427 | 10.4 | 2.481209 | 7.131337 | 1.091052 | 1.427349 | 0.6421322 | 2.707126 | 10.17891
PreconditioningB | 2-Recover | 323.45 | 36.9 | 7654 | 10004 | 21 | 29 | 6.1 | 28 | 1.584416 | 7.272727 | 1.093429 | 1.429143 | 0.6399322 | 1.732445 | 10.39377 | 1.095307 | 7.134132 | 1.090624 | 1.426494 | 0.6427692 | 1.194569 | 10.17679
PreconditioningB | 2-Recover | 323.52 | 36.9 | 7654 | 9998 | 21 | 23 | 7.6 | 29.5 | 1.974026 | 7.662338 | 1.093429 | 1.428286 | 0.6403162 | 2.158456 | 10.94401 | 1.369956 | 7.492032 | 1.090624 | 1.425638 | 0.6431549 | 1.494107 | 10.68093
PreconditioningB | 2-Recover | 323.58 | 36.9 | 7654 | 9992 | 21 | 17 | 6.1 | 28.7 | 1.584416 | 7.454545 | 1.093429 | 1.427429 | 0.6407007 | 1.732445 | 10.64083 | 1.096623 | 7.301152 | 1.090624 | 1.424783 | 0.6435411 | 1.196003 | 10.40255
PreconditioningB | 2-Recover | 323.65 | 36.9 | 7654 | 9986 | 21 | 11 | 4.6 | 27.2 | 1.194805 | 7.064935 | 1.093429 | 1.426571 | 0.6410857 | 1.306434 | 10.07863 | 0.8229612 | 6.943253 | 1.090624 | 1.423927 | 0.6439278 | 0.8975414 | 9.886685

## Sheet3
| Thickness | 0.55 |  | Initial Edge | 7 | [12 empty] | thickness | 0.5499214
[12 empty] | Mount |  |  |  |  | PPC
SetName | Cycle | Time_S | Temperature | XSize_um | YSize_um | XDisplacement_um | YDisplacement_um | XForce_mN | YForce_mN | XPK (kPa) | YPK (kPa) | F_11 | F_22 | F_3 | X Cauchy | Y Cauchy | XPK | YPK | F_11 | F_22 | F_33 | X Cauchy | Y Cauchy
Hold | 1-Stretch | 0 | 37 | 7001 | 7000 | 0 | 0 | 0.1 | -0.4 | 0.02597403 | -0.1038961 | 1.000143 | 1 | 0.9998572 | 0.02597774 | -0.1038961 | 0 | -0.5974026 | 1 | 1 | 1 | 0 | -0.5974026
Hold | 1-Stretch | 0.2 | 37 | 7015 | 7028 | 14 | 28 | 0.1 | 1.9 | 0.02597403 | 0.4935065 | 1.002143 | 1.004 | 0.9938862 | 0.02602968 | 0.4954805 | 0 | 0 | 1.002 | 1.004 | 0.9940282 | 0 | 0
Hold | 1-Stretch | 0.4 | 37 | 7030 | 7067 | 29 | 67 | 0.9 | 4.1 | 0.2337662 | 1.064935 | 1.004286 | 1.009571 | 0.9862923 | 0.2347681 | 1.075128 | 0.2058516 | 0.5690713 | 1.004142 | 1.009571 | 0.9864332 | 0.2067043 | 0.5745182
Hold | 1-Stretch | 0.6 | 37 | 7046 | 7106 | 45 | 106 | 1.6 | -0.4 | 0.4155844 | -0.1038961 | 1.006571 | 1.015143 | 0.9786519 | 0.4183154 | -0.1054694 | 0.3838534 | -0.5935872 | 1.006428 | 1.015143 | 0.9787917 | 0.3863207 | -0.6025758
Hold | 1-Stretch | 0.8 | 37 | 7061 | 7145 | 60 | 145 | 0.9 | 2.6 | 0.2337662 | 0.6753247 | 1.008714 | 1.020714 | 0.9712424 | 0.2358033 | 0.6893135 | 0.2036044 | 0.1802732 | 1.00857 | 1.020714 | 0.9713812 | 0.2053493 | 0.1840074
Hold | 1-Stretch | 1 | 37 | 7077 | 7185 | 76 | 185 | -0.6 | 1.1 | -0.1558442 | 0.2857143 | 1.011 | 1.026429 | 0.9636517 | -0.1575584 | 0.2932653 | -0.177162 | -0.2055607 | 1.010856 | 1.026429 | 0.9637894 | -0.1790852 | -0.2109934
Hold | 1-Stretch | 1.2 | 37 | 7092 | 7224 | 91 | 224 | 1.6 | 1.9 | 0.4155844 | 0.4935065 | 1.013143 | 1.032 | 0.9564221 | 0.4210464 | 0.5092987 | 0.3775834 | 0 | 1.012998 | 1.032 | 0.9565588 | 0.3824913 | 0
Hold | 1-Stretch | 1.4 | 37 | 7108 | 7263 | 107 | 263 | 0.9 | 1.1 | 0.2337662 | 0.2857143 | 1.015429 | 1.037571 | 0.9491451 | 0.2373729 | 0.296449 | 0.2002965 | -0.2046642 | 1.015284 | 1.037571 | 0.9492807 | 0.2033577 | -0.2123537
Hold | 1-Stretch | 1.6 | 37 | 7123 | 7302 | 122 | 302 | 0.9 | 2.6 | 0.2337662 | 0.6753247 | 1.017571 | 1.043143 | 0.9420876 | 0.2378738 | 0.7044601 | 0.1992267 | 0.1787041 | 1.017426 | 1.043143 | 0.9422222 | 0.2026984 | 0.1864139
Hold | 1-Stretch | 1.8 | 37 | 7139 | 7341 | 138 | 341 | 0.9 | 4.1 | 0.2337662 | 1.064935 | 1.019857 | 1.048714 | 0.9349825 | 0.2384082 | 1.116813 | 0.1981683 | 0.5603826 | 1.019711 | 1.048714 | 0.9351161 | 0.2020745 | 0.5876812
Hold | 1-Stretch | 2 | 37 | 7154 | 7380 | 153 | 380 | -0.6 | 1.9 | -0.1558442 | 0.4935065 | 1.022 | 1.054286 | 0.9280915 | -0.1592727 | 0.5202968 | -0.1724809 | 0 | 1.021854 | 1.054286 | 0.9282241 | -0.1762503 | 0
Hold | 1-Stretch | 2.2 | 37 | 7170 | 7419 | 169 | 419 | 0.9 | 2.6 | 0.2337662 | 0.6753247 | 1.024286 | 1.059857 | 0.9211525 | 0.2394434 | 0.7157477 | 0.1960848 | 0.1775326 | 1.024139 | 1.059857 | 0.9212841 | 0.2008182 | 0.1881592
Hold | 1-Stretch | 2.4 | 37 | 7185 | 7458 | 184 | 458 | 1.6 | 4.1 | 0.4155844 | 1.064935 | 1.026429 | 1.065429 | 0.9144226 | 0.4265677 | 1.134612 | 0.3657364 | 0.5567949 | 1.026282 | 1.065429 | 0.9145532 | 0.3753487 | 0.5932252
Hold | 1-Stretch | 2.6 | 37 | 7201 | 7497 | 200 | 497 | 1.6 | 2.6 | 0.4155844 | 0.6753247 | 1.028714 | 1.071 | 0.9076445 | 0.4275176 | 0.7232727 | 0.3638338 | 0.1767684 | 1.028567 | 1.071 | 0.9077741 | 0.3742276 | 0.1893189
Hold | 1-Stretch | 2.8 | 37 | 7216 | 7536 | 215 | 536 | 1.6 | 3.3 | 0.4155844 | 0.8571429 | 1.030857 | 1.076571 | 0.9010703 | 0.4284082 | 0.9227755 | 0.3619509 | 0.3528019 | 1.03071 | 1.076571 | 0.901199 | 0.3730664 | 0.3798164
Hold | 1-Stretch | 3 | 37 | 7232 | 7575 | 231 | 575 | 0.9 | 2.6 | 0.2337662 | 0.6753247 | 1.033143 | 1.082143 | 0.8944479 | 0.2415139 | 0.7307978 | 0.1920466 | 0.1760107 | 1.032995 | 1.082143 | 0.8945756 | 0.1983833 | 0.1904687
Hold | 1-Stretch | 3.2 | 37 | 7247 | 7614 | 246 | 614 | 2.4 | 4.1 | 0.6233766 | 1.064935 | 1.035286 | 1.087714 | 0.8880245 | 0.6453729 | 1.158345 | 0.549306 | 0.5520314 | 1.035138 | 1.087714 | 0.8881514 | 0.5686074 | 0.6004524
Hold | 1-Stretch | 3.4 | 37 | 7263 | 7654 | 262 | 654 | 0.9 | 5.6 | 0.2337662 | 1.454545 | 1.037571 | 1.093429 | 0.8814376 | 0.2425492 | 1.590442 | 0.1900644 | 0.9263712 | 1.037423 | 1.093429 | 0.8815635 | 0.1971773 | 1.012921
Hold | 1-Stretch | 3.6 | 37 | 7278 | 7692 | 277 | 692 | 2.4 | 5.6 | 0.6233766 | 1.454545 | 1.039714 | 1.098857 | 0.8752755 | 0.6481336 | 1.598338 | 0.5437358 | 0.9244619 | 1.039566 | 1.098857 | 0.8754005 | 0.5652491 | 1.015852
Hold | 1-Stretch | 3.8 | 37 | 7294 | 7731 | 293 | 731 | 0.9 | 4.1 | 0.2337662 | 1.064935 | 1.042 | 1.104429 | 0.8689497 | 0.2435844 | 1.176145 | 0.1881714 | 0.5484743 | 1.041851 | 1.104429 | 0.8690739 | 0.1960466 | 0.6057507
Hold | 1-Stretch | 4 | 37 | 7310 | 7771 | 309 | 771 | 1.6 | 4.8 | 0.4155844 | 1.246753 | 1.044286 | 1.110143 | 0.8625848 | 0.4339889 | 1.384074 | 0.3510053 | 0.7214064 | 1.044137 | 1.110143 | 0.862708 | 0.3664975 | 0.8008641
Hold | 1-Stretch | 4.2 | 37 | 7325 | 7810 | 324 | 810 | 1.6 | 8.6 | 0.4155844 | 2.233766 | 1.046429 | 1.115714 | 0.8565198 | 0.4348794 | 2.492245 | 0.3492525 | 1.663284 | 1.046279 | 1.115714 | 0.8566422 | 0.3654156 | 1.85575
Hold | 1-Stretch | 4.4 | 37 | 7341 | 7849 | 340 | 849 | 1.6 | 7.8 | 0.4155844 | 2.025974 | 1.048714 | 1.121286 | 0.8504064 | 0.4358293 | 2.271696 | 0.3475172 | 1.461491 | 1.048564 | 1.121286 | 0.8505279 | 0.3643942 | 1.638749
Hold | 1-Stretch | 4.6 | 37 | 7356 | 7888 | 355 | 888 | 1.6 | 6.3 | 0.4155844 | 1.636364 | 1.050857 | 1.126857 | 0.8444763 | 0.4367199 | 1.843948 | 0.345799 | 1.087703 | 1.050707 | 1.126857 | 0.8445969 | 0.3633334 | 1.225686
Hold | 1-Stretch | 4.8 | 37 | 7372 | 7927 | 371 | 927 | 3.9 | 6.3 | 1.012987 | 1.636364 | 1.053143 | 1.132429 | 0.8384977 | 1.06682 | 1.853065 | 0.8717141 | 1.085342 | 1.052992 | 1.132429 | 0.8386175 | 0.9179084 | 1.229073
Hold | 1-Stretch | 5 | 37 | 7387 | 7966 | 386 | 966 | 3.1 | 7.1 | 0.8051948 | 1.844156 | 1.055286 | 1.138 | 0.8326983 | 0.8497106 | 2.098649 | 0.6848261 | 1.280073 | 1.055135 | 1.138 | 0.8328173 | 0.722584 | 1.456723
Hold | 1-Stretch | 5.2 | 37 | 7403 | 8005 | 402 | 1005 | 1.6 | 7.1 | 0.4155844 | 1.844156 | 1.057571 | 1.143571 | 0.8268505 | 0.4395102 | 2.108924 | 0.3407448 | 1.277306 | 1.05742 | 1.143571 | 0.8269686 | 0.3603105 | 1.460691
Hold | 1-Stretch | 5.4 | 37 | 7418 | 8044 | 417 | 1044 | 3.9 | 7.1 | 1.012987 | 1.844156 | 1.059714 | 1.149143 | 0.8211778 | 1.073477 | 2.119199 | 0.859035 | 1.274723 | 1.059563 | 1.149143 | 0.8212951 | 0.9102017 | 1.464839
Hold | 1-Stretch | 5.6 | 37 | 7433 | 8083 | 432 | 1083 | 3.9 | 8.6 | 1.012987 | 2.233766 | 1.061857 | 1.154714 | 0.8155665 | 1.075647 | 2.579362 | 0.8548903 | 1.639117 | 1.061705 | 1.154714 | 0.815683 | 0.9076417 | 1.892712
Hold | 1-Stretch | 5.8 | 37 | 7449 | 8122 | 448 | 1122 | 3.1 | 8.6 | 0.8051948 | 2.233766 | 1.064143 | 1.160286 | 0.8099069 | 0.8568423 | 2.591807 | 0.6716726 | 1.635597 | 1.063991 | 1.160286 | 0.8100226 | 0.7146535 | 1.897759
Hold | 1-Stretch | 6 | 37 | 7464 | 8161 | 463 | 1161 | 3.1 | 8.6 | 0.8051948 | 2.233766 | 1.066286 | 1.165857 | 0.8044167 | 0.8585677 | 2.604252 | 0.6684628 | 1.63231 | 1.066133 | 1.165857 | 0.8045316 | 0.7126705 | 1.90304
Hold | 1-Stretch | 6.2 | 37 | 7480 | 8200 | 479 | 1200 | 3.1 | 7.8 | 0.8051948 | 2.025974 | 1.068571 | 1.171429 | 0.7988783 | 0.8604082 | 2.373284 | 0.6652835 | 1.434332 | 1.068419 | 1.171429 | 0.7989924 | 0.7108014 | 1.680218
Hold | 1-Stretch | 6.4 | 37 | 7495 | 8239 | 494 | 1239 | 3.1 | 10.1 | 0.8051948 | 2.623377 | 1.070714 | 1.177 | 0.7935055 | 0.8621336 | 3.087714 | 0.6621343 | 1.989489 | 1.070561 | 1.177 | 0.7936189 | 0.7088554 | 2.341629
Hold | 1-Stretch | 6.6 | 37 | 7511 | 8279 | 510 | 1279 | 4.6 | 7.8 | 1.194805 | 2.025974 | 1.073 | 1.182714 | 0.7879895 | 1.282026 | 2.396148 | 0.9884028 | 1.428412 | 1.072847 | 1.182714 | 0.7881021 | 1.060405 | 1.689404
Hold | 1-Stretch | 6.8 | 37 | 7526 | 8317 | 525 | 1317 | 2.4 | 10.1 | 0.6233766 | 2.623377 | 1.075143 | 1.188143 | 0.7828259 | 0.6702189 | 3.116946 | 0.5028755 | 1.981294 | 1.074989 | 1.188143 | 0.7829377 | 0.5405858 | 2.354061
Hold | 1-Stretch | 7 | 37 | 7542 | 8357 | 541 | 1357 | 3.9 | 10.8 | 1.012987 | 2.805195 | 1.077429 | 1.193857 | 0.7774262 | 1.091421 | 3.349002 | 0.8268611 | 2.145867 | 1.077275 | 1.193857 | 0.7775372 | 0.8907565 | 2.561859
Hold | 1-Stretch | 7.2 | 37 | 7557 | 8396 | 556 | 1396 | 4.6 | 9.3 | 1.194805 | 2.415584 | 1.079571 | 1.199429 | 0.772279 | 1.289878 | 2.897321 | 0.9746292 | 1.780663 | 1.079417 | 1.199429 | 0.7723893 | 1.052032 | 2.135778
Hold | 1-Stretch | 7.4 | 37 | 7573 | 8435 | 572 | 1435 | 3.9 | 9.3 | 1.012987 | 2.415584 | 1.081857 | 1.205 | 0.7670842 | 1.095907 | 2.910779 | 0.8192149 | 1.776901 | 1.081703 | 1.205 | 0.7671938 | 0.8861469 | 2.141165
Hold | 1-Stretch | 7.6 | 37 | 7589 | 8474 | 588 | 1474 | 3.9 | 10.8 | 1.012987 | 2.805195 | 1.084143 | 1.210571 | 0.761944 | 1.098223 | 3.395889 | 0.8154446 | 2.132577 | 1.083988 | 1.210571 | 0.7620529 | 0.8839322 | 2.581637
Hold | 1-Stretch | 7.8 | 37 | 7604 | 8513 | 603 | 1513 | 5.4 | 10.1 | 1.402597 | 2.623377 | 1.086286 | 1.216143 | 0.7569572 | 1.523622 | 3.190401 | 1.13212 | 1.960971 | 1.086131 | 1.216143 | 0.7570654 | 1.22963 | 2.38482
Hold | 1-Stretch | 8 | 37 | 7620 | 8552 | 619 | 1552 | 4.6 | 11.5 | 1.194805 | 2.987013 | 1.088571 | 1.221714 | 0.7519231 | 1.300631 | 3.649276 | 0.9568507 | 2.29095 | 1.088416 | 1.221714 | 0.7520305 | 1.041452 | 2.798886
Hold | 1-Stretch | 8.2 | 37 | 7635 | 8591 | 634 | 1591 | 3.9 | 12.3 | 1.012987 | 3.194805 | 1.090714 | 1.227286 | 0.7470391 | 1.104879 | 3.920939 | 0.8043392 | 2.476987 | 1.090558 | 1.227286 | 0.7471458 | 0.8771789 | 3.03997
Hold | 1-Stretch | 8.4 | 37 | 7650 | 8630 | 649 | 1630 | 6.1 | 11.5 | 1.584416 | 2.987013 | 1.092857 | 1.232857 | 0.742205 | 1.73154 | 3.68256 | 1.26427 | 2.281966 | 1.092701 | 1.232857 | 0.742311 | 1.381469 | 2.813338
Hold | 1-Stretch | 8.6 | 37 | 7666 | 8669 | 665 | 1669 | 4.6 | 12.3 | 1.194805 | 3.194805 | 1.095143 | 1.238429 | 0.7373238 | 1.308482 | 3.956538 | 0.9439367 | 2.46697 | 1.094986 | 1.238429 | 0.7374291 | 1.033598 | 3.055166
Hold | 1-Stretch | 8.8 | 37 | 7681 | 8708 | 680 | 1708 | 3.9 | 11.5 | 1.012987 | 2.987013 | 1.097286 | 1.244 | 0.7325882 | 1.111536 | 3.715844 | 0.7935321 | 2.272756 | 1.097129 | 1.244 | 0.7326928 | 0.8706071 | 2.827308
Hold | 1-Stretch | 9 | 37 | 7697 | 8747 | 696 | 1747 | 6.1 | 12.3 | 1.584416 | 3.194805 | 1.099571 | 1.249571 | 0.7278057 | 1.742178 | 3.992137 | 1.247359 | 2.457034 | 1.099414 | 1.249571 | 0.7279097 | 1.371364 | 3.07024
Hold | 1-Stretch | 9.2 | 37 | 7712 | 8786 | 711 | 1786 | 6.1 | 15.3 | 1.584416 | 3.974026 | 1.101714 | 1.255143 | 0.7231658 | 1.745573 | 4.98797 | 1.241822 | 3.159637 | 1.101557 | 1.255143 | 0.7232691 | 1.367938 | 3.965795
Hold | 1-Stretch | 9.4 | 37 | 7728 | 8825 | 727 | 1825 | 5.4 | 14.5 | 1.402597 | 3.766234 | 1.104 | 1.260714 | 0.7184793 | 1.548468 | 4.748145 | 1.092095 | 2.96485 | 1.103842 | 1.260714 | 0.7185819 | 1.205501 | 3.737829
Hold | 1-Stretch | 9.6 | 37 | 7743 | 8865 | 742 | 1865 | 4.6 | 16.8 | 1.194805 | 4.363636 | 1.106143 | 1.266429 | 0.7138518 | 1.321625 | 5.526234 | 0.9230668 | 3.499261 | 1.105985 | 1.266429 | 0.7139538 | 1.020898 | 4.431564
Hold | 1-Stretch | 9.8 | 37 | 7759 | 8904 | 758 | 1904 | 5.4 | 14.5 | 1.402597 | 3.766234 | 1.108429 | 1.272 | 0.7092595 | 1.554679 | 4.790649 | 1.082406 | 2.953005 | 1.10827 | 1.272 | 0.7093608 | 1.199598 | 3.756222
Hold | 1-Stretch | 10 | 37 | 7774 | 8943 | 773 | 1943 | 5.4 | 13.8 | 1.402597 | 3.584416 | 1.110571 | 1.277571 | 0.7048039 | 1.557685 | 4.579347 | 1.077685 | 2.783568 | 1.110413 | 1.277571 | 0.7049046 | 1.196676 | 3.556206
Hold | 1-Stretch | 10.2 | 37 | 7790 | 8982 | 789 | 1982 | 5.4 | 16 | 1.402597 | 4.155844 | 1.112857 | 1.283143 | 0.7003023 | 1.560891 | 5.332542 | 1.073006 | 3.291403 | 1.112698 | 1.283143 | 0.7004024 | 1.193932 | 4.22334
Hold | 1-Stretch | 10.4 | 37 | 7805 | 9021 | 804 | 2021 | 6.1 | 16.8 | 1.584416 | 4.363636 | 1.115 | 1.288714 | 0.6959347 | 1.766623 | 5.623481 | 1.209472 | 3.471464 | 1.114841 | 1.288714 | 0.6960341 | 1.348369 | 4.473726
Hold | 1-Stretch | 10.6 | 37 | 7821 | 9060 | 820 | 2060 | 6.1 | 18.3 | 1.584416 | 4.753247 | 1.117286 | 1.294286 | 0.6915214 | 1.770245 | 6.152059 | 1.204266 | 3.813124 | 1.117126 | 1.294286 | 0.6916201 | 1.345317 | 4.935272
Hold | 1-Stretch | 10.8 | 37 | 7837 | 9099 | 836 | 2099 | 6.1 | 18.3 | 1.584416 | 4.753247 | 1.119571 | 1.299857 | 0.6871516 | 1.773866 | 6.178542 | 1.199104 | 3.805339 | 1.119412 | 1.299857 | 0.6872498 | 1.342291 | 4.946397
Hold | 1-Stretch | 11 | 37 | 7852 | 9138 | 851 | 2138 | 8.4 | 19 | 2.181818 | 4.935065 | 1.121714 | 1.305429 | 0.6829118 | 2.447377 | 6.442375 | 1.651681 | 3.960182 | 1.121554 | 1.305429 | 0.6830094 | 1.85245 | 5.169735
Hold | 1-Stretch | 11.2 | 37 | 7868 | 9177 | 867 | 2177 | 6.9 | 20.5 | 1.792208 | 5.324675 | 1.124 | 1.311 | 0.6786268 | 2.014442 | 6.980649 | 1.347434 | 4.298807 | 1.123839 | 1.311 | 0.6787237 | 1.5143 | 5.635736
Hold | 1-Stretch | 11.4 | 37 | 7883 | 9216 | 882 | 2216 | 6.9 | 20.5 | 1.792208 | 5.324675 | 1.126143 | 1.316571 | 0.6744691 | 2.018282 | 7.010315 | 1.341732 | 4.290627 | 1.125982 | 1.316571 | 0.6745655 | 1.510766 | 5.648917
Hold | 1-Stretch | 11.6 | 37 | 7899 | 9255 | 898 | 2255 | 7.6 | 19.8 | 1.974026 | 5.142857 | 1.128429 | 1.322143 | 0.6702665 | 2.227547 | 6.799592 | 1.473616 | 4.120788 | 1.128267 | 1.322143 | 0.6703623 | 1.662632 | 5.44827
Hold | 1-Stretch | 11.8 | 37 | 7914 | 9294 | 913 | 2294 | 7.6 | 22 | 1.974026 | 5.714286 | 1.130571 | 1.327714 | 0.6661889 | 2.231777 | 7.586939 | 1.467432 | 4.618483 | 1.13041 | 1.327714 | 0.666284 | 1.6588 | 6.132026
Hold | 1-Stretch | 12 | 37 | 7930 | 9333 | 929 | 2333 | 9.1 | 22 | 2.363636 | 5.714286 | 1.132857 | 1.333286 | 0.6620665 | 2.677662 | 7.618776 | 1.75356 | 4.609165 | 1.132695 | 1.333286 | 0.6621611 | 1.986249 | 6.145333
Hold | 1-Stretch | 12.2 | 37 | 7945 | 9372 | 944 | 2372 | 8.4 | 24.2 | 2.181818 | 6.285714 | 1.135 | 1.338857 | 0.6580667 | 2.476364 | 8.415673 | 1.610442 | 5.103996 | 1.134838 | 1.338857 | 0.6581607 | 1.827591 | 6.833521
Hold | 1-Stretch | 12.4 | 37 | 7961 | 9411 | 960 | 2411 | 8.4 | 24.2 | 2.181818 | 6.285714 | 1.137286 | 1.344429 | 0.6540225 | 2.481351 | 8.450694 | 1.603768 | 5.093738 | 1.137123 | 1.344429 | 0.6541159 | 1.823682 | 6.848167
Hold | 1-Stretch | 12.6 | 37 | 7976 | 9451 | 975 | 2451 | 9.1 | 24.2 | 2.363636 | 6.285714 | 1.139429 | 1.350143 | 0.6500297 | 2.693195 | 8.486612 | 1.731666 | 5.084158 | 1.139266 | 1.350143 | 0.6501225 | 1.972828 | 6.86434
Hold | 1-Stretch | 12.8 | 37 | 7992 | 9490 | 991 | 2490 | 9.9 | 25.7 | 2.571429 | 6.675325 | 1.141714 | 1.355714 | 0.6460623 | 2.935837 | 9.049833 | 1.877843 | 5.415279 | 1.141551 | 1.355714 | 0.6461546 | 2.143654 | 7.341571
Hold | 1-Stretch | 13 | 37 | 8007 | 9529 | 1006 | 2529 | 9.9 | 29.5 | 2.571429 | 7.662338 | 1.143857 | 1.361286 | 0.6422128 | 2.941347 | 10.43063 | 1.870157 | 6.268139 | 1.143694 | 1.361286 | 0.6423045 | 2.138887 | 8.532728
Hold | 1-Stretch | 13.2 | 37 | 8023 | 9568 | 1022 | 2568 | 12.1 | 28 | 3.142857 | 7.272727 | 1.146143 | 1.366857 | 0.6383195 | 3.602163 | 9.940779 | 2.280654 | 5.915658 | 1.145979 | 1.366857 | 0.6384107 | 2.613582 | 8.085859
Hold | 1-Stretch | 13.4 | 37 | 8038 | 9607 | 1037 | 2607 | 10.6 | 28.7 | 2.753247 | 7.454545 | 1.148286 | 1.372429 | 0.6345419 | 3.161514 | 10.23083 | 1.987471 | 6.06298 | 1.148122 | 1.372429 | 0.6346325 | 2.281859 | 8.321007
Hold | 1-Stretch | 13.6 | 37 | 8053 | 9646 | 1052 | 2646 | 11.4 | 29.5 | 2.961039 | 7.662338 | 1.150429 | 1.378 | 0.6307992 | 3.406464 | 10.5587 | 2.13025 | 6.232334 | 1.150264 | 1.378 | 0.6308893 | 2.45035 | 8.588156
Hold | 1-Stretch | 13.8 | 37 | 8069 | 9685 | 1068 | 2685 | 10.6 | 32.4 | 2.753247 | 8.415584 | 1.152714 | 1.383571 | 0.6270133 | 3.173707 | 11.64356 | 1.971465 | 6.873524 | 1.15255 | 1.383571 | 0.6271029 | 2.272211 | 9.510012
Hold | 1-Stretch | 14 | 37 | 8085 | 9724 | 1084 | 2724 | 12.1 | 30.9 | 3.142857 | 8.025974 | 1.155 | 1.389143 | 0.6232627 | 3.63 | 11.14922 | 2.244066 | 6.522549 | 1.154835 | 1.389143 | 0.6233517 | 2.591526 | 9.060752
Hold | 1-Stretch | 14.2 | 37 | 8100 | 9763 | 1099 | 2763 | 11.4 | 32.4 | 2.961039 | 8.415584 | 1.157143 | 1.394714 | 0.6196233 | 3.426345 | 11.73734 | 2.104721 | 6.847218 | 1.156978 | 1.394714 | 0.6197119 | 2.435115 | 9.549913
Hold | 1-Stretch | 14.4 | 37 | 8116 | 9802 | 1115 | 2802 | 14.4 | 32.4 | 3.74026 | 8.415584 | 1.159429 | 1.400286 | 0.6159413 | 4.336564 | 11.78422 | 2.652899 | 6.83372 | 1.159263 | 1.400286 | 0.6160293 | 3.075407 | 9.56916
Hold | 1-Stretch | 14.6 | 37 | 8131 | 9841 | 1130 | 2841 | 14.4 | 35.4 | 3.74026 | 9.194805 | 1.161571 | 1.405857 | 0.6123686 | 4.344579 | 12.92658 | 2.642385 | 7.492042 | 1.161406 | 1.405857 | 0.612456 | 3.068881 | 10.53274
Hold | 1-Stretch | 14.8 | 37 | 8147 | 9880 | 1146 | 2880 | 14.4 | 36.9 | 3.74026 | 9.584416 | 1.163857 | 1.411429 | 0.6087534 | 4.353128 | 13.52772 | 2.631955 | 7.812134 | 1.163691 | 1.411429 | 0.6088404 | 3.062782 | 11.02627
Hold | 1-Stretch | 15 | 37 | 8162 | 9919 | 1161 | 2919 | 15.2 | 38.4 | 3.948052 | 9.974026 | 1.166 | 1.417 | 0.6052455 | 4.603429 | 14.13319 | 2.76827 | 8.131967 | 1.165833 | 1.417 | 0.605332 | 3.227341 | 11.523
Hold | 1-Stretch | 15.2 | 37 | 8178 | 9959 | 1177 | 2959 | 17.4 | 38.4 | 4.519481 | 9.974026 | 1.168286 | 1.422714 | 0.6016352 | 5.280045 | 14.19019 | 3.158855 | 8.116057 | 1.168119 | 1.422714 | 0.6017212 | 3.689918 | 11.54683
Hold | 1-Stretch | 15.4 | 37 | 8193 | 9998 | 1192 | 2998 | 17.4 | 37.7 | 4.519481 | 9.792208 | 1.170429 | 1.428286 | 0.5981912 | 5.289729 | 13.98607 | 3.146533 | 7.945833 | 1.170261 | 1.428286 | 0.5982766 | 3.682266 | 11.34892
Hold | 1-Stretch | 15.6 | 37 | 8209 | 10036 | 1208 | 3036 | 17.4 | 41.4 | 4.519481 | 10.75325 | 1.172714 | 1.433714 | 0.5947647 | 5.300059 | 15.41708 | 3.134619 | 8.749962 | 1.172547 | 1.433714 | 0.5948496 | 3.675488 | 12.54495
Hold | 1-Stretch | 15.8 | 37 | 8224 | 10076 | 1223 | 3076 | 18.2 | 42.1 | 4.727273 | 10.93506 | 1.174857 | 1.439429 | 0.5913231 | 5.55387 | 15.74024 | 3.266553 | 8.888783 | 1.174689 | 1.439429 | 0.5914075 | 3.837185 | 12.79477
Hold | 1-Stretch | 16 | 37 | 8240 | 10115 | 1239 | 3115 | 18.9 | 45.1 | 4.909091 | 11.71429 | 1.177143 | 1.445 | 0.5878994 | 5.778701 | 16.92714 | 3.379802 | 9.533577 | 1.176975 | 1.445 | 0.5879833 | 3.977942 | 13.77602
Hold | 1-Stretch | 16.2 | 36.9 | 8255 | 10154 | 1254 | 3154 | 21.2 | 47.4 | 5.506494 | 12.31169 | 1.179286 | 1.450571 | 0.5845772 | 6.493729 | 17.85898 | 3.778719 | 10.02291 | 1.179117 | 1.450571 | 0.5846607 | 4.455553 | 14.53894
Hold | 1-Stretch | 16.4 | 36.9 | 8270 | 10193 | 1269 | 3193 | 21.9 | 47.4 | 5.688312 | 12.31169 | 1.181429 | 1.456143 | 0.5812842 | 6.720334 | 17.92758 | 3.889142 | 10.00473 | 1.18126 | 1.456143 | 0.5813673 | 4.594087 | 14.56831
Hold | 1-Stretch | 16.6 | 36.9 | 8286 | 10232 | 1285 | 3232 | 21.2 | 48.9 | 5.506494 | 12.7013 | 1.183714 | 1.461714 | 0.5779505 | 6.518115 | 18.56567 | 3.749914 | 10.3146 | 1.183545 | 1.461714 | 0.578033 | 4.438192 | 15.07699
Hold | 1-Stretch | 16.8 | 36.9 | 8301 | 10271 | 1300 | 3271 | 22.7 | 50.3 | 5.896104 | 13.06494 | 1.185857 | 1.467286 | 0.5747155 | 6.991937 | 19.16999 | 4.001244 | 10.60265 | 1.185688 | 1.467286 | 0.5747976 | 4.744226 | 15.55711
Hold | 1-Stretch | 17 | 36.9 | 8317 | 10310 | 1316 | 3310 | 24.2 | 52.6 | 6.285714 | 13.66234 | 1.188143 | 1.472857 | 0.5714401 | 7.468327 | 20.12267 | 4.250673 | 11.08513 | 1.187973 | 1.472857 | 0.5715217 | 5.049686 | 16.32681
Hold | 1-Stretch | 17.2 | 36.9 | 8333 | 10349 | 1332 | 3349 | 25.7 | 54.1 | 6.675325 | 14.05195 | 1.190429 | 1.478429 | 0.5681936 | 7.946497 | 20.7748 | 4.498222 | 11.39117 | 1.190259 | 1.478429 | 0.5682747 | 5.354048 | 16.84104
Hold | 1-Stretch | 17.4 | 36.9 | 8348 | 10388 | 1347 | 3388 | 24.9 | 57.8 | 6.467532 | 15.01299 | 1.192571 | 1.484 | 0.5650433 | 7.712994 | 22.27927 | 4.341293 | 12.17668 | 1.192401 | 1.484 | 0.565124 | 5.176562 | 18.07019
Hold | 1-Stretch | 17.6 | 36.9 | 8364 | 10427 | 1363 | 3427 | 27.9 | 59.3 | 7.246753 | 15.4026 | 1.194857 | 1.489571 | 0.561853 | 8.658835 | 22.94327 | 4.848247 | 12.4795 | 1.194686 | 1.489571 | 0.5619332 | 5.792136 | 18.58911
Hold | 1-Stretch | 17.8 | 36.9 | 8379 | 10466 | 1378 | 3466 | 27.2 | 59.3 | 7.064935 | 15.4026 | 1.197 | 1.495143 | 0.5587572 | 8.456727 | 23.02908 | 4.708558 | 12.45716 | 1.196829 | 1.495143 | 0.5588371 | 5.635339 | 18.62523
Hold | 1-Stretch | 18 | 36.9 | 8395 | 10505 | 1394 | 3505 | 28.7 | 60.8 | 7.454545 | 15.79221 | 1.199286 | 1.500714 | 0.5556219 | 8.94013 | 23.69959 | 4.950731 | 12.75833 | 1.199114 | 1.500714 | 0.5557012 | 5.936493 | 19.14661
Hold | 1-Stretch | 18.2 | 36.9 | 8410 | 10545 | 1409 | 3545 | 30.2 | 63.8 | 7.844156 | 16.57143 | 1.201429 | 1.506429 | 0.552527 | 9.424193 | 24.96367 | 5.19062 | 13.38425 | 1.201257 | 1.506429 | 0.5526059 | 6.235269 | 20.16241
Hold | 1-Stretch | 18.4 | 36.9 | 8426 | 10584 | 1425 | 3584 | 33.2 | 66.8 | 8.623377 | 17.35065 | 1.203714 | 1.512 | 0.5494457 | 10.38008 | 26.23418 | 5.686925 | 14.00627 | 1.203542 | 1.512 | 0.5495242 | 6.844455 | 21.17748
Hold | 1-Stretch | 18.6 | 36.9 | 8441 | 10623 | 1440 | 3623 | 33.9 | 70.5 | 8.805195 | 18.31169 | 1.205857 | 1.517571 | 0.5464557 | 10.61781 | 27.78929 | 5.785873 | 14.77847 | 1.205685 | 1.517571 | 0.5465338 | 6.975939 | 22.42739
Hold | 1-Stretch | 18.8 | 36.9 | 8457 | 10662 | 1456 | 3662 | 36.2 | 72.7 | 9.402597 | 18.88312 | 1.208143 | 1.523143 | 0.5434268 | 11.35968 | 28.76168 | 6.156982 | 15.22356 | 1.20797 | 1.523143 | 0.5435045 | 7.437451 | 23.18766
Hold | 1-Stretch | 19 | 36.9 | 8472 | 10701 | 1471 | 3701 | 37.7 | 76.5 | 9.792208 | 19.87013 | 1.210286 | 1.528714 | 0.5404876 | 11.85137 | 30.37575 | 6.38944 | 16.01225 | 1.210113 | 1.528714 | 0.5405649 | 7.731944 | 24.47815
Hold | 1-Stretch | 19.2 | 36.9 | 8488 | 10740 | 1487 | 3740 | 41.5 | 78 | 10.77922 | 20.25974 | 1.212571 | 1.534286 | 0.5375099 | 13.07058 | 31.08423 | 7.009635 | 16.30342 | 1.212398 | 1.534286 | 0.5375866 | 8.498469 | 25.0141
Hold | 1-Stretch | 19.4 | 36.9 | 8503 | 10779 | 1502 | 3779 | 43.7 | 81.7 | 11.35065 | 21.22078 | 1.214714 | 1.539857 | 0.5346203 | 13.7878 | 32.67697 | 7.355418 | 17.06593 | 1.214541 | 1.539857 | 0.5346967 | 8.933455 | 26.2791
Hold | 1-Stretch | 19.6 | 36.9 | 8519 | 10818 | 1518 | 3818 | 46 | 84.7 | 11.94805 | 22 | 1.217 | 1.545429 | 0.5316924 | 14.54078 | 33.99943 | 7.715517 | 17.67425 | 1.216826 | 1.545429 | 0.5317684 | 9.388444 | 27.3143
Hold | 1-Stretch | 19.8 | 36.9 | 8534 | 10857 | 1533 | 3857 | 49.7 | 87.7 | 12.90909 | 22.77922 | 1.219143 | 1.551 | 0.5288513 | 15.73803 | 35.33057 | 8.307516 | 18.28243 | 1.218969 | 1.551 | 0.5289269 | 10.1266 | 28.35605
Hold | 1-Stretch | 20 | 36.9 | 8550 | 10896 | 1549 | 3896 | 53.5 | 92.1 | 13.8961 | 23.92208 | 1.221429 | 1.556571 | 0.5259723 | 16.9731 | 37.23642 | 8.911966 | 19.18403 | 1.221254 | 1.556571 | 0.5260474 | 10.88377 | 29.86131
Hold | 1-Stretch | 20.2 | 36.9 | 8565 | 10935 | 1564 | 3935 | 56.5 | 96.6 | 14.67532 | 25.09091 | 1.223571 | 1.562143 | 0.5231785 | 17.95631 | 39.19558 | 9.379068 | 20.10583 | 1.223397 | 1.562143 | 0.5232533 | 11.47432 | 31.40818
Hold | 1-Stretch | 20.4 | 36.9 | 8581 | 10974 | 1580 | 3974 | 61 | 101.8 | 15.84416 | 26.44156 | 1.225857 | 1.567714 | 0.5203472 | 19.42267 | 41.45281 | 10.09141 | 21.1703 | 1.225682 | 1.567714 | 0.5204215 | 12.36886 | 33.18898
Hold | 1-Stretch | 20.6 | 36.9 | 8596 | 11013 | 1595 | 4013 | 66.3 | 106.3 | 17.22078 | 27.61039 | 1.228 | 1.573286 | 0.5175997 | 21.14712 | 43.43903 | 10.93079 | 22.08531 | 1.227825 | 1.573286 | 0.5176737 | 13.4211 | 34.7465
Hold | 1-Stretch | 20.8 | 36.9 | 8612 | 11053 | 1611 | 4053 | 73 | 112.3 | 18.96104 | 29.16883 | 1.230286 | 1.579 | 0.5147684 | 23.3275 | 46.05758 | 11.99352 | 23.31119 | 1.23011 | 1.579 | 0.5148419 | 14.75335 | 36.80837
Hold | 1-Stretch | 21 | 36.9 | 8627 | 11091 | 1626 | 4091 | 79.8 | 118.2 | 20.72727 | 30.7013 | 1.232429 | 1.584429 | 0.5121127 | 25.54488 | 48.64401 | 13.06733 | 24.51429 | 1.232253 | 1.584429 | 0.5121859 | 16.10225 | 38.84114
Hold | 1-Stretch | 21.2 | 36.9 | 8643 | 11130 | 1642 | 4130 | 89.6 | 125.7 | 23.27273 | 32.64935 | 1.234714 | 1.59 | 0.5093736 | 28.73517 | 51.91247 | 14.62269 | 26.04687 | 1.234538 | 1.59 | 0.5094463 | 18.05226 | 41.41452
Hold | 1-Stretch | 21.4 | 36.9 | 8658 | 11170 | 1657 | 4170 | 98.6 | 133.9 | 25.61039 | 34.77922 | 1.236857 | 1.595714 | 0.5066702 | 31.67639 | 55.4977 | 16.0355 | 27.72399 | 1.23668 | 1.595714 | 0.5067425 | 19.83079 | 44.23956
Hold | 1-Stretch | 21.6 | 36.9 | 8674 | 11209 | 1673 | 4209 | 109.1 | 144.4 | 28.33766 | 37.50649 | 1.239143 | 1.601286 | 0.5039759 | 35.11441 | 60.05861 | 17.68312 | 29.8741 | 1.238966 | 1.601286 | 0.5040479 | 21.90879 | 47.83697
Hold | 1-Stretch | 21.8 | 36.9 | 8689 | 11248 | 1688 | 4248 | 121.9 | 153.3 | 31.66234 | 39.81818 | 1.241286 | 1.606857 | 0.5013615 | 39.30201 | 63.98213 | 19.69116 | 31.68513 | 1.241108 | 1.606857 | 0.5014331 | 24.43887 | 50.91347
Hold | 1-Stretch | 22 | 36.9 | 8705 | 11287 | 1704 | 4287 | 138.4 | 163.8 | 35.94805 | 42.54545 | 1.243571 | 1.612429 | 0.4987108 | 44.70397 | 68.60151 | 22.28143 | 33.8203 | 1.243394 | 1.612429 | 0.4987821 | 27.70459 | 54.53281
Hold | 1-Stretch | 22.2 | 36.9 | 8720 | 11326 | 1719 | 4326 | 155.7 | 175.7 | 40.44156 | 45.63636 | 1.245714 | 1.618 | 0.4961386 | 50.37863 | 73.83964 | 24.9823 | 36.24371 | 1.245536 | 1.618 | 0.4962095 | 31.11636 | 58.64232
Hold | 1-Stretch | 22.4 | 36.9 | 8736 | 11365 | 1735 | 4365 | 176 | 188.4 | 45.71429 | 48.93506 | 1.248 | 1.623571 | 0.4935305 | 57.05143 | 79.44957 | 28.14464 | 38.8209 | 1.247822 | 1.623571 | 0.493601 | 35.1195 | 63.0285
Hold | 1-Stretch | 22.6 | 36.9 | 8751 | 11404 | 1750 | 4404 | 197.8 | 207 | 51.37662 | 53.76623 | 1.250143 | 1.629143 | 0.4909997 | 64.22812 | 87.59288 | 31.52454 | 42.6194 | 1.249964 | 1.629143 | 0.4910698 | 39.40455 | 69.43309
Hold | 1-Stretch | 22.8 | 36.9 | 8767 | 11443 | 1766 | 4443 | 224.1 | 226.4 | 58.20779 | 58.80519 | 1.252429 | 1.634714 | 0.4884332 | 72.9011 | 96.12969 | 35.59651 | 46.56554 | 1.25225 | 1.634714 | 0.488503 | 44.57572 | 76.12136
Hold | 1-Stretch | 23 | 36.9 | 8782 | 11482 | 1781 | 4482 | 251.9 | 246.6 | 65.42857 | 64.05195 | 1.254571 | 1.640286 | 0.4859427 | 82.08482 | 105.0635 | 39.87838 | 50.66871 | 1.254392 | 1.640286 | 0.4860122 | 50.02313 | 83.11117
Hold | 1-Stretch | 23.2 | 36.9 | 8798 | 11521 | 1797 | 4521 | 285 | 270.4 | 74.02597 | 70.23377 | 1.256857 | 1.645857 | 0.483417 | 93.04007 | 115.5947 | 44.9678 | 55.49574 | 1.256678 | 1.645857 | 0.4834861 | 56.51003 | 91.33807
Hold | 1-Stretch | 23.4 | 36.9 | 8813 | 11560 | 1812 | 4560 | 322.6 | 298 | 83.79221 | 77.4026 | 1.259 | 1.651429 | 0.4809661 | 105.4944 | 127.8249 | 50.73074 | 61.09617 | 1.25882 | 1.651429 | 0.4810348 | 63.86088 | 100.896
Hold | 1-Stretch | 23.6 | 36.9 | 8829 | 11599 | 1828 | 4599 | 363.2 | 327.9 | 94.33766 | 85.16883 | 1.261286 | 1.657 | 0.4784802 | 118.9867 | 141.1248 | 56.92526 | 67.14373 | 1.261106 | 1.657 | 0.4785486 | 71.78877 | 111.2572
Hold | 1-Stretch | 23.8 | 36.9 | 8844 | 11638 | 1843 | 4638 | 410.5 | 360.7 | 106.6234 | 93.68831 | 1.263429 | 1.662571 | 0.476068 | 134.711 | 155.7635 | 64.12514 | 73.77395 | 1.263248 | 1.662571 | 0.476136 | 81.00597 | 122.6545
Hold | 1-Stretch | 24 | 36.9 | 8860 | 11678 | 1859 | 4678 | 462.4 | 399.5 | 120.1039 | 103.7662 | 1.265714 | 1.668286 | 0.4735806 | 152.0172 | 173.1117 | 71.98712 | 81.6041 | 1.265533 | 1.668286 | 0.4736482 | 91.10211 | 136.139
Hold | 1-Stretch | 24.2 | 36.9 | 8875 | 11716 | 1874 | 4716 | 519.5 | 439.8 | 134.9351 | 114.2338 | 1.267857 | 1.673714 | 0.4712467 | 171.0784 | 191.1947 | 80.61613 | 89.72344 | 1.267676 | 1.673714 | 0.4713141 | 102.1951 | 150.1714
Hold | 1-Stretch | 24.4 | 36.9 | 8891 | 11756 | 1890 | 4756 | 581.9 | 486.8 | 151.1429 | 126.4416 | 1.270143 | 1.679429 | 0.4687982 | 191.973 | 212.3496 | 89.99399 | 99.17471 | 1.269961 | 1.679429 | 0.4688651 | 114.2889 | 166.5568
Hold | 1-Stretch | 24.6 | 36.9 | 8906 | 11795 | 1905 | 4795 | 649.6 | 533.8 | 168.7273 | 138.6494 | 1.272286 | 1.685 | 0.4664611 | 214.6693 | 233.6242 | 100.1338 | 108.6042 | 1.272104 | 1.685 | 0.4665278 | 127.3806 | 182.9981
Hold | 1-Stretch | 24.8 | 36.9 | 8922 | 11834 | 1921 | 4834 | 722.5 | 590.5 | 187.6623 | 153.3766 | 1.274571 | 1.690571 | 0.4640901 | 239.1891 | 259.2941 | 111.0058 | 119.9658 | 1.274389 | 1.690571 | 0.4641564 | 141.4646 | 202.8107
Hold | 1-Stretch | 25 | 36.9 | 8935 | 11873 | 1934 | 4873 | 802.9 | 649.5 | 208.5455 | 168.7013 | 1.276429 | 1.696143 | 0.4618927 | 266.1934 | 286.1415 | 122.955 | 131.7989 | 1.276246 | 1.696143 | 0.4619586 | 156.9209 | 223.5497
Hold | 1-Hold | 25.02 | 36.9 | 8935 | 11874 | 1934 | 4874 | 808.2 | 653.2 | 209.9221 | 169.6623 | 1.276429 | 1.696286 | 0.4618538 | 267.9505 | 287.7958 | 123.7563 | 132.5519 | 1.276246 | 1.696286 | 0.4619197 | 157.9435 | 224.8458
Hold | 1-Hold | 25.22 | 36.9 | 8935 | 11874 | 1934 | 4874 | 798.4 | 648 | 207.3766 | 168.3117 | 1.276429 | 1.696286 | 0.4618538 | 264.7014 | 285.5047 | 122.2555 | 131.4936 | 1.276246 | 1.696286 | 0.4619197 | 156.0281 | 223.0507
Hold | 1-Hold | 25.42 | 36.9 | 8935 | 11874 | 1934 | 4874 | 790.9 | 642 | 205.4286 | 166.7532 | 1.276429 | 1.696286 | 0.4618538 | 262.2149 | 282.8612 | 121.1069 | 130.2725 | 1.276246 | 1.696286 | 0.4619197 | 154.5623 | 220.9793
Hold | 1-Hold | 25.62 | 36.9 | 8935 | 11874 | 1934 | 4874 | 787.1 | 636.8 | 204.4416 | 165.4026 | 1.276429 | 1.696286 | 0.4618538 | 260.955 | 280.5701 | 120.525 | 129.2142 | 1.276246 | 1.696286 | 0.4619197 | 153.8195 | 219.1841
Hold | 1-Hold | 25.82 | 36.9 | 8935 | 11874 | 1934 | 4874 | 781.9 | 633.8 | 203.0909 | 164.6234 | 1.276429 | 1.696286 | 0.4618538 | 259.231 | 279.2483 | 119.7286 | 128.6036 | 1.276246 | 1.696286 | 0.4619197 | 152.8032 | 218.1485
Hold | 1-Hold | 26.02 | 36.9 | 8935 | 11874 | 1934 | 4874 | 775.1 | 630.1 | 201.3247 | 163.6623 | 1.276429 | 1.696286 | 0.4618538 | 256.9766 | 277.6181 | 118.6872 | 127.8506 | 1.276246 | 1.696286 | 0.4619197 | 151.4741 | 216.8711
Hold | 1-Hold | 26.22 | 36.9 | 8935 | 11874 | 1934 | 4874 | 771.3 | 625.6 | 200.3377 | 162.4935 | 1.276429 | 1.696286 | 0.4618538 | 255.7167 | 275.6354 | 118.1053 | 126.9348 | 1.276246 | 1.696286 | 0.4619197 | 150.7314 | 215.3176
Hold | 1-Hold | 26.42 | 36.9 | 8935 | 11874 | 1934 | 4874 | 769.8 | 625.6 | 199.9481 | 162.4935 | 1.276429 | 1.696286 | 0.4618538 | 255.2194 | 275.6354 | 117.8756 | 126.9348 | 1.276246 | 1.696286 | 0.4619197 | 150.4382 | 215.3176
Hold | 1-Hold | 26.62 | 36.9 | 8935 | 11874 | 1934 | 4874 | 764.6 | 621.1 | 198.5974 | 161.3247 | 1.276429 | 1.696286 | 0.4618538 | 253.4954 | 273.6527 | 117.0792 | 126.0189 | 1.276246 | 1.696286 | 0.4619197 | 149.4219 | 213.7641
Hold | 1-Hold | 26.82 | 36.9 | 8935 | 11874 | 1934 | 4874 | 765.3 | 620.4 | 198.7792 | 161.1429 | 1.276429 | 1.696286 | 0.4618538 | 253.7275 | 273.3443 | 117.1864 | 125.8765 | 1.276246 | 1.696286 | 0.4619197 | 149.5587 | 213.5224
Hold | 1-Hold | 27.02 | 36.9 | 8935 | 11874 | 1934 | 4874 | 763.8 | 619.6 | 198.3896 | 160.9351 | 1.276429 | 1.696286 | 0.4618538 | 253.2302 | 272.9919 | 116.9567 | 125.7136 | 1.276246 | 1.696286 | 0.4619197 | 149.2655 | 213.2462
Hold | 1-Hold | 27.22 | 36.9 | 8935 | 11874 | 1934 | 4874 | 763.1 | 619.6 | 198.2078 | 160.9351 | 1.276429 | 1.696286 | 0.4618538 | 252.9981 | 272.9919 | 116.8495 | 125.7136 | 1.276246 | 1.696286 | 0.4619197 | 149.1287 | 213.2462
Hold | 1-Hold | 27.42 | 36.9 | 8935 | 11874 | 1934 | 4874 | 760.8 | 616.6 | 197.6104 | 160.1558 | 1.276429 | 1.696286 | 0.4618538 | 252.2355 | 271.6701 | 116.4973 | 125.1031 | 1.276246 | 1.696286 | 0.4619197 | 148.6792 | 212.2106
Hold | 1-Hold | 27.62 | 36.9 | 8935 | 11874 | 1934 | 4874 | 757.8 | 617.4 | 196.8312 | 160.3636 | 1.276429 | 1.696286 | 0.4618538 | 251.2409 | 272.0225 | 116.0378 | 125.2659 | 1.276246 | 1.696286 | 0.4619197 | 148.0928 | 212.4867
Hold | 1-Hold | 27.82 | 36.9 | 8935 | 11874 | 1934 | 4874 | 756.3 | 616.6 | 196.4416 | 160.1558 | 1.276429 | 1.696286 | 0.4618538 | 250.7436 | 271.6701 | 115.8081 | 125.1031 | 1.276246 | 1.696286 | 0.4619197 | 147.7997 | 212.2106
Hold | 1-Hold | 28.02 | 36.9 | 8935 | 11874 | 1934 | 4874 | 754.8 | 612.9 | 196.0519 | 159.1948 | 1.276429 | 1.696286 | 0.4618538 | 250.2463 | 270.0399 | 115.5784 | 124.3501 | 1.276246 | 1.696286 | 0.4619197 | 147.5065 | 210.9332
Hold | 1-Hold | 28.22 | 36.9 | 8935 | 11874 | 1934 | 4874 | 754.8 | 612.9 | 196.0519 | 159.1948 | 1.276429 | 1.696286 | 0.4618538 | 250.2463 | 270.0399 | 115.5784 | 124.3501 | 1.276246 | 1.696286 | 0.4619197 | 147.5065 | 210.9332
Hold | 1-Hold | 28.42 | 36.9 | 8935 | 11874 | 1934 | 4874 | 753.3 | 612.1 | 195.6623 | 158.987 | 1.276429 | 1.696286 | 0.4618538 | 249.749 | 269.6874 | 115.3487 | 124.1872 | 1.276246 | 1.696286 | 0.4619197 | 147.2133 | 210.6571
Hold | 1-Hold | 28.62 | 36.9 | 8935 | 11874 | 1934 | 4874 | 751 | 612.1 | 195.0649 | 158.987 | 1.276429 | 1.696286 | 0.4618538 | 248.9865 | 269.6874 | 114.9964 | 124.1872 | 1.276246 | 1.696286 | 0.4619197 | 146.7638 | 210.6571
Hold | 1-Hold | 28.82 | 36.9 | 8935 | 11874 | 1934 | 4874 | 751.8 | 610.7 | 195.2727 | 158.6234 | 1.276429 | 1.696286 | 0.4618538 | 249.2517 | 269.0706 | 115.119 | 123.9023 | 1.276246 | 1.696286 | 0.4619197 | 146.9201 | 210.1737
Hold | 1-Hold | 29.02 | 36.9 | 8935 | 11874 | 1934 | 4874 | 750.3 | 610.7 | 194.8831 | 158.6234 | 1.276429 | 1.696286 | 0.4618538 | 248.7544 | 269.0706 | 114.8892 | 123.9023 | 1.276246 | 1.696286 | 0.4619197 | 146.627 | 210.1737
Hold | 1-Hold | 29.22 | 36.9 | 8935 | 11874 | 1934 | 4874 | 747.3 | 608.4 | 194.1039 | 158.026 | 1.276429 | 1.696286 | 0.4618538 | 247.7598 | 268.0572 | 114.4298 | 123.4342 | 1.276246 | 1.696286 | 0.4619197 | 146.0406 | 209.3797
Hold | 1-Hold | 29.42 | 36.9 | 8935 | 11874 | 1934 | 4874 | 746.5 | 607.7 | 193.8961 | 157.8442 | 1.276429 | 1.696286 | 0.4618538 | 247.4945 | 267.7488 | 114.3073 | 123.2918 | 1.276246 | 1.696286 | 0.4619197 | 145.8843 | 209.1381
Hold | 1-Hold | 29.62 | 36.9 | 8935 | 11874 | 1934 | 4874 | 745.8 | 607.7 | 193.7143 | 157.8442 | 1.276429 | 1.696286 | 0.4618538 | 247.2624 | 267.7488 | 114.2001 | 123.2918 | 1.276246 | 1.696286 | 0.4619197 | 145.7474 | 209.1381
Hold | 1-Hold | 29.82 | 36.9 | 8935 | 11874 | 1934 | 4874 | 745.8 | 606.2 | 193.7143 | 157.4545 | 1.276429 | 1.696286 | 0.4618538 | 247.2624 | 267.0879 | 114.2001 | 122.9865 | 1.276246 | 1.696286 | 0.4619197 | 145.7474 | 208.6202
Hold | 1-Hold | 30.02 | 36.9 | 8935 | 11874 | 1934 | 4874 | 745.8 | 607.7 | 193.7143 | 157.8442 | 1.276429 | 1.696286 | 0.4618538 | 247.2624 | 267.7488 | 114.2001 | 123.2918 | 1.276246 | 1.696286 | 0.4619197 | 145.7474 | 209.1381
Hold | 1-Hold | 30.22 | 36.9 | 8935 | 11874 | 1934 | 4874 | 742.8 | 606.2 | 192.9351 | 157.4545 | 1.276429 | 1.696286 | 0.4618538 | 246.2678 | 267.0879 | 113.7407 | 122.9865 | 1.276246 | 1.696286 | 0.4619197 | 145.1611 | 208.6202
Hold | 1-Hold | 30.42 | 36.9 | 8935 | 11874 | 1934 | 4874 | 739.8 | 603.9 | 192.1558 | 156.8571 | 1.276429 | 1.696286 | 0.4618538 | 245.2732 | 266.0745 | 113.2812 | 122.5184 | 1.276246 | 1.696286 | 0.4619197 | 144.5747 | 207.8262
Hold | 1-Hold | 30.62 | 36.9 | 8935 | 11874 | 1934 | 4874 | 741.3 | 604.7 | 192.5455 | 157.0649 | 1.276429 | 1.696286 | 0.4618538 | 245.7705 | 266.427 | 113.5109 | 122.6812 | 1.276246 | 1.696286 | 0.4619197 | 144.8679 | 208.1024
Hold | 1-Hold | 30.82 | 36.9 | 8935 | 11874 | 1934 | 4874 | 739.8 | 601.7 | 192.1558 | 156.2857 | 1.276429 | 1.696286 | 0.4618538 | 245.2732 | 265.1052 | 113.2812 | 122.0706 | 1.276246 | 1.696286 | 0.4619197 | 144.5747 | 207.0667
Hold | 1-Hold | 31.02 | 36.9 | 8935 | 11874 | 1934 | 4874 | 739.8 | 602.4 | 192.1558 | 156.4675 | 1.276429 | 1.696286 | 0.4618538 | 245.2732 | 265.4136 | 113.2812 | 122.2131 | 1.276246 | 1.696286 | 0.4619197 | 144.5747 | 207.3084
Hold | 1-Hold | 31.22 | 36.9 | 8935 | 11874 | 1934 | 4874 | 739.8 | 602.4 | 192.1558 | 156.4675 | 1.276429 | 1.696286 | 0.4618538 | 245.2732 | 265.4136 | 113.2812 | 122.2131 | 1.276246 | 1.696286 | 0.4619197 | 144.5747 | 207.3084
Hold | 1-Hold | 31.42 | 36.9 | 8935 | 11874 | 1934 | 4874 | 738.3 | 601.7 | 191.7662 | 156.2857 | 1.276429 | 1.696286 | 0.4618538 | 244.7759 | 265.1052 | 113.0515 | 122.0706 | 1.276246 | 1.696286 | 0.4619197 | 144.2816 | 207.0667
Hold | 1-Hold | 31.62 | 36.9 | 8935 | 11874 | 1934 | 4874 | 738.3 | 601.7 | 191.7662 | 156.2857 | 1.276429 | 1.696286 | 0.4618538 | 244.7759 | 265.1052 | 113.0515 | 122.0706 | 1.276246 | 1.696286 | 0.4619197 | 144.2816 | 207.0667
Hold | 1-Hold | 31.82 | 36.9 | 8935 | 11874 | 1934 | 4874 | 737.5 | 600.2 | 191.5584 | 155.8961 | 1.276429 | 1.696286 | 0.4618538 | 244.5107 | 264.4443 | 112.929 | 121.7654 | 1.276246 | 1.696286 | 0.4619197 | 144.1252 | 206.5489
Hold | 1-Hold | 32.02 | 36.9 | 8935 | 11874 | 1934 | 4874 | 737.5 | 601 | 191.5584 | 156.1039 | 1.276429 | 1.696286 | 0.4618538 | 244.5107 | 264.7968 | 112.929 | 121.9282 | 1.276246 | 1.696286 | 0.4619197 | 144.1252 | 206.825
Hold | 1-Hold | 32.22 | 36.9 | 8935 | 11874 | 1934 | 4874 | 736.8 | 601 | 191.3766 | 156.1039 | 1.276429 | 1.696286 | 0.4618538 | 244.2786 | 264.7968 | 112.8218 | 121.9282 | 1.276246 | 1.696286 | 0.4619197 | 143.9884 | 206.825
Hold | 1-Hold | 32.42 | 36.9 | 8935 | 11874 | 1934 | 4874 | 736.8 | 598 | 191.3766 | 155.3247 | 1.276429 | 1.696286 | 0.4618538 | 244.2786 | 263.475 | 112.8218 | 121.3176 | 1.276246 | 1.696286 | 0.4619197 | 143.9884 | 205.7894
Hold | 1-Hold | 32.62 | 36.9 | 8935 | 11874 | 1934 | 4874 | 736.8 | 598.7 | 191.3766 | 155.5065 | 1.276429 | 1.696286 | 0.4618538 | 244.2786 | 263.7834 | 112.8218 | 121.4601 | 1.276246 | 1.696286 | 0.4619197 | 143.9884 | 206.031
Hold | 1-Hold | 32.82 | 36.9 | 8935 | 11874 | 1934 | 4874 | 736.8 | 598 | 191.3766 | 155.3247 | 1.276429 | 1.696286 | 0.4618538 | 244.2786 | 263.475 | 112.8218 | 121.3176 | 1.276246 | 1.696286 | 0.4619197 | 143.9884 | 205.7894
Hold | 1-Hold | 33.02 | 36.9 | 8935 | 11874 | 1934 | 4874 | 738.3 | 595.7 | 191.7662 | 154.7273 | 1.276429 | 1.696286 | 0.4618538 | 244.7759 | 262.4617 | 113.0515 | 120.8495 | 1.276246 | 1.696286 | 0.4619197 | 144.2816 | 204.9953
Hold | 1-Hold | 33.22 | 36.9 | 8935 | 11874 | 1934 | 4874 | 736 | 596.5 | 191.1688 | 154.9351 | 1.276429 | 1.696286 | 0.4618538 | 244.0134 | 262.8141 | 112.6993 | 121.0124 | 1.276246 | 1.696286 | 0.4619197 | 143.832 | 205.2715
Hold | 1-Hold | 33.42 | 36.9 | 8935 | 11874 | 1934 | 4874 | 735.3 | 597.2 | 190.987 | 155.1169 | 1.276429 | 1.696286 | 0.4618538 | 243.7813 | 263.1226 | 112.5921 | 121.1548 | 1.276246 | 1.696286 | 0.4619197 | 143.6952 | 205.5132
Hold | 1-Hold | 33.62 | 36.9 | 8935 | 11874 | 1934 | 4874 | 734.5 | 595.7 | 190.7792 | 154.7273 | 1.276429 | 1.696286 | 0.4618538 | 243.516 | 262.4617 | 112.4696 | 120.8495 | 1.276246 | 1.696286 | 0.4619197 | 143.5388 | 204.9953
Hold | 1-Hold | 33.82 | 36.9 | 8935 | 11874 | 1934 | 4874 | 733 | 595.7 | 190.3896 | 154.7273 | 1.276429 | 1.696286 | 0.4618538 | 243.0187 | 262.4617 | 112.2398 | 120.8495 | 1.276246 | 1.696286 | 0.4619197 | 143.2457 | 204.9953
Hold | 1-Hold | 34.02 | 36.9 | 8935 | 11874 | 1934 | 4874 | 733.7 | 595.7 | 190.5714 | 154.7273 | 1.276429 | 1.696286 | 0.4618538 | 243.2508 | 262.4617 | 112.347 | 120.8495 | 1.276246 | 1.696286 | 0.4619197 | 143.3825 | 204.9953
Hold | 1-Hold | 34.22 | 36.9 | 8935 | 11874 | 1934 | 4874 | 733.7 | 595.7 | 190.5714 | 154.7273 | 1.276429 | 1.696286 | 0.4618538 | 243.2508 | 262.4617 | 112.347 | 120.8495 | 1.276246 | 1.696286 | 0.4619197 | 143.3825 | 204.9953
Hold | 1-Hold | 34.42 | 36.9 | 8935 | 11874 | 1934 | 4874 | 731.5 | 596.5 | 190 | 154.9351 | 1.276429 | 1.696286 | 0.4618538 | 242.5214 | 262.8141 | 112.0101 | 121.0124 | 1.276246 | 1.696286 | 0.4619197 | 142.9525 | 205.2715
Hold | 1-Hold | 34.62 | 36.9 | 8935 | 11874 | 1934 | 4874 | 733 | 595 | 190.3896 | 154.5455 | 1.276429 | 1.696286 | 0.4618538 | 243.0187 | 262.1532 | 112.2398 | 120.7071 | 1.276246 | 1.696286 | 0.4619197 | 143.2457 | 204.7537
Hold | 1-Hold | 34.82 | 36.9 | 8935 | 11874 | 1934 | 4874 | 731.5 | 595.7 | 190 | 154.7273 | 1.276429 | 1.696286 | 0.4618538 | 242.5214 | 262.4617 | 112.0101 | 120.8495 | 1.276246 | 1.696286 | 0.4619197 | 142.9525 | 204.9953
Hold | 1-Hold | 35.02 | 36.9 | 8935 | 11874 | 1934 | 4874 | 730.7 | 595.7 | 189.7922 | 154.7273 | 1.276429 | 1.696286 | 0.4618538 | 242.2562 | 262.4617 | 111.8876 | 120.8495 | 1.276246 | 1.696286 | 0.4619197 | 142.7961 | 204.9953
Hold | 1-Hold | 35.22 | 36.9 | 8935 | 11874 | 1934 | 4874 | 732.2 | 594.2 | 190.1818 | 154.3377 | 1.276429 | 1.696286 | 0.4618538 | 242.7535 | 261.8008 | 112.1173 | 120.5443 | 1.276246 | 1.696286 | 0.4619197 | 143.0893 | 204.4775
Hold | 1-Hold | 35.42 | 36.9 | 8935 | 11874 | 1934 | 4874 | 729.2 | 595 | 189.4026 | 154.5455 | 1.276429 | 1.696286 | 0.4618538 | 241.7589 | 262.1532 | 111.6579 | 120.7071 | 1.276246 | 1.696286 | 0.4619197 | 142.503 | 204.7537
Hold | 1-Hold | 35.62 | 36.9 | 8935 | 11874 | 1934 | 4874 | 730 | 594.2 | 189.6104 | 154.3377 | 1.276429 | 1.696286 | 0.4618538 | 242.0241 | 261.8008 | 111.7804 | 120.5443 | 1.276246 | 1.696286 | 0.4619197 | 142.6593 | 204.4775
Hold | 1-Hold | 35.82 | 36.9 | 8935 | 11874 | 1934 | 4874 | 730 | 593.5 | 189.6104 | 154.1558 | 1.276429 | 1.696286 | 0.4618538 | 242.0241 | 261.4924 | 111.7804 | 120.4018 | 1.276246 | 1.696286 | 0.4619197 | 142.6593 | 204.2358
Hold | 1-Hold | 36.02 | 36.9 | 8935 | 11874 | 1934 | 4874 | 729.2 | 594.2 | 189.4026 | 154.3377 | 1.276429 | 1.696286 | 0.4618538 | 241.7589 | 261.8008 | 111.6579 | 120.5443 | 1.276246 | 1.696286 | 0.4619197 | 142.503 | 204.4775
Hold | 1-Hold | 36.22 | 36.9 | 8935 | 11874 | 1934 | 4874 | 727.7 | 594.2 | 189.013 | 154.3377 | 1.276429 | 1.696286 | 0.4618538 | 241.2616 | 261.8008 | 111.4282 | 120.5443 | 1.276246 | 1.696286 | 0.4619197 | 142.2098 | 204.4775
Hold | 1-Hold | 36.42 | 36.9 | 8935 | 11874 | 1934 | 4874 | 727.7 | 593.5 | 189.013 | 154.1558 | 1.276429 | 1.696286 | 0.4618538 | 241.2616 | 261.4924 | 111.4282 | 120.4018 | 1.276246 | 1.696286 | 0.4619197 | 142.2098 | 204.2358
Hold | 1-Hold | 36.62 | 36.9 | 8935 | 11874 | 1934 | 4874 | 728.5 | 594.2 | 189.2208 | 154.3377 | 1.276429 | 1.696286 | 0.4618538 | 241.5268 | 261.8008 | 111.5507 | 120.5443 | 1.276246 | 1.696286 | 0.4619197 | 142.3661 | 204.4775
Hold | 1-Hold | 36.82 | 36.9 | 8935 | 11874 | 1934 | 4874 | 727 | 593.5 | 188.8312 | 154.1558 | 1.276429 | 1.696286 | 0.4618538 | 241.0295 | 261.4924 | 111.321 | 120.4018 | 1.276246 | 1.696286 | 0.4619197 | 142.073 | 204.2358
Hold | 1-Hold | 37.02 | 36.9 | 8935 | 11874 | 1934 | 4874 | 727 | 592.7 | 188.8312 | 153.9481 | 1.276429 | 1.696286 | 0.4618538 | 241.0295 | 261.1399 | 111.321 | 120.239 | 1.276246 | 1.696286 | 0.4619197 | 142.073 | 203.9597
Hold | 1-Hold | 37.22 | 36.9 | 8935 | 11874 | 1934 | 4874 | 727 | 595 | 188.8312 | 154.5455 | 1.276429 | 1.696286 | 0.4618538 | 241.0295 | 262.1532 | 111.321 | 120.7071 | 1.276246 | 1.696286 | 0.4619197 | 142.073 | 204.7537
Hold | 1-Hold | 37.42 | 36.9 | 8935 | 11874 | 1934 | 4874 | 727 | 593.5 | 188.8312 | 154.1558 | 1.276429 | 1.696286 | 0.4618538 | 241.0295 | 261.4924 | 111.321 | 120.4018 | 1.276246 | 1.696286 | 0.4619197 | 142.073 | 204.2358
Hold | 1-Hold | 37.62 | 36.9 | 8935 | 11874 | 1934 | 4874 | 726.2 | 592.7 | 188.6234 | 153.9481 | 1.276429 | 1.696286 | 0.4618538 | 240.7643 | 261.1399 | 111.1985 | 120.239 | 1.276246 | 1.696286 | 0.4619197 | 141.9166 | 203.9597
Hold | 1-Hold | 37.82 | 36.9 | 8935 | 11874 | 1934 | 4874 | 727 | 595 | 188.8312 | 154.5455 | 1.276429 | 1.696286 | 0.4618538 | 241.0295 | 262.1532 | 111.321 | 120.7071 | 1.276246 | 1.696286 | 0.4619197 | 142.073 | 204.7537
Hold | 1-Hold | 38.02 | 36.9 | 8935 | 11874 | 1934 | 4874 | 727 | 592.7 | 188.8312 | 153.9481 | 1.276429 | 1.696286 | 0.4618538 | 241.0295 | 261.1399 | 111.321 | 120.239 | 1.276246 | 1.696286 | 0.4619197 | 142.073 | 203.9597
Hold | 1-Hold | 38.22 | 36.9 | 8935 | 11874 | 1934 | 4874 | 726.2 | 594.2 | 188.6234 | 154.3377 | 1.276429 | 1.696286 | 0.4618538 | 240.7643 | 261.8008 | 111.1985 | 120.5443 | 1.276246 | 1.696286 | 0.4619197 | 141.9166 | 204.4775
Hold | 1-Hold | 38.42 | 36.9 | 8935 | 11874 | 1934 | 4874 | 726.2 | 595 | 188.6234 | 154.5455 | 1.276429 | 1.696286 | 0.4618538 | 240.7643 | 262.1532 | 111.1985 | 120.7071 | 1.276246 | 1.696286 | 0.4619197 | 141.9166 | 204.7537
Hold | 1-Hold | 38.62 | 36.9 | 8935 | 11874 | 1934 | 4874 | 725.5 | 592.7 | 188.4416 | 153.9481 | 1.276429 | 1.696286 | 0.4618538 | 240.5322 | 261.1399 | 111.0913 | 120.239 | 1.276246 | 1.696286 | 0.4619197 | 141.7798 | 203.9597
Hold | 1-Hold | 38.82 | 36.9 | 8935 | 11874 | 1934 | 4874 | 723.2 | 593.5 | 187.8442 | 154.1558 | 1.276429 | 1.696286 | 0.4618538 | 239.7696 | 261.4924 | 110.739 | 120.4018 | 1.276246 | 1.696286 | 0.4619197 | 141.3303 | 204.2358
Hold | 1-Hold | 39.02 | 36.9 | 8935 | 11874 | 1934 | 4874 | 724 | 593.5 | 188.0519 | 154.1558 | 1.276429 | 1.696286 | 0.4618538 | 240.0349 | 261.4924 | 110.8615 | 120.4018 | 1.276246 | 1.696286 | 0.4619197 | 141.4866 | 204.2358
Hold | 1-Hold | 39.22 | 36.9 | 8935 | 11874 | 1934 | 4874 | 724 | 590.5 | 188.0519 | 153.3766 | 1.276429 | 1.696286 | 0.4618538 | 240.0349 | 260.1706 | 110.8615 | 119.7912 | 1.276246 | 1.696286 | 0.4619197 | 141.4866 | 203.2002
Hold | 1-Hold | 39.42 | 36.9 | 8935 | 11874 | 1934 | 4874 | 721.7 | 591.3 | 187.4545 | 153.5844 | 1.276429 | 1.696286 | 0.4618538 | 239.2723 | 260.5231 | 110.5093 | 119.9541 | 1.276246 | 1.696286 | 0.4619197 | 141.0371 | 203.4763
Hold | 1-Hold | 39.62 | 36.9 | 8935 | 11874 | 1934 | 4874 | 723.2 | 590.5 | 187.8442 | 153.3766 | 1.276429 | 1.696286 | 0.4618538 | 239.7696 | 260.1706 | 110.739 | 119.7912 | 1.276246 | 1.696286 | 0.4619197 | 141.3303 | 203.2002
Hold | 1-Hold | 39.82 | 36.9 | 8935 | 11874 | 1934 | 4874 | 721.7 | 589.8 | 187.4545 | 153.1948 | 1.276429 | 1.696286 | 0.4618538 | 239.2723 | 259.8622 | 110.5093 | 119.6488 | 1.276246 | 1.696286 | 0.4619197 | 141.0371 | 202.9585
Hold | 1-Hold | 40.02 | 36.9 | 8935 | 11874 | 1934 | 4874 | 721.7 | 589.8 | 187.4545 | 153.1948 | 1.276429 | 1.696286 | 0.4618538 | 239.2723 | 259.8622 | 110.5093 | 119.6488 | 1.276246 | 1.696286 | 0.4619197 | 141.0371 | 202.9585
Hold | 1-Hold | 40.22 | 36.9 | 8935 | 11874 | 1934 | 4874 | 721.7 | 589 | 187.4545 | 152.987 | 1.276429 | 1.696286 | 0.4618538 | 239.2723 | 259.5097 | 110.5093 | 119.486 | 1.276246 | 1.696286 | 0.4619197 | 141.0371 | 202.6823
Hold | 1-Hold | 40.42 | 36.9 | 8935 | 11874 | 1934 | 4874 | 721.7 | 589.8 | 187.4545 | 153.1948 | 1.276429 | 1.696286 | 0.4618538 | 239.2723 | 259.8622 | 110.5093 | 119.6488 | 1.276246 | 1.696286 | 0.4619197 | 141.0371 | 202.9585
Hold | 1-Hold | 40.62 | 36.9 | 8935 | 11874 | 1934 | 4874 | 722.5 | 589 | 187.6623 | 152.987 | 1.276429 | 1.696286 | 0.4618538 | 239.5376 | 259.5097 | 110.6318 | 119.486 | 1.276246 | 1.696286 | 0.4619197 | 141.1934 | 202.6823
Hold | 1-Hold | 40.82 | 36.9 | 8935 | 11874 | 1934 | 4874 | 721.7 | 588.3 | 187.4545 | 152.8052 | 1.276429 | 1.696286 | 0.4618538 | 239.2723 | 259.2013 | 110.5093 | 119.3435 | 1.276246 | 1.696286 | 0.4619197 | 141.0371 | 202.4407
Hold | 1-Hold | 41.02 | 36.9 | 8935 | 11874 | 1934 | 4874 | 721 | 589 | 187.2727 | 152.987 | 1.276429 | 1.696286 | 0.4618538 | 239.0403 | 259.5097 | 110.4021 | 119.486 | 1.276246 | 1.696286 | 0.4619197 | 140.9003 | 202.6823
Hold | 1-Hold | 41.22 | 36.9 | 8935 | 11874 | 1934 | 4874 | 721.7 | 588.3 | 187.4545 | 152.8052 | 1.276429 | 1.696286 | 0.4618538 | 239.2723 | 259.2013 | 110.5093 | 119.3435 | 1.276246 | 1.696286 | 0.4619197 | 141.0371 | 202.4407
Hold | 1-Hold | 41.42 | 36.9 | 8935 | 11874 | 1934 | 4874 | 721 | 589 | 187.2727 | 152.987 | 1.276429 | 1.696286 | 0.4618538 | 239.0403 | 259.5097 | 110.4021 | 119.486 | 1.276246 | 1.696286 | 0.4619197 | 140.9003 | 202.6823
Hold | 1-Hold | 41.62 | 36.9 | 8935 | 11874 | 1934 | 4874 | 719.5 | 589 | 186.8831 | 152.987 | 1.276429 | 1.696286 | 0.4618538 | 238.5429 | 259.5097 | 110.1724 | 119.486 | 1.276246 | 1.696286 | 0.4619197 | 140.6071 | 202.6823
Hold | 1-Hold | 41.82 | 36.9 | 8935 | 11874 | 1934 | 4874 | 720.2 | 586.8 | 187.0649 | 152.4156 | 1.276429 | 1.696286 | 0.4618538 | 238.775 | 258.5404 | 110.2796 | 119.0382 | 1.276246 | 1.696286 | 0.4619197 | 140.7439 | 201.9228
Hold | 1-Hold | 42.02 | 36.9 | 8935 | 11874 | 1934 | 4874 | 718 | 589 | 186.4935 | 152.987 | 1.276429 | 1.696286 | 0.4618538 | 238.0456 | 259.5097 | 109.9427 | 119.486 | 1.276246 | 1.696286 | 0.4619197 | 140.3139 | 202.6823
Hold | 1-Hold | 42.22 | 36.9 | 8935 | 11874 | 1934 | 4874 | 718.7 | 588.3 | 186.6753 | 152.8052 | 1.276429 | 1.696286 | 0.4618538 | 238.2777 | 259.2013 | 110.0499 | 119.3435 | 1.276246 | 1.696286 | 0.4619197 | 140.4507 | 202.4407
Hold | 1-Hold | 42.42 | 36.9 | 8935 | 11874 | 1934 | 4874 | 718.7 | 587.5 | 186.6753 | 152.5974 | 1.276429 | 1.696286 | 0.4618538 | 238.2777 | 258.8488 | 110.0499 | 119.1807 | 1.276246 | 1.696286 | 0.4619197 | 140.4507 | 202.1645
Hold | 1-Hold | 42.62 | 36.9 | 8935 | 11874 | 1934 | 4874 | 718 | 589 | 186.4935 | 152.987 | 1.276429 | 1.696286 | 0.4618538 | 238.0456 | 259.5097 | 109.9427 | 119.486 | 1.276246 | 1.696286 | 0.4619197 | 140.3139 | 202.6823
Hold | 1-Hold | 42.82 | 36.9 | 8935 | 11874 | 1934 | 4874 | 718 | 587.5 | 186.4935 | 152.5974 | 1.276429 | 1.696286 | 0.4618538 | 238.0456 | 258.8488 | 109.9427 | 119.1807 | 1.276246 | 1.696286 | 0.4619197 | 140.3139 | 202.1645
Hold | 1-Hold | 43.02 | 36.9 | 8935 | 11874 | 1934 | 4874 | 717.2 | 587.5 | 186.2857 | 152.5974 | 1.276429 | 1.696286 | 0.4618538 | 237.7804 | 258.8488 | 109.8201 | 119.1807 | 1.276246 | 1.696286 | 0.4619197 | 140.1576 | 202.1645
Hold | 1-Hold | 43.22 | 36.9 | 8935 | 11874 | 1934 | 4874 | 717.2 | 588.3 | 186.2857 | 152.8052 | 1.276429 | 1.696286 | 0.4618538 | 237.7804 | 259.2013 | 109.8201 | 119.3435 | 1.276246 | 1.696286 | 0.4619197 | 140.1576 | 202.4407
Hold | 1-Hold | 43.42 | 36.9 | 8935 | 11874 | 1934 | 4874 | 718 | 586.8 | 186.4935 | 152.4156 | 1.276429 | 1.696286 | 0.4618538 | 238.0456 | 258.5404 | 109.9427 | 119.0382 | 1.276246 | 1.696286 | 0.4619197 | 140.3139 | 201.9228
Hold | 1-Hold | 43.62 | 36.9 | 8935 | 11874 | 1934 | 4874 | 716.5 | 588.3 | 186.1039 | 152.8052 | 1.276429 | 1.696286 | 0.4618538 | 237.5483 | 259.2013 | 109.7129 | 119.3435 | 1.276246 | 1.696286 | 0.4619197 | 140.0207 | 202.4407
Hold | 1-Hold | 43.82 | 36.9 | 8935 | 11874 | 1934 | 4874 | 715.7 | 587.5 | 185.8961 | 152.5974 | 1.276429 | 1.696286 | 0.4618538 | 237.2831 | 258.8488 | 109.5904 | 119.1807 | 1.276246 | 1.696286 | 0.4619197 | 139.8644 | 202.1645
Hold | 1-Hold | 44.02 | 36.9 | 8935 | 11874 | 1934 | 4874 | 716.5 | 586 | 186.1039 | 152.2078 | 1.276429 | 1.696286 | 0.4618538 | 237.5483 | 258.1879 | 109.7129 | 118.8754 | 1.276246 | 1.696286 | 0.4619197 | 140.0207 | 201.6466
Hold | 1-Hold | 44.22 | 36.9 | 8935 | 11874 | 1934 | 4874 | 715.7 | 586.8 | 185.8961 | 152.4156 | 1.276429 | 1.696286 | 0.4618538 | 237.2831 | 258.5404 | 109.5904 | 119.0382 | 1.276246 | 1.696286 | 0.4619197 | 139.8644 | 201.9228
Hold | 1-Hold | 44.42 | 36.9 | 8935 | 11874 | 1934 | 4874 | 715.7 | 586.8 | 185.8961 | 152.4156 | 1.276429 | 1.696286 | 0.4618538 | 237.2831 | 258.5404 | 109.5904 | 119.0382 | 1.276246 | 1.696286 | 0.4619197 | 139.8644 | 201.9228
Hold | 1-Hold | 44.62 | 36.9 | 8935 | 11874 | 1934 | 4874 | 716.5 | 584.5 | 186.1039 | 151.8182 | 1.276429 | 1.696286 | 0.4618538 | 237.5483 | 257.527 | 109.7129 | 118.5701 | 1.276246 | 1.696286 | 0.4619197 | 140.0207 | 201.1288
Hold | 1-Hold | 44.82 | 36.9 | 8935 | 11874 | 1934 | 4874 | 715.7 | 585.3 | 185.8961 | 152.026 | 1.276429 | 1.696286 | 0.4618538 | 237.2831 | 257.8795 | 109.5904 | 118.7329 | 1.276246 | 1.696286 | 0.4619197 | 139.8644 | 201.405
Hold | 1-Hold | 45.02 | 36.9 | 8935 | 11874 | 1934 | 4874 | 715.7 | 585.3 | 185.8961 | 152.026 | 1.276429 | 1.696286 | 0.4618538 | 237.2831 | 257.8795 | 109.5904 | 118.7329 | 1.276246 | 1.696286 | 0.4619197 | 139.8644 | 201.405
Hold | 1-Hold | 45.22 | 36.9 | 8935 | 11874 | 1934 | 4874 | 715.7 | 583.8 | 185.8961 | 151.6364 | 1.276429 | 1.696286 | 0.4618538 | 237.2831 | 257.2186 | 109.5904 | 118.4277 | 1.276246 | 1.696286 | 0.4619197 | 139.8644 | 200.8871
Hold | 1-Hold | 45.42 | 36.9 | 8935 | 11874 | 1934 | 4874 | 715.7 | 585.3 | 185.8961 | 152.026 | 1.276429 | 1.696286 | 0.4618538 | 237.2831 | 257.8795 | 109.5904 | 118.7329 | 1.276246 | 1.696286 | 0.4619197 | 139.8644 | 201.405
Hold | 1-Hold | 45.62 | 36.9 | 8935 | 11874 | 1934 | 4874 | 715.7 | 585.3 | 185.8961 | 152.026 | 1.276429 | 1.696286 | 0.4618538 | 237.2831 | 257.8795 | 109.5904 | 118.7329 | 1.276246 | 1.696286 | 0.4619197 | 139.8644 | 201.405
Hold | 1-Hold | 45.82 | 36.9 | 8935 | 11874 | 1934 | 4874 | 715.7 | 583.8 | 185.8961 | 151.6364 | 1.276429 | 1.696286 | 0.4618538 | 237.2831 | 257.2186 | 109.5904 | 118.4277 | 1.276246 | 1.696286 | 0.4619197 | 139.8644 | 200.8871
Hold | 1-Hold | 46.02 | 36.9 | 8935 | 11874 | 1934 | 4874 | 715.7 | 584.5 | 185.8961 | 151.8182 | 1.276429 | 1.696286 | 0.4618538 | 237.2831 | 257.527 | 109.5904 | 118.5701 | 1.276246 | 1.696286 | 0.4619197 | 139.8644 | 201.1288
Hold | 1-Hold | 46.22 | 36.9 | 8935 | 11874 | 1934 | 4874 | 715.7 | 583.8 | 185.8961 | 151.6364 | 1.276429 | 1.696286 | 0.4618538 | 237.2831 | 257.2186 | 109.5904 | 118.4277 | 1.276246 | 1.696286 | 0.4619197 | 139.8644 | 200.8871
Hold | 1-Hold | 46.42 | 36.9 | 8935 | 11874 | 1934 | 4874 | 715.7 | 583.8 | 185.8961 | 151.6364 | 1.276429 | 1.696286 | 0.4618538 | 237.2831 | 257.2186 | 109.5904 | 118.4277 | 1.276246 | 1.696286 | 0.4619197 | 139.8644 | 200.8871
Hold | 1-Hold | 46.62 | 36.9 | 8935 | 11874 | 1934 | 4874 | 715.7 | 584.5 | 185.8961 | 151.8182 | 1.276429 | 1.696286 | 0.4618538 | 237.2831 | 257.527 | 109.5904 | 118.5701 | 1.276246 | 1.696286 | 0.4619197 | 139.8644 | 201.1288
Hold | 1-Hold | 46.82 | 36.9 | 8935 | 11874 | 1934 | 4874 | 715 | 583.8 | 185.7143 | 151.6364 | 1.276429 | 1.696286 | 0.4618538 | 237.051 | 257.2186 | 109.4832 | 118.4277 | 1.276246 | 1.696286 | 0.4619197 | 139.7276 | 200.8871
Hold | 1-Hold | 47.02 | 36.9 | 8935 | 11874 | 1934 | 4874 | 715 | 584.5 | 185.7143 | 151.8182 | 1.276429 | 1.696286 | 0.4618538 | 237.051 | 257.527 | 109.4832 | 118.5701 | 1.276246 | 1.696286 | 0.4619197 | 139.7276 | 201.1288
Hold | 1-Hold | 47.22 | 36.9 | 8935 | 11874 | 1934 | 4874 | 714.2 | 583.1 | 185.5065 | 151.4545 | 1.276429 | 1.696286 | 0.4618538 | 236.7858 | 256.9102 | 109.3607 | 118.2852 | 1.276246 | 1.696286 | 0.4619197 | 139.5712 | 200.6455
Hold | 1-Hold | 47.42 | 36.9 | 8935 | 11874 | 1934 | 4874 | 712 | 583.1 | 184.9351 | 151.4545 | 1.276429 | 1.696286 | 0.4618538 | 236.0564 | 256.9102 | 109.0238 | 118.2852 | 1.276246 | 1.696286 | 0.4619197 | 139.1412 | 200.6455
Hold | 1-Hold | 47.62 | 36.9 | 8935 | 11874 | 1934 | 4874 | 712 | 583.1 | 184.9351 | 151.4545 | 1.276429 | 1.696286 | 0.4618538 | 236.0564 | 256.9102 | 109.0238 | 118.2852 | 1.276246 | 1.696286 | 0.4619197 | 139.1412 | 200.6455
Hold | 1-Hold | 47.82 | 36.9 | 8935 | 11874 | 1934 | 4874 | 712.7 | 583.8 | 185.1169 | 151.6364 | 1.276429 | 1.696286 | 0.4618538 | 236.2885 | 257.2186 | 109.131 | 118.4277 | 1.276246 | 1.696286 | 0.4619197 | 139.278 | 200.8871
Hold | 1-Hold | 48.02 | 36.9 | 8935 | 11874 | 1934 | 4874 | 710.4 | 583.1 | 184.5195 | 151.4545 | 1.276429 | 1.696286 | 0.4618538 | 235.5259 | 256.9102 | 108.7788 | 118.2852 | 1.276246 | 1.696286 | 0.4619197 | 138.8285 | 200.6455
Hold | 1-Hold | 48.22 | 36.9 | 8935 | 11874 | 1934 | 4874 | 712.7 | 583.1 | 185.1169 | 151.4545 | 1.276429 | 1.696286 | 0.4618538 | 236.2885 | 256.9102 | 109.131 | 118.2852 | 1.276246 | 1.696286 | 0.4619197 | 139.278 | 200.6455
Hold | 1-Hold | 48.42 | 36.9 | 8935 | 11874 | 1934 | 4874 | 710.4 | 583.8 | 184.5195 | 151.6364 | 1.276429 | 1.696286 | 0.4618538 | 235.5259 | 257.2186 | 108.7788 | 118.4277 | 1.276246 | 1.696286 | 0.4619197 | 138.8285 | 200.8871
Hold | 1-Hold | 48.62 | 36.9 | 8935 | 11874 | 1934 | 4874 | 710.4 | 583.1 | 184.5195 | 151.4545 | 1.276429 | 1.696286 | 0.4618538 | 235.5259 | 256.9102 | 108.7788 | 118.2852 | 1.276246 | 1.696286 | 0.4619197 | 138.8285 | 200.6455
Hold | 1-Hold | 48.82 | 36.9 | 8935 | 11874 | 1934 | 4874 | 712.7 | 582.3 | 185.1169 | 151.2468 | 1.276429 | 1.696286 | 0.4618538 | 236.2885 | 256.5577 | 109.131 | 118.1224 | 1.276246 | 1.696286 | 0.4619197 | 139.278 | 200.3693
Hold | 1-Hold | 49.02 | 36.9 | 8935 | 11874 | 1934 | 4874 | 709.7 | 583.1 | 184.3377 | 151.4545 | 1.276429 | 1.696286 | 0.4618538 | 235.2939 | 256.9102 | 108.6716 | 118.2852 | 1.276246 | 1.696286 | 0.4619197 | 138.6917 | 200.6455
Hold | 1-Hold | 49.22 | 36.9 | 8935 | 11874 | 1934 | 4874 | 710.4 | 583.1 | 184.5195 | 151.4545 | 1.276429 | 1.696286 | 0.4618538 | 235.5259 | 256.9102 | 108.7788 | 118.2852 | 1.276246 | 1.696286 | 0.4619197 | 138.8285 | 200.6455
Hold | 1-Hold | 49.42 | 36.9 | 8935 | 11874 | 1934 | 4874 | 710.4 | 582.3 | 184.5195 | 151.2468 | 1.276429 | 1.696286 | 0.4618538 | 235.5259 | 256.5577 | 108.7788 | 118.1224 | 1.276246 | 1.696286 | 0.4619197 | 138.8285 | 200.3693
Hold | 1-Hold | 49.62 | 36.9 | 8935 | 11874 | 1934 | 4874 | 709.7 | 583.1 | 184.3377 | 151.4545 | 1.276429 | 1.696286 | 0.4618538 | 235.2939 | 256.9102 | 108.6716 | 118.2852 | 1.276246 | 1.696286 | 0.4619197 | 138.6917 | 200.6455
Hold | 1-Hold | 49.82 | 36.9 | 8935 | 11874 | 1934 | 4874 | 709.7 | 583.1 | 184.3377 | 151.4545 | 1.276429 | 1.696286 | 0.4618538 | 235.2939 | 256.9102 | 108.6716 | 118.2852 | 1.276246 | 1.696286 | 0.4619197 | 138.6917 | 200.6455
Hold | 1-Hold | 50.02 | 36.9 | 8935 | 11874 | 1934 | 4874 | 710.4 | 583.1 | 184.5195 | 151.4545 | 1.276429 | 1.696286 | 0.4618538 | 235.5259 | 256.9102 | 108.7788 | 118.2852 | 1.276246 | 1.696286 | 0.4619197 | 138.8285 | 200.6455
Hold | 1-Hold | 50.22 | 36.9 | 8935 | 11874 | 1934 | 4874 | 709.7 | 583.8 | 184.3377 | 151.6364 | 1.276429 | 1.696286 | 0.4618538 | 235.2939 | 257.2186 | 108.6716 | 118.4277 | 1.276246 | 1.696286 | 0.4619197 | 138.6917 | 200.8871
Hold | 1-Hold | 50.42 | 36.9 | 8935 | 11874 | 1934 | 4874 | 709.7 | 582.3 | 184.3377 | 151.2468 | 1.276429 | 1.696286 | 0.4618538 | 235.2939 | 256.5577 | 108.6716 | 118.1224 | 1.276246 | 1.696286 | 0.4619197 | 138.6917 | 200.3693
Hold | 1-Hold | 50.62 | 36.9 | 8935 | 11874 | 1934 | 4874 | 709.7 | 583.1 | 184.3377 | 151.4545 | 1.276429 | 1.696286 | 0.4618538 | 235.2939 | 256.9102 | 108.6716 | 118.2852 | 1.276246 | 1.696286 | 0.4619197 | 138.6917 | 200.6455
Hold | 1-Hold | 50.82 | 36.9 | 8935 | 11874 | 1934 | 4874 | 709.7 | 582.3 | 184.3377 | 151.2468 | 1.276429 | 1.696286 | 0.4618538 | 235.2939 | 256.5577 | 108.6716 | 118.1224 | 1.276246 | 1.696286 | 0.4619197 | 138.6917 | 200.3693
Hold | 1-Hold | 51.02 | 36.9 | 8935 | 11874 | 1934 | 4874 | 709.7 | 580.8 | 184.3377 | 150.8571 | 1.276429 | 1.696286 | 0.4618538 | 235.2939 | 255.8968 | 108.6716 | 117.8171 | 1.276246 | 1.696286 | 0.4619197 | 138.6917 | 199.8515
Hold | 1-Hold | 51.22 | 36.9 | 8935 | 11874 | 1934 | 4874 | 709.7 | 583.1 | 184.3377 | 151.4545 | 1.276429 | 1.696286 | 0.4618538 | 235.2939 | 256.9102 | 108.6716 | 118.2852 | 1.276246 | 1.696286 | 0.4619197 | 138.6917 | 200.6455
Hold | 1-Hold | 51.42 | 36.9 | 8935 | 11874 | 1934 | 4874 | 710.4 | 582.3 | 184.5195 | 151.2468 | 1.276429 | 1.696286 | 0.4618538 | 235.5259 | 256.5577 | 108.7788 | 118.1224 | 1.276246 | 1.696286 | 0.4619197 | 138.8285 | 200.3693
Hold | 1-Hold | 51.62 | 36.9 | 8935 | 11874 | 1934 | 4874 | 709.7 | 580.1 | 184.3377 | 150.6753 | 1.276429 | 1.696286 | 0.4618538 | 235.2939 | 255.5884 | 108.6716 | 117.6746 | 1.276246 | 1.696286 | 0.4619197 | 138.6917 | 199.6098
Hold | 1-Hold | 51.82 | 36.9 | 8935 | 11874 | 1934 | 4874 | 712 | 580.8 | 184.9351 | 150.8571 | 1.276429 | 1.696286 | 0.4618538 | 236.0564 | 255.8968 | 109.0238 | 117.8171 | 1.276246 | 1.696286 | 0.4619197 | 139.1412 | 199.8515
Hold | 1-Hold | 52.02 | 36.9 | 8935 | 11874 | 1934 | 4874 | 710.4 | 580.8 | 184.5195 | 150.8571 | 1.276429 | 1.696286 | 0.4618538 | 235.5259 | 255.8968 | 108.7788 | 117.8171 | 1.276246 | 1.696286 | 0.4619197 | 138.8285 | 199.8515
Hold | 1-Hold | 52.22 | 36.9 | 8935 | 11874 | 1934 | 4874 | 709.7 | 579.3 | 184.3377 | 150.4675 | 1.276429 | 1.696286 | 0.4618538 | 235.2939 | 255.2359 | 108.6716 | 117.5118 | 1.276246 | 1.696286 | 0.4619197 | 138.6917 | 199.3336
Hold | 1-Hold | 52.42 | 36.9 | 8935 | 11874 | 1934 | 4874 | 710.4 | 580.8 | 184.5195 | 150.8571 | 1.276429 | 1.696286 | 0.4618538 | 235.5259 | 255.8968 | 108.7788 | 117.8171 | 1.276246 | 1.696286 | 0.4619197 | 138.8285 | 199.8515
Hold | 1-Hold | 52.62 | 36.9 | 8935 | 11874 | 1934 | 4874 | 709.7 | 579.3 | 184.3377 | 150.4675 | 1.276429 | 1.696286 | 0.4618538 | 235.2939 | 255.2359 | 108.6716 | 117.5118 | 1.276246 | 1.696286 | 0.4619197 | 138.6917 | 199.3336
Hold | 1-Hold | 52.82 | 36.9 | 8935 | 11874 | 1934 | 4874 | 708.9 | 579.3 | 184.1299 | 150.4675 | 1.276429 | 1.696286 | 0.4618538 | 235.0286 | 255.2359 | 108.549 | 117.5118 | 1.276246 | 1.696286 | 0.4619197 | 138.5353 | 199.3336
Hold | 1-Hold | 53.02 | 36.9 | 8935 | 11874 | 1934 | 4874 | 708.2 | 580.8 | 183.9481 | 150.8571 | 1.276429 | 1.696286 | 0.4618538 | 234.7965 | 255.8968 | 108.4418 | 117.8171 | 1.276246 | 1.696286 | 0.4619197 | 138.3985 | 199.8515
Hold | 1-Hold | 53.22 | 36.9 | 8935 | 11874 | 1934 | 4874 | 708.2 | 580.1 | 183.9481 | 150.6753 | 1.276429 | 1.696286 | 0.4618538 | 234.7965 | 255.5884 | 108.4418 | 117.6746 | 1.276246 | 1.696286 | 0.4619197 | 138.3985 | 199.6098
Hold | 1-Hold | 53.42 | 36.9 | 8935 | 11874 | 1934 | 4874 | 708.2 | 579.3 | 183.9481 | 150.4675 | 1.276429 | 1.696286 | 0.4618538 | 234.7965 | 255.2359 | 108.4418 | 117.5118 | 1.276246 | 1.696286 | 0.4619197 | 138.3985 | 199.3336
Hold | 1-Hold | 53.62 | 36.9 | 8935 | 11874 | 1934 | 4874 | 708.9 | 580.8 | 184.1299 | 150.8571 | 1.276429 | 1.696286 | 0.4618538 | 235.0286 | 255.8968 | 108.549 | 117.8171 | 1.276246 | 1.696286 | 0.4619197 | 138.5353 | 199.8515
Hold | 1-Hold | 53.82 | 36.9 | 8935 | 11874 | 1934 | 4874 | 709.7 | 578.6 | 184.3377 | 150.2857 | 1.276429 | 1.696286 | 0.4618538 | 235.2939 | 254.9275 | 108.6716 | 117.3694 | 1.276246 | 1.696286 | 0.4619197 | 138.6917 | 199.092
Hold | 1-Hold | 54.02 | 36.9 | 8935 | 11874 | 1934 | 4874 | 708.2 | 580.1 | 183.9481 | 150.6753 | 1.276429 | 1.696286 | 0.4618538 | 234.7965 | 255.5884 | 108.4418 | 117.6746 | 1.276246 | 1.696286 | 0.4619197 | 138.3985 | 199.6098
Hold | 1-Hold | 54.22 | 36.9 | 8935 | 11874 | 1934 | 4874 | 709.7 | 579.3 | 184.3377 | 150.4675 | 1.276429 | 1.696286 | 0.4618538 | 235.2939 | 255.2359 | 108.6716 | 117.5118 | 1.276246 | 1.696286 | 0.4619197 | 138.6917 | 199.3336
Hold | 1-Hold | 54.42 | 36.9 | 8935 | 11874 | 1934 | 4874 | 708.9 | 577.8 | 184.1299 | 150.0779 | 1.276429 | 1.696286 | 0.4618538 | 235.0286 | 254.575 | 108.549 | 117.2065 | 1.276246 | 1.696286 | 0.4619197 | 138.5353 | 198.8158
Hold | 1-Hold | 54.62 | 36.9 | 8935 | 11874 | 1934 | 4874 | 708.2 | 579.3 | 183.9481 | 150.4675 | 1.276429 | 1.696286 | 0.4618538 | 234.7965 | 255.2359 | 108.4418 | 117.5118 | 1.276246 | 1.696286 | 0.4619197 | 138.3985 | 199.3336
Hold | 1-Hold | 54.82 | 36.9 | 8935 | 11874 | 1934 | 4874 | 708.2 | 577.8 | 183.9481 | 150.0779 | 1.276429 | 1.696286 | 0.4618538 | 234.7965 | 254.575 | 108.4418 | 117.2065 | 1.276246 | 1.696286 | 0.4619197 | 138.3985 | 198.8158
Hold | 1-Hold | 55.02 | 36.9 | 8935 | 11874 | 1934 | 4874 | 708.9 | 577.8 | 184.1299 | 150.0779 | 1.276429 | 1.696286 | 0.4618538 | 235.0286 | 254.575 | 108.549 | 117.2065 | 1.276246 | 1.696286 | 0.4619197 | 138.5353 | 198.8158
Hold | 1-Hold | 55.22 | 36.9 | 8935 | 11874 | 1934 | 4874 | 708.9 | 577.8 | 184.1299 | 150.0779 | 1.276429 | 1.696286 | 0.4618538 | 235.0286 | 254.575 | 108.549 | 117.2065 | 1.276246 | 1.696286 | 0.4619197 | 138.5353 | 198.8158
Hold | 1-Hold | 55.42 | 36.9 | 8935 | 11874 | 1934 | 4874 | 708.2 | 577.8 | 183.9481 | 150.0779 | 1.276429 | 1.696286 | 0.4618538 | 234.7965 | 254.575 | 108.4418 | 117.2065 | 1.276246 | 1.696286 | 0.4619197 | 138.3985 | 198.8158
Hold | 1-Hold | 55.62 | 36.9 | 8935 | 11874 | 1934 | 4874 | 708.2 | 578.6 | 183.9481 | 150.2857 | 1.276429 | 1.696286 | 0.4618538 | 234.7965 | 254.9275 | 108.4418 | 117.3694 | 1.276246 | 1.696286 | 0.4619197 | 138.3985 | 199.092
Hold | 1-Hold | 55.82 | 36.9 | 8935 | 11874 | 1934 | 4874 | 707.4 | 578.6 | 183.7403 | 150.2857 | 1.276429 | 1.696286 | 0.4618538 | 234.5313 | 254.9275 | 108.3193 | 117.3694 | 1.276246 | 1.696286 | 0.4619197 | 138.2421 | 199.092
Hold | 1-Hold | 56.02 | 36.9 | 8935 | 11874 | 1934 | 4874 | 707.4 | 577.8 | 183.7403 | 150.0779 | 1.276429 | 1.696286 | 0.4618538 | 234.5313 | 254.575 | 108.3193 | 117.2065 | 1.276246 | 1.696286 | 0.4619197 | 138.2421 | 198.8158
Hold | 1-Hold | 56.22 | 36.9 | 8935 | 11874 | 1934 | 4874 | 706.7 | 577.8 | 183.5584 | 150.0779 | 1.276429 | 1.696286 | 0.4618538 | 234.2992 | 254.575 | 108.2121 | 117.2065 | 1.276246 | 1.696286 | 0.4619197 | 138.1053 | 198.8158
Hold | 1-Hold | 56.42 | 36.9 | 8935 | 11874 | 1934 | 4874 | 708.2 | 577.8 | 183.9481 | 150.0779 | 1.276429 | 1.696286 | 0.4618538 | 234.7965 | 254.575 | 108.4418 | 117.2065 | 1.276246 | 1.696286 | 0.4619197 | 138.3985 | 198.8158
Hold | 1-Hold | 56.62 | 36.9 | 8935 | 11874 | 1934 | 4874 | 708.2 | 577.8 | 183.9481 | 150.0779 | 1.276429 | 1.696286 | 0.4618538 | 234.7965 | 254.575 | 108.4418 | 117.2065 | 1.276246 | 1.696286 | 0.4619197 | 138.3985 | 198.8158
Hold | 1-Hold | 56.82 | 36.9 | 8935 | 11874 | 1934 | 4874 | 705.9 | 577.8 | 183.3506 | 150.0779 | 1.276429 | 1.696286 | 0.4618538 | 234.034 | 254.575 | 108.0896 | 117.2065 | 1.276246 | 1.696286 | 0.4619197 | 137.949 | 198.8158
Hold | 1-Hold | 57.02 | 36.9 | 8935 | 11874 | 1934 | 4874 | 707.4 | 577.8 | 183.7403 | 150.0779 | 1.276429 | 1.696286 | 0.4618538 | 234.5313 | 254.575 | 108.3193 | 117.2065 | 1.276246 | 1.696286 | 0.4619197 | 138.2421 | 198.8158
Hold | 1-Hold | 57.22 | 36.9 | 8935 | 11874 | 1934 | 4874 | 707.4 | 577.8 | 183.7403 | 150.0779 | 1.276429 | 1.696286 | 0.4618538 | 234.5313 | 254.575 | 108.3193 | 117.2065 | 1.276246 | 1.696286 | 0.4619197 | 138.2421 | 198.8158
Hold | 1-Hold | 57.42 | 36.9 | 8935 | 11874 | 1934 | 4874 | 706.7 | 578.6 | 183.5584 | 150.2857 | 1.276429 | 1.696286 | 0.4618538 | 234.2992 | 254.9275 | 108.2121 | 117.3694 | 1.276246 | 1.696286 | 0.4619197 | 138.1053 | 199.092
Hold | 1-Hold | 57.62 | 36.9 | 8935 | 11874 | 1934 | 4874 | 708.9 | 577.8 | 184.1299 | 150.0779 | 1.276429 | 1.696286 | 0.4618538 | 235.0286 | 254.575 | 108.549 | 117.2065 | 1.276246 | 1.696286 | 0.4619197 | 138.5353 | 198.8158
Hold | 1-Hold | 57.82 | 36.9 | 8935 | 11874 | 1934 | 4874 | 706.7 | 577.8 | 183.5584 | 150.0779 | 1.276429 | 1.696286 | 0.4618538 | 234.2992 | 254.575 | 108.2121 | 117.2065 | 1.276246 | 1.696286 | 0.4619197 | 138.1053 | 198.8158
Hold | 1-Hold | 58.02 | 36.9 | 8935 | 11874 | 1934 | 4874 | 707.4 | 577.1 | 183.7403 | 149.8961 | 1.276429 | 1.696286 | 0.4618538 | 234.5313 | 254.2666 | 108.3193 | 117.0641 | 1.276246 | 1.696286 | 0.4619197 | 138.2421 | 198.5741
Hold | 1-Hold | 58.22 | 36.9 | 8935 | 11874 | 1934 | 4874 | 708.2 | 577.8 | 183.9481 | 150.0779 | 1.276429 | 1.696286 | 0.4618538 | 234.7965 | 254.575 | 108.4418 | 117.2065 | 1.276246 | 1.696286 | 0.4619197 | 138.3985 | 198.8158
Hold | 1-Hold | 58.42 | 36.9 | 8935 | 11874 | 1934 | 4874 | 706.7 | 577.1 | 183.5584 | 149.8961 | 1.276429 | 1.696286 | 0.4618538 | 234.2992 | 254.2666 | 108.2121 | 117.0641 | 1.276246 | 1.696286 | 0.4619197 | 138.1053 | 198.5741
Hold | 1-Hold | 58.62 | 36.9 | 8935 | 11874 | 1934 | 4874 | 708.2 | 577.1 | 183.9481 | 149.8961 | 1.276429 | 1.696286 | 0.4618538 | 234.7965 | 254.2666 | 108.4418 | 117.0641 | 1.276246 | 1.696286 | 0.4619197 | 138.3985 | 198.5741
Hold | 1-Hold | 58.82 | 36.9 | 8935 | 11874 | 1934 | 4874 | 707.4 | 577.8 | 183.7403 | 150.0779 | 1.276429 | 1.696286 | 0.4618538 | 234.5313 | 254.575 | 108.3193 | 117.2065 | 1.276246 | 1.696286 | 0.4619197 | 138.2421 | 198.8158
Hold | 1-Hold | 59.02 | 36.9 | 8935 | 11874 | 1934 | 4874 | 707.4 | 577.1 | 183.7403 | 149.8961 | 1.276429 | 1.696286 | 0.4618538 | 234.5313 | 254.2666 | 108.3193 | 117.0641 | 1.276246 | 1.696286 | 0.4619197 | 138.2421 | 198.5741
Hold | 1-Hold | 59.22 | 36.9 | 8935 | 11874 | 1934 | 4874 | 708.2 | 577.8 | 183.9481 | 150.0779 | 1.276429 | 1.696286 | 0.4618538 | 234.7965 | 254.575 | 108.4418 | 117.2065 | 1.276246 | 1.696286 | 0.4619197 | 138.3985 | 198.8158
Hold | 1-Hold | 59.42 | 36.9 | 8935 | 11874 | 1934 | 4874 | 705.9 | 577.8 | 183.3506 | 150.0779 | 1.276429 | 1.696286 | 0.4618538 | 234.034 | 254.575 | 108.0896 | 117.2065 | 1.276246 | 1.696286 | 0.4619197 | 137.949 | 198.8158
Hold | 1-Hold | 59.62 | 36.9 | 8935 | 11874 | 1934 | 4874 | 708.9 | 577.1 | 184.1299 | 149.8961 | 1.276429 | 1.696286 | 0.4618538 | 235.0286 | 254.2666 | 108.549 | 117.0641 | 1.276246 | 1.696286 | 0.4619197 | 138.5353 | 198.5741
Hold | 1-Hold | 59.82 | 36.9 | 8935 | 11874 | 1934 | 4874 | 705.9 | 576.3 | 183.3506 | 149.6883 | 1.276429 | 1.696286 | 0.4618538 | 234.034 | 253.9141 | 108.0896 | 116.9013 | 1.276246 | 1.696286 | 0.4619197 | 137.949 | 198.298
Hold | 1-Hold | 60.02 | 36.9 | 8935 | 11874 | 1934 | 4874 | 703.7 | 576.3 | 182.7792 | 149.6883 | 1.276429 | 1.696286 | 0.4618538 | 233.3046 | 253.9141 | 107.7527 | 116.9013 | 1.276246 | 1.696286 | 0.4619197 | 137.519 | 198.298
Hold | 1-Hold | 60.22 | 36.9 | 8935 | 11874 | 1934 | 4874 | 706.7 | 575.6 | 183.5584 | 149.5065 | 1.276429 | 1.696286 | 0.4618538 | 234.2992 | 253.6057 | 108.2121 | 116.7588 | 1.276246 | 1.696286 | 0.4619197 | 138.1053 | 198.0563
Hold | 1-Hold | 60.42 | 36.9 | 8935 | 11874 | 1934 | 4874 | 705.9 | 577.1 | 183.3506 | 149.8961 | 1.276429 | 1.696286 | 0.4618538 | 234.034 | 254.2666 | 108.0896 | 117.0641 | 1.276246 | 1.696286 | 0.4619197 | 137.949 | 198.5741
Hold | 1-Hold | 60.62 | 36.9 | 8935 | 11874 | 1934 | 4874 | 704.4 | 577.1 | 182.961 | 149.8961 | 1.276429 | 1.696286 | 0.4618538 | 233.5367 | 254.2666 | 107.8599 | 117.0641 | 1.276246 | 1.696286 | 0.4619197 | 137.6558 | 198.5741
Hold | 1-Hold | 60.82 | 36.9 | 8935 | 11874 | 1934 | 4874 | 705.9 | 577.1 | 183.3506 | 149.8961 | 1.276429 | 1.696286 | 0.4618538 | 234.034 | 254.2666 | 108.0896 | 117.0641 | 1.276246 | 1.696286 | 0.4619197 | 137.949 | 198.5741
Hold | 1-Hold | 61.02 | 36.9 | 8935 | 11874 | 1934 | 4874 | 705.9 | 577.8 | 183.3506 | 150.0779 | 1.276429 | 1.696286 | 0.4618538 | 234.034 | 254.575 | 108.0896 | 117.2065 | 1.276246 | 1.696286 | 0.4619197 | 137.949 | 198.8158
Hold | 1-Hold | 61.22 | 36.9 | 8935 | 11874 | 1934 | 4874 | 704.4 | 576.3 | 182.961 | 149.6883 | 1.276429 | 1.696286 | 0.4618538 | 233.5367 | 253.9141 | 107.8599 | 116.9013 | 1.276246 | 1.696286 | 0.4619197 | 137.6558 | 198.298
Hold | 1-Hold | 61.42 | 36.9 | 8935 | 11874 | 1934 | 4874 | 704.4 | 575.6 | 182.961 | 149.5065 | 1.276429 | 1.696286 | 0.4618538 | 233.5367 | 253.6057 | 107.8599 | 116.7588 | 1.276246 | 1.696286 | 0.4619197 | 137.6558 | 198.0563
Hold | 1-Hold | 61.62 | 36.9 | 8935 | 11874 | 1934 | 4874 | 703.7 | 575.6 | 182.7792 | 149.5065 | 1.276429 | 1.696286 | 0.4618538 | 233.3046 | 253.6057 | 107.7527 | 116.7588 | 1.276246 | 1.696286 | 0.4619197 | 137.519 | 198.0563
Hold | 1-Hold | 61.82 | 36.9 | 8935 | 11874 | 1934 | 4874 | 703.7 | 574.8 | 182.7792 | 149.2987 | 1.276429 | 1.696286 | 0.4618538 | 233.3046 | 253.2533 | 107.7527 | 116.596 | 1.276246 | 1.696286 | 0.4619197 | 137.519 | 197.7801
Hold | 1-Hold | 62.02 | 36.9 | 8935 | 11874 | 1934 | 4874 | 703.7 | 575.6 | 182.7792 | 149.5065 | 1.276429 | 1.696286 | 0.4618538 | 233.3046 | 253.6057 | 107.7527 | 116.7588 | 1.276246 | 1.696286 | 0.4619197 | 137.519 | 198.0563
Hold | 1-Hold | 62.22 | 36.9 | 8935 | 11874 | 1934 | 4874 | 704.4 | 574.1 | 182.961 | 149.1169 | 1.276429 | 1.696286 | 0.4618538 | 233.5367 | 252.9448 | 107.8599 | 116.4535 | 1.276246 | 1.696286 | 0.4619197 | 137.6558 | 197.5385
Hold | 1-Hold | 62.42 | 36.9 | 8935 | 11874 | 1934 | 4874 | 703.7 | 574.1 | 182.7792 | 149.1169 | 1.276429 | 1.696286 | 0.4618538 | 233.3046 | 252.9448 | 107.7527 | 116.4535 | 1.276246 | 1.696286 | 0.4619197 | 137.519 | 197.5385
Hold | 1-Hold | 62.62 | 36.9 | 8935 | 11874 | 1934 | 4874 | 703.7 | 574.8 | 182.7792 | 149.2987 | 1.276429 | 1.696286 | 0.4618538 | 233.3046 | 253.2533 | 107.7527 | 116.596 | 1.276246 | 1.696286 | 0.4619197 | 137.519 | 197.7801
Hold | 1-Hold | 62.82 | 36.9 | 8935 | 11874 | 1934 | 4874 | 703.7 | 573.4 | 182.7792 | 148.9351 | 1.276429 | 1.696286 | 0.4618538 | 233.3046 | 252.6364 | 107.7527 | 116.3111 | 1.276246 | 1.696286 | 0.4619197 | 137.519 | 197.2968
Hold | 1-Hold | 63.02 | 36.9 | 8935 | 11874 | 1934 | 4874 | 704.4 | 574.8 | 182.961 | 149.2987 | 1.276429 | 1.696286 | 0.4618538 | 233.5367 | 253.2533 | 107.8599 | 116.596 | 1.276246 | 1.696286 | 0.4619197 | 137.6558 | 197.7801
Hold | 1-Hold | 63.22 | 36.9 | 8935 | 11874 | 1934 | 4874 | 702.2 | 574.8 | 182.3896 | 149.2987 | 1.276429 | 1.696286 | 0.4618538 | 232.8073 | 253.2533 | 107.523 | 116.596 | 1.276246 | 1.696286 | 0.4619197 | 137.2258 | 197.7801
Hold | 1-Hold | 63.42 | 36.9 | 8935 | 11874 | 1934 | 4874 | 703.7 | 572.6 | 182.7792 | 148.7273 | 1.276429 | 1.696286 | 0.4618538 | 233.3046 | 252.2839 | 107.7527 | 116.1482 | 1.276246 | 1.696286 | 0.4619197 | 137.519 | 197.0206
Hold | 1-Hold | 63.62 | 36.9 | 8935 | 11874 | 1934 | 4874 | 702.9 | 574.1 | 182.5714 | 149.1169 | 1.276429 | 1.696286 | 0.4618538 | 233.0394 | 252.9448 | 107.6302 | 116.4535 | 1.276246 | 1.696286 | 0.4619197 | 137.3626 | 197.5385
Hold | 1-Hold | 63.82 | 36.9 | 8935 | 11874 | 1934 | 4874 | 703.7 | 572.6 | 182.7792 | 148.7273 | 1.276429 | 1.696286 | 0.4618538 | 233.3046 | 252.2839 | 107.7527 | 116.1482 | 1.276246 | 1.696286 | 0.4619197 | 137.519 | 197.0206
Hold | 1-Hold | 64.02 | 36.9 | 8935 | 11874 | 1934 | 4874 | 702.9 | 572.6 | 182.5714 | 148.7273 | 1.276429 | 1.696286 | 0.4618538 | 233.0394 | 252.2839 | 107.6302 | 116.1482 | 1.276246 | 1.696286 | 0.4619197 | 137.3626 | 197.0206
Hold | 1-Hold | 64.22 | 36.9 | 8935 | 11874 | 1934 | 4874 | 702.9 | 574.8 | 182.5714 | 149.2987 | 1.276429 | 1.696286 | 0.4618538 | 233.0394 | 253.2533 | 107.6302 | 116.596 | 1.276246 | 1.696286 | 0.4619197 | 137.3626 | 197.7801
Hold | 1-Hold | 64.42 | 36.9 | 8935 | 11874 | 1934 | 4874 | 702.9 | 571.9 | 182.5714 | 148.5455 | 1.276429 | 1.696286 | 0.4618538 | 233.0394 | 251.9755 | 107.6302 | 116.0058 | 1.276246 | 1.696286 | 0.4619197 | 137.3626 | 196.779
Hold | 1-Hold | 64.62 | 36.9 | 8935 | 11874 | 1934 | 4874 | 702.9 | 573.4 | 182.5714 | 148.9351 | 1.276429 | 1.696286 | 0.4618538 | 233.0394 | 252.6364 | 107.6302 | 116.3111 | 1.276246 | 1.696286 | 0.4619197 | 137.3626 | 197.2968
Hold | 1-Hold | 64.82 | 36.9 | 8935 | 11874 | 1934 | 4874 | 702.2 | 574.1 | 182.3896 | 149.1169 | 1.276429 | 1.696286 | 0.4618538 | 232.8073 | 252.9448 | 107.523 | 116.4535 | 1.276246 | 1.696286 | 0.4619197 | 137.2258 | 197.5385
Hold | 1-Hold | 65.02 | 36.9 | 8935 | 11874 | 1934 | 4874 | 702.9 | 571.9 | 182.5714 | 148.5455 | 1.276429 | 1.696286 | 0.4618538 | 233.0394 | 251.9755 | 107.6302 | 116.0058 | 1.276246 | 1.696286 | 0.4619197 | 137.3626 | 196.779
Hold | 1-Hold | 65.22 | 36.9 | 8935 | 11874 | 1934 | 4874 | 702.2 | 574.1 | 182.3896 | 149.1169 | 1.276429 | 1.696286 | 0.4618538 | 232.8073 | 252.9448 | 107.523 | 116.4535 | 1.276246 | 1.696286 | 0.4619197 | 137.2258 | 197.5385
Hold | 1-Hold | 65.42 | 36.9 | 8935 | 11874 | 1934 | 4874 | 702.9 | 572.6 | 182.5714 | 148.7273 | 1.276429 | 1.696286 | 0.4618538 | 233.0394 | 252.2839 | 107.6302 | 116.1482 | 1.276246 | 1.696286 | 0.4619197 | 137.3626 | 197.0206
Hold | 1-Hold | 65.62 | 36.9 | 8935 | 11874 | 1934 | 4874 | 702.9 | 571.9 | 182.5714 | 148.5455 | 1.276429 | 1.696286 | 0.4618538 | 233.0394 | 251.9755 | 107.6302 | 116.0058 | 1.276246 | 1.696286 | 0.4619197 | 137.3626 | 196.779
Hold | 1-Hold | 65.82 | 36.9 | 8935 | 11874 | 1934 | 4874 | 701.4 | 573.4 | 182.1818 | 148.9351 | 1.276429 | 1.696286 | 0.4618538 | 232.5421 | 252.6364 | 107.4005 | 116.3111 | 1.276246 | 1.696286 | 0.4619197 | 137.0694 | 197.2968
Hold | 1-Hold | 66.02 | 36.9 | 8935 | 11874 | 1934 | 4874 | 702.9 | 572.6 | 182.5714 | 148.7273 | 1.276429 | 1.696286 | 0.4618538 | 233.0394 | 252.2839 | 107.6302 | 116.1482 | 1.276246 | 1.696286 | 0.4619197 | 137.3626 | 197.0206
Hold | 1-Hold | 66.22 | 36.9 | 8935 | 11874 | 1934 | 4874 | 702.2 | 572.6 | 182.3896 | 148.7273 | 1.276429 | 1.696286 | 0.4618538 | 232.8073 | 252.2839 | 107.523 | 116.1482 | 1.276246 | 1.696286 | 0.4619197 | 137.2258 | 197.0206
Hold | 1-Hold | 66.42 | 36.9 | 8935 | 11874 | 1934 | 4874 | 701.4 | 573.4 | 182.1818 | 148.9351 | 1.276429 | 1.696286 | 0.4618538 | 232.5421 | 252.6364 | 107.4005 | 116.3111 | 1.276246 | 1.696286 | 0.4619197 | 137.0694 | 197.2968
Hold | 1-Hold | 66.62 | 36.9 | 8935 | 11874 | 1934 | 4874 | 702.9 | 571.9 | 182.5714 | 148.5455 | 1.276429 | 1.696286 | 0.4618538 | 233.0394 | 251.9755 | 107.6302 | 116.0058 | 1.276246 | 1.696286 | 0.4619197 | 137.3626 | 196.779
Hold | 1-Hold | 66.82 | 36.9 | 8935 | 11874 | 1934 | 4874 | 701.4 | 572.6 | 182.1818 | 148.7273 | 1.276429 | 1.696286 | 0.4618538 | 232.5421 | 252.2839 | 107.4005 | 116.1482 | 1.276246 | 1.696286 | 0.4619197 | 137.0694 | 197.0206
Hold | 1-Hold | 67.02 | 36.9 | 8935 | 11874 | 1934 | 4874 | 702.2 | 573.4 | 182.3896 | 148.9351 | 1.276429 | 1.696286 | 0.4618538 | 232.8073 | 252.6364 | 107.523 | 116.3111 | 1.276246 | 1.696286 | 0.4619197 | 137.2258 | 197.2968
Hold | 1-Hold | 67.22 | 36.9 | 8935 | 11874 | 1934 | 4874 | 702.9 | 571.9 | 182.5714 | 148.5455 | 1.276429 | 1.696286 | 0.4618538 | 233.0394 | 251.9755 | 107.6302 | 116.0058 | 1.276246 | 1.696286 | 0.4619197 | 137.3626 | 196.779
Hold | 1-Hold | 67.42 | 36.9 | 8935 | 11874 | 1934 | 4874 | 700.7 | 572.6 | 182 | 148.7273 | 1.276429 | 1.696286 | 0.4618538 | 232.31 | 252.2839 | 107.2933 | 116.1482 | 1.276246 | 1.696286 | 0.4619197 | 136.9326 | 197.0206
Hold | 1-Hold | 67.62 | 36.9 | 8935 | 11874 | 1934 | 4874 | 702.2 | 572.6 | 182.3896 | 148.7273 | 1.276429 | 1.696286 | 0.4618538 | 232.8073 | 252.2839 | 107.523 | 116.1482 | 1.276246 | 1.696286 | 0.4619197 | 137.2258 | 197.0206
Hold | 1-Hold | 67.82 | 36.9 | 8935 | 11874 | 1934 | 4874 | 702.2 | 571.9 | 182.3896 | 148.5455 | 1.276429 | 1.696286 | 0.4618538 | 232.8073 | 251.9755 | 107.523 | 116.0058 | 1.276246 | 1.696286 | 0.4619197 | 137.2258 | 196.779
Hold | 1-Hold | 68.02 | 36.9 | 8935 | 11874 | 1934 | 4874 | 701.4 | 572.6 | 182.1818 | 148.7273 | 1.276429 | 1.696286 | 0.4618538 | 232.5421 | 252.2839 | 107.4005 | 116.1482 | 1.276246 | 1.696286 | 0.4619197 | 137.0694 | 197.0206
Hold | 1-Hold | 68.22 | 36.9 | 8935 | 11874 | 1934 | 4874 | 702.9 | 571.9 | 182.5714 | 148.5455 | 1.276429 | 1.696286 | 0.4618538 | 233.0394 | 251.9755 | 107.6302 | 116.0058 | 1.276246 | 1.696286 | 0.4619197 | 137.3626 | 196.779
Hold | 1-Hold | 68.42 | 36.9 | 8935 | 11874 | 1934 | 4874 | 701.4 | 571.9 | 182.1818 | 148.5455 | 1.276429 | 1.696286 | 0.4618538 | 232.5421 | 251.9755 | 107.4005 | 116.0058 | 1.276246 | 1.696286 | 0.4619197 | 137.0694 | 196.779
Hold | 1-Hold | 68.62 | 36.9 | 8935 | 11874 | 1934 | 4874 | 702.2 | 573.4 | 182.3896 | 148.9351 | 1.276429 | 1.696286 | 0.4618538 | 232.8073 | 252.6364 | 107.523 | 116.3111 | 1.276246 | 1.696286 | 0.4619197 | 137.2258 | 197.2968
Hold | 1-Hold | 68.82 | 36.9 | 8935 | 11874 | 1934 | 4874 | 702.9 | 571.9 | 182.5714 | 148.5455 | 1.276429 | 1.696286 | 0.4618538 | 233.0394 | 251.9755 | 107.6302 | 116.0058 | 1.276246 | 1.696286 | 0.4619197 | 137.3626 | 196.779
Hold | 1-Hold | 69.02 | 36.9 | 8935 | 11874 | 1934 | 4874 | 700.7 | 571.9 | 182 | 148.5455 | 1.276429 | 1.696286 | 0.4618538 | 232.31 | 251.9755 | 107.2933 | 116.0058 | 1.276246 | 1.696286 | 0.4619197 | 136.9326 | 196.779
Hold | 1-Hold | 69.22 | 36.9 | 8935 | 11874 | 1934 | 4874 | 702.2 | 571.9 | 182.3896 | 148.5455 | 1.276429 | 1.696286 | 0.4618538 | 232.8073 | 251.9755 | 107.523 | 116.0058 | 1.276246 | 1.696286 | 0.4619197 | 137.2258 | 196.779
Hold | 1-Hold | 69.42 | 36.9 | 8935 | 11874 | 1934 | 4874 | 701.4 | 571.9 | 182.1818 | 148.5455 | 1.276429 | 1.696286 | 0.4618538 | 232.5421 | 251.9755 | 107.4005 | 116.0058 | 1.276246 | 1.696286 | 0.4619197 | 137.0694 | 196.779
Hold | 1-Hold | 69.62 | 36.9 | 8935 | 11874 | 1934 | 4874 | 700.7 | 571.9 | 182 | 148.5455 | 1.276429 | 1.696286 | 0.4618538 | 232.31 | 251.9755 | 107.2933 | 116.0058 | 1.276246 | 1.696286 | 0.4619197 | 136.9326 | 196.779
Hold | 1-Hold | 69.82 | 36.9 | 8935 | 11874 | 1934 | 4874 | 702.9 | 571.9 | 182.5714 | 148.5455 | 1.276429 | 1.696286 | 0.4618538 | 233.0394 | 251.9755 | 107.6302 | 116.0058 | 1.276246 | 1.696286 | 0.4619197 | 137.3626 | 196.779
Hold | 1-Hold | 70.02 | 36.9 | 8935 | 11874 | 1934 | 4874 | 701.4 | 571.9 | 182.1818 | 148.5455 | 1.276429 | 1.696286 | 0.4618538 | 232.5421 | 251.9755 | 107.4005 | 116.0058 | 1.276246 | 1.696286 | 0.4619197 | 137.0694 | 196.779
Hold | 1-Hold | 70.22 | 36.9 | 8935 | 11874 | 1934 | 4874 | 700.7 | 572.6 | 182 | 148.7273 | 1.276429 | 1.696286 | 0.4618538 | 232.31 | 252.2839 | 107.2933 | 116.1482 | 1.276246 | 1.696286 | 0.4619197 | 136.9326 | 197.0206
Hold | 1-Hold | 70.42 | 36.9 | 8935 | 11874 | 1934 | 4874 | 702.9 | 571.9 | 182.5714 | 148.5455 | 1.276429 | 1.696286 | 0.4618538 | 233.0394 | 251.9755 | 107.6302 | 116.0058 | 1.276246 | 1.696286 | 0.4619197 | 137.3626 | 196.779
Hold | 1-Hold | 70.62 | 36.9 | 8935 | 11874 | 1934 | 4874 | 700.7 | 571.9 | 182 | 148.5455 | 1.276429 | 1.696286 | 0.4618538 | 232.31 | 251.9755 | 107.2933 | 116.0058 | 1.276246 | 1.696286 | 0.4619197 | 136.9326 | 196.779
Hold | 1-Hold | 70.82 | 36.9 | 8935 | 11874 | 1934 | 4874 | 701.4 | 571.9 | 182.1818 | 148.5455 | 1.276429 | 1.696286 | 0.4618538 | 232.5421 | 251.9755 | 107.4005 | 116.0058 | 1.276246 | 1.696286 | 0.4619197 | 137.0694 | 196.779
Hold | 1-Hold | 71.02 | 36.9 | 8935 | 11874 | 1934 | 4874 | 702.2 | 571.9 | 182.3896 | 148.5455 | 1.276429 | 1.696286 | 0.4618538 | 232.8073 | 251.9755 | 107.523 | 116.0058 | 1.276246 | 1.696286 | 0.4619197 | 137.2258 | 196.779
Hold | 1-Hold | 71.22 | 36.9 | 8935 | 11874 | 1934 | 4874 | 701.4 | 572.6 | 182.1818 | 148.7273 | 1.276429 | 1.696286 | 0.4618538 | 232.5421 | 252.2839 | 107.4005 | 116.1482 | 1.276246 | 1.696286 | 0.4619197 | 137.0694 | 197.0206
Hold | 1-Hold | 71.42 | 36.9 | 8935 | 11874 | 1934 | 4874 | 702.2 | 571.9 | 182.3896 | 148.5455 | 1.276429 | 1.696286 | 0.4618538 | 232.8073 | 251.9755 | 107.523 | 116.0058 | 1.276246 | 1.696286 | 0.4619197 | 137.2258 | 196.779
Hold | 1-Hold | 71.62 | 36.9 | 8935 | 11874 | 1934 | 4874 | 701.4 | 571.9 | 182.1818 | 148.5455 | 1.276429 | 1.696286 | 0.4618538 | 232.5421 | 251.9755 | 107.4005 | 116.0058 | 1.276246 | 1.696286 | 0.4619197 | 137.0694 | 196.779
Hold | 1-Hold | 71.82 | 36.9 | 8935 | 11874 | 1934 | 4874 | 700.7 | 572.6 | 182 | 148.7273 | 1.276429 | 1.696286 | 0.4618538 | 232.31 | 252.2839 | 107.2933 | 116.1482 | 1.276246 | 1.696286 | 0.4619197 | 136.9326 | 197.0206
Hold | 1-Hold | 72.02 | 36.9 | 8935 | 11874 | 1934 | 4874 | 702.2 | 571.9 | 182.3896 | 148.5455 | 1.276429 | 1.696286 | 0.4618538 | 232.8073 | 251.9755 | 107.523 | 116.0058 | 1.276246 | 1.696286 | 0.4619197 | 137.2258 | 196.779
Hold | 1-Hold | 72.22 | 36.9 | 8935 | 11874 | 1934 | 4874 | 699.9 | 571.9 | 181.7922 | 148.5455 | 1.276429 | 1.696286 | 0.4618538 | 232.0448 | 251.9755 | 107.1707 | 116.0058 | 1.276246 | 1.696286 | 0.4619197 | 136.7763 | 196.779
Hold | 1-Hold | 72.42 | 36.9 | 8935 | 11874 | 1934 | 4874 | 700.7 | 571.1 | 182 | 148.3377 | 1.276429 | 1.696286 | 0.4618538 | 232.31 | 251.6231 | 107.2933 | 115.843 | 1.276246 | 1.696286 | 0.4619197 | 136.9326 | 196.5028
Hold | 1-Hold | 72.62 | 36.9 | 8935 | 11874 | 1934 | 4874 | 700.7 | 571.9 | 182 | 148.5455 | 1.276429 | 1.696286 | 0.4618538 | 232.31 | 251.9755 | 107.2933 | 116.0058 | 1.276246 | 1.696286 | 0.4619197 | 136.9326 | 196.779
Hold | 1-Hold | 72.82 | 36.9 | 8935 | 11874 | 1934 | 4874 | 700.7 | 571.9 | 182 | 148.5455 | 1.276429 | 1.696286 | 0.4618538 | 232.31 | 251.9755 | 107.2933 | 116.0058 | 1.276246 | 1.696286 | 0.4619197 | 136.9326 | 196.779
Hold | 1-Hold | 73.02 | 36.9 | 8935 | 11874 | 1934 | 4874 | 699.2 | 571.9 | 181.6104 | 148.5455 | 1.276429 | 1.696286 | 0.4618538 | 231.8127 | 251.9755 | 107.0635 | 116.0058 | 1.276246 | 1.696286 | 0.4619197 | 136.6394 | 196.779
Hold | 1-Hold | 73.22 | 36.9 | 8935 | 11874 | 1934 | 4874 | 699.9 | 571.9 | 181.7922 | 148.5455 | 1.276429 | 1.696286 | 0.4618538 | 232.0448 | 251.9755 | 107.1707 | 116.0058 | 1.276246 | 1.696286 | 0.4619197 | 136.7763 | 196.779
Hold | 1-Hold | 73.42 | 36.9 | 8935 | 11874 | 1934 | 4874 | 699.2 | 571.9 | 181.6104 | 148.5455 | 1.276429 | 1.696286 | 0.4618538 | 231.8127 | 251.9755 | 107.0635 | 116.0058 | 1.276246 | 1.696286 | 0.4619197 | 136.6394 | 196.779
Hold | 1-Hold | 73.62 | 36.9 | 8935 | 11874 | 1934 | 4874 | 699.2 | 571.9 | 181.6104 | 148.5455 | 1.276429 | 1.696286 | 0.4618538 | 231.8127 | 251.9755 | 107.0635 | 116.0058 | 1.276246 | 1.696286 | 0.4619197 | 136.6394 | 196.779
Hold | 1-Hold | 73.82 | 36.9 | 8935 | 11874 | 1934 | 4874 | 699.9 | 571.9 | 181.7922 | 148.5455 | 1.276429 | 1.696286 | 0.4618538 | 232.0448 | 251.9755 | 107.1707 | 116.0058 | 1.276246 | 1.696286 | 0.4619197 | 136.7763 | 196.779
Hold | 1-Hold | 74.02 | 36.9 | 8935 | 11874 | 1934 | 4874 | 697.7 | 571.9 | 181.2208 | 148.5455 | 1.276429 | 1.696286 | 0.4618538 | 231.3154 | 251.9755 | 106.8338 | 116.0058 | 1.276246 | 1.696286 | 0.4619197 | 136.3463 | 196.779
Hold | 1-Hold | 74.22 | 36.9 | 8935 | 11874 | 1934 | 4874 | 698.4 | 571.9 | 181.4026 | 148.5455 | 1.276429 | 1.696286 | 0.4618538 | 231.5475 | 251.9755 | 106.941 | 116.0058 | 1.276246 | 1.696286 | 0.4619197 | 136.4831 | 196.779
Hold | 1-Hold | 74.42 | 36.9 | 8935 | 11874 | 1934 | 4874 | 698.4 | 571.9 | 181.4026 | 148.5455 | 1.276429 | 1.696286 | 0.4618538 | 231.5475 | 251.9755 | 106.941 | 116.0058 | 1.276246 | 1.696286 | 0.4619197 | 136.4831 | 196.779
Hold | 1-Hold | 74.62 | 36.9 | 8935 | 11874 | 1934 | 4874 | 698.4 | 571.1 | 181.4026 | 148.3377 | 1.276429 | 1.696286 | 0.4618538 | 231.5475 | 251.6231 | 106.941 | 115.843 | 1.276246 | 1.696286 | 0.4619197 | 136.4831 | 196.5028
Hold | 1-Hold | 74.82 | 36.9 | 8935 | 11874 | 1934 | 4874 | 698.4 | 571.9 | 181.4026 | 148.5455 | 1.276429 | 1.696286 | 0.4618538 | 231.5475 | 251.9755 | 106.941 | 116.0058 | 1.276246 | 1.696286 | 0.4619197 | 136.4831 | 196.779
Hold | 1-Hold | 75.02 | 36.9 | 8935 | 11874 | 1934 | 4874 | 697.7 | 571.9 | 181.2208 | 148.5455 | 1.276429 | 1.696286 | 0.4618538 | 231.3154 | 251.9755 | 106.8338 | 116.0058 | 1.276246 | 1.696286 | 0.4619197 | 136.3463 | 196.779
Hold | 1-Hold | 75.22 | 36.9 | 8935 | 11874 | 1934 | 4874 | 698.4 | 571.9 | 181.4026 | 148.5455 | 1.276429 | 1.696286 | 0.4618538 | 231.5475 | 251.9755 | 106.941 | 116.0058 | 1.276246 | 1.696286 | 0.4619197 | 136.4831 | 196.779
Hold | 1-Hold | 75.42 | 36.9 | 8935 | 11874 | 1934 | 4874 | 698.4 | 571.1 | 181.4026 | 148.3377 | 1.276429 | 1.696286 | 0.4618538 | 231.5475 | 251.6231 | 106.941 | 115.843 | 1.276246 | 1.696286 | 0.4619197 | 136.4831 | 196.5028
Hold | 1-Hold | 75.62 | 36.9 | 8935 | 11874 | 1934 | 4874 | 697.7 | 571.1 | 181.2208 | 148.3377 | 1.276429 | 1.696286 | 0.4618538 | 231.3154 | 251.6231 | 106.8338 | 115.843 | 1.276246 | 1.696286 | 0.4619197 | 136.3463 | 196.5028
Hold | 1-Hold | 75.82 | 36.9 | 8935 | 11874 | 1934 | 4874 | 699.2 | 571.9 | 181.6104 | 148.5455 | 1.276429 | 1.696286 | 0.4618538 | 231.8127 | 251.9755 | 107.0635 | 116.0058 | 1.276246 | 1.696286 | 0.4619197 | 136.6394 | 196.779
Hold | 1-Hold | 76.02 | 36.9 | 8935 | 11874 | 1934 | 4874 | 698.4 | 571.1 | 181.4026 | 148.3377 | 1.276429 | 1.696286 | 0.4618538 | 231.5475 | 251.6231 | 106.941 | 115.843 | 1.276246 | 1.696286 | 0.4619197 | 136.4831 | 196.5028
Hold | 1-Hold | 76.22 | 36.8 | 8935 | 11874 | 1934 | 4874 | 697.7 | 571.1 | 181.2208 | 148.3377 | 1.276429 | 1.696286 | 0.4618538 | 231.3154 | 251.6231 | 106.8338 | 115.843 | 1.276246 | 1.696286 | 0.4619197 | 136.3463 | 196.5028
Hold | 1-Hold | 76.42 | 36.8 | 8935 | 11874 | 1934 | 4874 | 699.2 | 571.1 | 181.6104 | 148.3377 | 1.276429 | 1.696286 | 0.4618538 | 231.8127 | 251.6231 | 107.0635 | 115.843 | 1.276246 | 1.696286 | 0.4619197 | 136.6394 | 196.5028
Hold | 1-Hold | 76.62 | 36.8 | 8935 | 11874 | 1934 | 4874 | 697.7 | 568.9 | 181.2208 | 147.7662 | 1.276429 | 1.696286 | 0.4618538 | 231.3154 | 250.6538 | 106.8338 | 115.3952 | 1.276246 | 1.696286 | 0.4619197 | 136.3463 | 195.7433
Hold | 1-Hold | 76.82 | 36.8 | 8935 | 11874 | 1934 | 4874 | 697.7 | 569.6 | 181.2208 | 147.9481 | 1.276429 | 1.696286 | 0.4618538 | 231.3154 | 250.9622 | 106.8338 | 115.5377 | 1.276246 | 1.696286 | 0.4619197 | 136.3463 | 195.9849
Hold | 1-Hold | 77.02 | 36.8 | 8935 | 11874 | 1934 | 4874 | 699.2 | 569.6 | 181.6104 | 147.9481 | 1.276429 | 1.696286 | 0.4618538 | 231.8127 | 250.9622 | 107.0635 | 115.5377 | 1.276246 | 1.696286 | 0.4619197 | 136.6394 | 195.9849
Hold | 1-Hold | 77.22 | 36.8 | 8935 | 11874 | 1934 | 4874 | 697.7 | 566.6 | 181.2208 | 147.1688 | 1.276429 | 1.696286 | 0.4618538 | 231.3154 | 249.6404 | 106.8338 | 114.9271 | 1.276246 | 1.696286 | 0.4619197 | 136.3463 | 194.9493
Hold | 1-Hold | 77.42 | 36.8 | 8935 | 11874 | 1934 | 4874 | 697.7 | 568.9 | 181.2208 | 147.7662 | 1.276429 | 1.696286 | 0.4618538 | 231.3154 | 250.6538 | 106.8338 | 115.3952 | 1.276246 | 1.696286 | 0.4619197 | 136.3463 | 195.7433
Hold | 1-Hold | 77.62 | 36.8 | 8935 | 11874 | 1934 | 4874 | 698.4 | 568.9 | 181.4026 | 147.7662 | 1.276429 | 1.696286 | 0.4618538 | 231.5475 | 250.6538 | 106.941 | 115.3952 | 1.276246 | 1.696286 | 0.4619197 | 136.4831 | 195.7433
Hold | 1-Hold | 77.82 | 36.8 | 8935 | 11874 | 1934 | 4874 | 697.7 | 568.1 | 181.2208 | 147.5584 | 1.276429 | 1.696286 | 0.4618538 | 231.3154 | 250.3013 | 106.8338 | 115.2324 | 1.276246 | 1.696286 | 0.4619197 | 136.3463 | 195.4671
Hold | 1-Hold | 78.02 | 36.8 | 8935 | 11874 | 1934 | 4874 | 697.7 | 568.9 | 181.2208 | 147.7662 | 1.276429 | 1.696286 | 0.4618538 | 231.3154 | 250.6538 | 106.8338 | 115.3952 | 1.276246 | 1.696286 | 0.4619197 | 136.3463 | 195.7433
Hold | 1-Hold | 78.22 | 36.8 | 8935 | 11874 | 1934 | 4874 | 697.7 | 568.1 | 181.2208 | 147.5584 | 1.276429 | 1.696286 | 0.4618538 | 231.3154 | 250.3013 | 106.8338 | 115.2324 | 1.276246 | 1.696286 | 0.4619197 | 136.3463 | 195.4671
Hold | 1-Hold | 78.42 | 36.8 | 8935 | 11874 | 1934 | 4874 | 697.7 | 567.4 | 181.2208 | 147.3766 | 1.276429 | 1.696286 | 0.4618538 | 231.3154 | 249.9929 | 106.8338 | 115.0899 | 1.276246 | 1.696286 | 0.4619197 | 136.3463 | 195.2254
Hold | 1-Hold | 78.62 | 36.8 | 8935 | 11874 | 1934 | 4874 | 697.7 | 569.6 | 181.2208 | 147.9481 | 1.276429 | 1.696286 | 0.4618538 | 231.3154 | 250.9622 | 106.8338 | 115.5377 | 1.276246 | 1.696286 | 0.4619197 | 136.3463 | 195.9849
Hold | 1-Hold | 78.82 | 36.8 | 8935 | 11874 | 1934 | 4874 | 697.7 | 568.1 | 181.2208 | 147.5584 | 1.276429 | 1.696286 | 0.4618538 | 231.3154 | 250.3013 | 106.8338 | 115.2324 | 1.276246 | 1.696286 | 0.4619197 | 136.3463 | 195.4671
Hold | 1-Hold | 79.02 | 36.8 | 8935 | 11874 | 1934 | 4874 | 697.7 | 567.4 | 181.2208 | 147.3766 | 1.276429 | 1.696286 | 0.4618538 | 231.3154 | 249.9929 | 106.8338 | 115.0899 | 1.276246 | 1.696286 | 0.4619197 | 136.3463 | 195.2254
Hold | 1-Hold | 79.22 | 36.8 | 8935 | 11874 | 1934 | 4874 | 697.7 | 568.9 | 181.2208 | 147.7662 | 1.276429 | 1.696286 | 0.4618538 | 231.3154 | 250.6538 | 106.8338 | 115.3952 | 1.276246 | 1.696286 | 0.4619197 | 136.3463 | 195.7433
Hold | 1-Hold | 79.42 | 36.8 | 8935 | 11874 | 1934 | 4874 | 697.7 | 565.9 | 181.2208 | 146.987 | 1.276429 | 1.696286 | 0.4618538 | 231.3154 | 249.332 | 106.8338 | 114.7847 | 1.276246 | 1.696286 | 0.4619197 | 136.3463 | 194.7076
Hold | 1-Hold | 79.62 | 36.8 | 8935 | 11874 | 1934 | 4874 | 698.4 | 568.9 | 181.4026 | 147.7662 | 1.276429 | 1.696286 | 0.4618538 | 231.5475 | 250.6538 | 106.941 | 115.3952 | 1.276246 | 1.696286 | 0.4619197 | 136.4831 | 195.7433
Hold | 1-Hold | 79.82 | 36.8 | 8935 | 11874 | 1934 | 4874 | 697.7 | 568.9 | 181.2208 | 147.7662 | 1.276429 | 1.696286 | 0.4618538 | 231.3154 | 250.6538 | 106.8338 | 115.3952 | 1.276246 | 1.696286 | 0.4619197 | 136.3463 | 195.7433
Hold | 1-Hold | 80.02 | 36.8 | 8935 | 11874 | 1934 | 4874 | 697.7 | 566.6 | 181.2208 | 147.1688 | 1.276429 | 1.696286 | 0.4618538 | 231.3154 | 249.6404 | 106.8338 | 114.9271 | 1.276246 | 1.696286 | 0.4619197 | 136.3463 | 194.9493
Hold | 1-Hold | 80.22 | 36.8 | 8935 | 11874 | 1934 | 4874 | 697.7 | 568.9 | 181.2208 | 147.7662 | 1.276429 | 1.696286 | 0.4618538 | 231.3154 | 250.6538 | 106.8338 | 115.3952 | 1.276246 | 1.696286 | 0.4619197 | 136.3463 | 195.7433
Hold | 1-Hold | 80.42 | 36.8 | 8935 | 11874 | 1934 | 4874 | 696.9 | 567.4 | 181.013 | 147.3766 | 1.276429 | 1.696286 | 0.4618538 | 231.0501 | 249.9929 | 106.7113 | 115.0899 | 1.276246 | 1.696286 | 0.4619197 | 136.1899 | 195.2254
Hold | 1-Hold | 80.62 | 36.8 | 8935 | 11874 | 1934 | 4874 | 697.7 | 567.4 | 181.2208 | 147.3766 | 1.276429 | 1.696286 | 0.4618538 | 231.3154 | 249.9929 | 106.8338 | 115.0899 | 1.276246 | 1.696286 | 0.4619197 | 136.3463 | 195.2254
Hold | 1-Hold | 80.82 | 36.8 | 8935 | 11874 | 1934 | 4874 | 696.9 | 569.6 | 181.013 | 147.9481 | 1.276429 | 1.696286 | 0.4618538 | 231.0501 | 250.9622 | 106.7113 | 115.5377 | 1.276246 | 1.696286 | 0.4619197 | 136.1899 | 195.9849
Hold | 1-Hold | 81.02 | 36.8 | 8935 | 11874 | 1934 | 4874 | 696.9 | 566.6 | 181.013 | 147.1688 | 1.276429 | 1.696286 | 0.4618538 | 231.0501 | 249.6404 | 106.7113 | 114.9271 | 1.276246 | 1.696286 | 0.4619197 | 136.1899 | 194.9493
Hold | 1-Hold | 81.22 | 36.8 | 8935 | 11874 | 1934 | 4874 | 697.7 | 568.9 | 181.2208 | 147.7662 | 1.276429 | 1.696286 | 0.4618538 | 231.3154 | 250.6538 | 106.8338 | 115.3952 | 1.276246 | 1.696286 | 0.4619197 | 136.3463 | 195.7433
Hold | 1-Hold | 81.42 | 36.8 | 8935 | 11874 | 1934 | 4874 | 696.9 | 567.4 | 181.013 | 147.3766 | 1.276429 | 1.696286 | 0.4618538 | 231.0501 | 249.9929 | 106.7113 | 115.0899 | 1.276246 | 1.696286 | 0.4619197 | 136.1899 | 195.2254
Hold | 1-Hold | 81.62 | 36.8 | 8935 | 11874 | 1934 | 4874 | 697.7 | 566.6 | 181.2208 | 147.1688 | 1.276429 | 1.696286 | 0.4618538 | 231.3154 | 249.6404 | 106.8338 | 114.9271 | 1.276246 | 1.696286 | 0.4619197 | 136.3463 | 194.9493
Hold | 1-Hold | 81.82 | 36.8 | 8935 | 11874 | 1934 | 4874 | 697.7 | 568.1 | 181.2208 | 147.5584 | 1.276429 | 1.696286 | 0.4618538 | 231.3154 | 250.3013 | 106.8338 | 115.2324 | 1.276246 | 1.696286 | 0.4619197 | 136.3463 | 195.4671
Hold | 1-Hold | 82.02 | 36.8 | 8935 | 11874 | 1934 | 4874 | 696.9 | 566.6 | 181.013 | 147.1688 | 1.276429 | 1.696286 | 0.4618538 | 231.0501 | 249.6404 | 106.7113 | 114.9271 | 1.276246 | 1.696286 | 0.4619197 | 136.1899 | 194.9493
Hold | 1-Hold | 82.22 | 36.8 | 8935 | 11874 | 1934 | 4874 | 697.7 | 567.4 | 181.2208 | 147.3766 | 1.276429 | 1.696286 | 0.4618538 | 231.3154 | 249.9929 | 106.8338 | 115.0899 | 1.276246 | 1.696286 | 0.4619197 | 136.3463 | 195.2254
Hold | 1-Hold | 82.42 | 36.8 | 8935 | 11874 | 1934 | 4874 | 696.9 | 568.1 | 181.013 | 147.5584 | 1.276429 | 1.696286 | 0.4618538 | 231.0501 | 250.3013 | 106.7113 | 115.2324 | 1.276246 | 1.696286 | 0.4619197 | 136.1899 | 195.4671
Hold | 1-Hold | 82.62 | 36.8 | 8935 | 11874 | 1934 | 4874 | 696.9 | 565.9 | 181.013 | 146.987 | 1.276429 | 1.696286 | 0.4618538 | 231.0501 | 249.332 | 106.7113 | 114.7847 | 1.276246 | 1.696286 | 0.4619197 | 136.1899 | 194.7076
Hold | 1-Hold | 82.82 | 36.8 | 8935 | 11874 | 1934 | 4874 | 697.7 | 567.4 | 181.2208 | 147.3766 | 1.276429 | 1.696286 | 0.4618538 | 231.3154 | 249.9929 | 106.8338 | 115.0899 | 1.276246 | 1.696286 | 0.4619197 | 136.3463 | 195.2254
Hold | 1-Hold | 83.02 | 36.8 | 8935 | 11874 | 1934 | 4874 | 696.2 | 567.4 | 180.8312 | 147.3766 | 1.276429 | 1.696286 | 0.4618538 | 230.8181 | 249.9929 | 106.6041 | 115.0899 | 1.276246 | 1.696286 | 0.4619197 | 136.0531 | 195.2254
Hold | 1-Hold | 83.22 | 36.8 | 8935 | 11874 | 1934 | 4874 | 697.7 | 565.9 | 181.2208 | 146.987 | 1.276429 | 1.696286 | 0.4618538 | 231.3154 | 249.332 | 106.8338 | 114.7847 | 1.276246 | 1.696286 | 0.4619197 | 136.3463 | 194.7076
Hold | 1-Hold | 83.42 | 36.8 | 8935 | 11874 | 1934 | 4874 | 697.7 | 566.6 | 181.2208 | 147.1688 | 1.276429 | 1.696286 | 0.4618538 | 231.3154 | 249.6404 | 106.8338 | 114.9271 | 1.276246 | 1.696286 | 0.4619197 | 136.3463 | 194.9493
Hold | 1-Hold | 83.62 | 36.8 | 8935 | 11874 | 1934 | 4874 | 696.9 | 566.6 | 181.013 | 147.1688 | 1.276429 | 1.696286 | 0.4618538 | 231.0501 | 249.6404 | 106.7113 | 114.9271 | 1.276246 | 1.696286 | 0.4619197 | 136.1899 | 194.9493
Hold | 1-Hold | 83.82 | 36.8 | 8935 | 11874 | 1934 | 4874 | 697.7 | 566.6 | 181.2208 | 147.1688 | 1.276429 | 1.696286 | 0.4618538 | 231.3154 | 249.6404 | 106.8338 | 114.9271 | 1.276246 | 1.696286 | 0.4619197 | 136.3463 | 194.9493
Hold | 1-Hold | 84.02 | 36.8 | 8935 | 11874 | 1934 | 4874 | 696.9 | 567.4 | 181.013 | 147.3766 | 1.276429 | 1.696286 | 0.4618538 | 231.0501 | 249.9929 | 106.7113 | 115.0899 | 1.276246 | 1.696286 | 0.4619197 | 136.1899 | 195.2254
Hold | 1-Hold | 84.22 | 36.8 | 8935 | 11874 | 1934 | 4874 | 696.2 | 567.4 | 180.8312 | 147.3766 | 1.276429 | 1.696286 | 0.4618538 | 230.8181 | 249.9929 | 106.6041 | 115.0899 | 1.276246 | 1.696286 | 0.4619197 | 136.0531 | 195.2254
Hold | 1-Hold | 84.42 | 36.8 | 8935 | 11874 | 1934 | 4874 | 697.7 | 566.6 | 181.2208 | 147.1688 | 1.276429 | 1.696286 | 0.4618538 | 231.3154 | 249.6404 | 106.8338 | 114.9271 | 1.276246 | 1.696286 | 0.4619197 | 136.3463 | 194.9493
Hold | 1-Hold | 84.62 | 36.8 | 8935 | 11874 | 1934 | 4874 | 696.2 | 567.4 | 180.8312 | 147.3766 | 1.276429 | 1.696286 | 0.4618538 | 230.8181 | 249.9929 | 106.6041 | 115.0899 | 1.276246 | 1.696286 | 0.4619197 | 136.0531 | 195.2254
Hold | 1-Hold | 84.82 | 36.8 | 8935 | 11874 | 1934 | 4874 | 696.2 | 565.9 | 180.8312 | 146.987 | 1.276429 | 1.696286 | 0.4618538 | 230.8181 | 249.332 | 106.6041 | 114.7847 | 1.276246 | 1.696286 | 0.4619197 | 136.0531 | 194.7076
Hold | 1-Hold | 85.02 | 36.8 | 8935 | 11874 | 1934 | 4874 | 696.9 | 565.9 | 181.013 | 146.987 | 1.276429 | 1.696286 | 0.4618538 | 231.0501 | 249.332 | 106.7113 | 114.7847 | 1.276246 | 1.696286 | 0.4619197 | 136.1899 | 194.7076
Hold | 1-Hold | 85.22 | 36.8 | 8935 | 11874 | 1934 | 4874 | 695.4 | 566.6 | 180.6234 | 147.1688 | 1.276429 | 1.696286 | 0.4618538 | 230.5528 | 249.6404 | 106.4816 | 114.9271 | 1.276246 | 1.696286 | 0.4619197 | 135.8967 | 194.9493
Hold | 1-Hold | 85.42 | 36.8 | 8935 | 11874 | 1934 | 4874 | 694.7 | 565.9 | 180.4416 | 146.987 | 1.276429 | 1.696286 | 0.4618538 | 230.3208 | 249.332 | 106.3744 | 114.7847 | 1.276246 | 1.696286 | 0.4619197 | 135.7599 | 194.7076
Hold | 1-Hold | 85.62 | 36.8 | 8935 | 11874 | 1934 | 4874 | 696.9 | 567.4 | 181.013 | 147.3766 | 1.276429 | 1.696286 | 0.4618538 | 231.0501 | 249.9929 | 106.7113 | 115.0899 | 1.276246 | 1.696286 | 0.4619197 | 136.1899 | 195.2254
Hold | 1-Hold | 85.82 | 36.8 | 8935 | 11874 | 1934 | 4874 | 696.9 | 566.6 | 181.013 | 147.1688 | 1.276429 | 1.696286 | 0.4618538 | 231.0501 | 249.6404 | 106.7113 | 114.9271 | 1.276246 | 1.696286 | 0.4619197 | 136.1899 | 194.9493
Hold | 1-Hold | 86.02 | 36.8 | 8935 | 11874 | 1934 | 4874 | 696.2 | 565.9 | 180.8312 | 146.987 | 1.276429 | 1.696286 | 0.4618538 | 230.8181 | 249.332 | 106.6041 | 114.7847 | 1.276246 | 1.696286 | 0.4619197 | 136.0531 | 194.7076
Hold | 1-Hold | 86.22 | 36.8 | 8935 | 11874 | 1934 | 4874 | 694.7 | 568.1 | 180.4416 | 147.5584 | 1.276429 | 1.696286 | 0.4618538 | 230.3208 | 250.3013 | 106.3744 | 115.2324 | 1.276246 | 1.696286 | 0.4619197 | 135.7599 | 195.4671
Hold | 1-Hold | 86.42 | 36.8 | 8935 | 11874 | 1934 | 4874 | 695.4 | 566.6 | 180.6234 | 147.1688 | 1.276429 | 1.696286 | 0.4618538 | 230.5528 | 249.6404 | 106.4816 | 114.9271 | 1.276246 | 1.696286 | 0.4619197 | 135.8967 | 194.9493
Hold | 1-Hold | 86.62 | 36.8 | 8935 | 11874 | 1934 | 4874 | 695.4 | 565.9 | 180.6234 | 146.987 | 1.276429 | 1.696286 | 0.4618538 | 230.5528 | 249.332 | 106.4816 | 114.7847 | 1.276246 | 1.696286 | 0.4619197 | 135.8967 | 194.7076
Hold | 1-Hold | 86.82 | 36.8 | 8935 | 11874 | 1934 | 4874 | 691.7 | 568.9 | 179.6623 | 147.7662 | 1.276429 | 1.696286 | 0.4618538 | 229.3261 | 250.6538 | 105.915 | 115.3952 | 1.276246 | 1.696286 | 0.4619197 | 135.1736 | 195.7433
Hold | 1-Hold | 87.02 | 36.8 | 8935 | 11874 | 1934 | 4874 | 693.2 | 567.4 | 180.0519 | 147.3766 | 1.276429 | 1.696286 | 0.4618538 | 229.8235 | 249.9929 | 106.1447 | 115.0899 | 1.276246 | 1.696286 | 0.4619197 | 135.4667 | 195.2254
Hold | 1-Hold | 87.22 | 36.8 | 8935 | 11874 | 1934 | 4874 | 695.4 | 567.4 | 180.6234 | 147.3766 | 1.276429 | 1.696286 | 0.4618538 | 230.5528 | 249.9929 | 106.4816 | 115.0899 | 1.276246 | 1.696286 | 0.4619197 | 135.8967 | 195.2254
Hold | 1-Hold | 87.42 | 36.8 | 8935 | 11874 | 1934 | 4874 | 694.7 | 569.6 | 180.4416 | 147.9481 | 1.276429 | 1.696286 | 0.4618538 | 230.3208 | 250.9622 | 106.3744 | 115.5377 | 1.276246 | 1.696286 | 0.4619197 | 135.7599 | 195.9849
Hold | 1-Hold | 87.62 | 36.8 | 8935 | 11874 | 1934 | 4874 | 693.9 | 566.6 | 180.2338 | 147.1688 | 1.276429 | 1.696286 | 0.4618538 | 230.0555 | 249.6404 | 106.2519 | 114.9271 | 1.276246 | 1.696286 | 0.4619197 | 135.6036 | 194.9493
Hold | 1-Hold | 87.82 | 36.8 | 8935 | 11874 | 1934 | 4874 | 693.2 | 568.1 | 180.0519 | 147.5584 | 1.276429 | 1.696286 | 0.4618538 | 229.8235 | 250.3013 | 106.1447 | 115.2324 | 1.276246 | 1.696286 | 0.4619197 | 135.4667 | 195.4671
Hold | 1-Hold | 88.02 | 36.8 | 8935 | 11874 | 1934 | 4874 | 692.4 | 566.6 | 179.8442 | 147.1688 | 1.276429 | 1.696286 | 0.4618538 | 229.5582 | 249.6404 | 106.0222 | 114.9271 | 1.276246 | 1.696286 | 0.4619197 | 135.3104 | 194.9493
Hold | 1-Hold | 88.22 | 36.8 | 8935 | 11874 | 1934 | 4874 | 694.7 | 566.6 | 180.4416 | 147.1688 | 1.276429 | 1.696286 | 0.4618538 | 230.3208 | 249.6404 | 106.3744 | 114.9271 | 1.276246 | 1.696286 | 0.4619197 | 135.7599 | 194.9493
Hold | 1-Hold | 88.42 | 36.8 | 8935 | 11874 | 1934 | 4874 | 691.7 | 568.1 | 179.6623 | 147.5584 | 1.276429 | 1.696286 | 0.4618538 | 229.3261 | 250.3013 | 105.915 | 115.2324 | 1.276246 | 1.696286 | 0.4619197 | 135.1736 | 195.4671
Hold | 1-Hold | 88.62 | 36.8 | 8935 | 11874 | 1934 | 4874 | 693.2 | 568.1 | 180.0519 | 147.5584 | 1.276429 | 1.696286 | 0.4618538 | 229.8235 | 250.3013 | 106.1447 | 115.2324 | 1.276246 | 1.696286 | 0.4619197 | 135.4667 | 195.4671
Hold | 1-Hold | 88.82 | 36.8 | 8935 | 11874 | 1934 | 4874 | 693.9 | 566.6 | 180.2338 | 147.1688 | 1.276429 | 1.696286 | 0.4618538 | 230.0555 | 249.6404 | 106.2519 | 114.9271 | 1.276246 | 1.696286 | 0.4619197 | 135.6036 | 194.9493
Hold | 1-Hold | 89.02 | 36.8 | 8935 | 11874 | 1934 | 4874 | 692.4 | 567.4 | 179.8442 | 147.3766 | 1.276429 | 1.696286 | 0.4618538 | 229.5582 | 249.9929 | 106.0222 | 115.0899 | 1.276246 | 1.696286 | 0.4619197 | 135.3104 | 195.2254
Hold | 1-Hold | 89.22 | 36.8 | 8935 | 11874 | 1934 | 4874 | 693.9 | 567.4 | 180.2338 | 147.3766 | 1.276429 | 1.696286 | 0.4618538 | 230.0555 | 249.9929 | 106.2519 | 115.0899 | 1.276246 | 1.696286 | 0.4619197 | 135.6036 | 195.2254
Hold | 1-Hold | 89.42 | 36.8 | 8935 | 11874 | 1934 | 4874 | 692.4 | 568.1 | 179.8442 | 147.5584 | 1.276429 | 1.696286 | 0.4618538 | 229.5582 | 250.3013 | 106.0222 | 115.2324 | 1.276246 | 1.696286 | 0.4619197 | 135.3104 | 195.4671
Hold | 1-Hold | 89.62 | 36.8 | 8935 | 11874 | 1934 | 4874 | 692.4 | 566.6 | 179.8442 | 147.1688 | 1.276429 | 1.696286 | 0.4618538 | 229.5582 | 249.6404 | 106.0222 | 114.9271 | 1.276246 | 1.696286 | 0.4619197 | 135.3104 | 194.9493
Hold | 1-Hold | 89.82 | 36.8 | 8935 | 11874 | 1934 | 4874 | 693.2 | 566.6 | 180.0519 | 147.1688 | 1.276429 | 1.696286 | 0.4618538 | 229.8235 | 249.6404 | 106.1447 | 114.9271 | 1.276246 | 1.696286 | 0.4619197 | 135.4667 | 194.9493
Hold | 1-Hold | 90.02 | 36.8 | 8935 | 11874 | 1934 | 4874 | 692.4 | 567.4 | 179.8442 | 147.3766 | 1.276429 | 1.696286 | 0.4618538 | 229.5582 | 249.9929 | 106.0222 | 115.0899 | 1.276246 | 1.696286 | 0.4619197 | 135.3104 | 195.2254
Hold | 1-Hold | 90.22 | 36.8 | 8935 | 11874 | 1934 | 4874 | 692.4 | 568.1 | 179.8442 | 147.5584 | 1.276429 | 1.696286 | 0.4618538 | 229.5582 | 250.3013 | 106.0222 | 115.2324 | 1.276246 | 1.696286 | 0.4619197 | 135.3104 | 195.4671
Hold | 1-Hold | 90.42 | 36.8 | 8935 | 11874 | 1934 | 4874 | 693.2 | 567.4 | 180.0519 | 147.3766 | 1.276429 | 1.696286 | 0.4618538 | 229.8235 | 249.9929 | 106.1447 | 115.0899 | 1.276246 | 1.696286 | 0.4619197 | 135.4667 | 195.2254
Hold | 1-Hold | 90.62 | 36.8 | 8935 | 11874 | 1934 | 4874 | 691.7 | 567.4 | 179.6623 | 147.3766 | 1.276429 | 1.696286 | 0.4618538 | 229.3261 | 249.9929 | 105.915 | 115.0899 | 1.276246 | 1.696286 | 0.4619197 | 135.1736 | 195.2254
Hold | 1-Hold | 90.82 | 36.8 | 8935 | 11874 | 1934 | 4874 | 693.2 | 565.9 | 180.0519 | 146.987 | 1.276429 | 1.696286 | 0.4618538 | 229.8235 | 249.332 | 106.1447 | 114.7847 | 1.276246 | 1.696286 | 0.4619197 | 135.4667 | 194.7076
Hold | 1-Hold | 91.02 | 36.8 | 8935 | 11874 | 1934 | 4874 | 692.4 | 565.9 | 179.8442 | 146.987 | 1.276429 | 1.696286 | 0.4618538 | 229.5582 | 249.332 | 106.0222 | 114.7847 | 1.276246 | 1.696286 | 0.4619197 | 135.3104 | 194.7076
Hold | 1-Hold | 91.22 | 36.8 | 8935 | 11874 | 1934 | 4874 | 691.7 | 567.4 | 179.6623 | 147.3766 | 1.276429 | 1.696286 | 0.4618538 | 229.3261 | 249.9929 | 105.915 | 115.0899 | 1.276246 | 1.696286 | 0.4619197 | 135.1736 | 195.2254
Hold | 1-Hold | 91.42 | 36.8 | 8935 | 11874 | 1934 | 4874 | 693.2 | 566.6 | 180.0519 | 147.1688 | 1.276429 | 1.696286 | 0.4618538 | 229.8235 | 249.6404 | 106.1447 | 114.9271 | 1.276246 | 1.696286 | 0.4619197 | 135.4667 | 194.9493
Hold | 1-Hold | 91.62 | 36.8 | 8935 | 11874 | 1934 | 4874 | 691.7 | 566.6 | 179.6623 | 147.1688 | 1.276429 | 1.696286 | 0.4618538 | 229.3261 | 249.6404 | 105.915 | 114.9271 | 1.276246 | 1.696286 | 0.4619197 | 135.1736 | 194.9493
Hold | 1-Hold | 91.82 | 36.8 | 8935 | 11874 | 1934 | 4874 | 691.7 | 565.9 | 179.6623 | 146.987 | 1.276429 | 1.696286 | 0.4618538 | 229.3261 | 249.332 | 105.915 | 114.7847 | 1.276246 | 1.696286 | 0.4619197 | 135.1736 | 194.7076
Hold | 1-Hold | 92.02 | 36.8 | 8935 | 11874 | 1934 | 4874 | 692.4 | 566.6 | 179.8442 | 147.1688 | 1.276429 | 1.696286 | 0.4618538 | 229.5582 | 249.6404 | 106.0222 | 114.9271 | 1.276246 | 1.696286 | 0.4619197 | 135.3104 | 194.9493
Hold | 1-Hold | 92.22 | 36.8 | 8935 | 11874 | 1934 | 4874 | 691.7 | 567.4 | 179.6623 | 147.3766 | 1.276429 | 1.696286 | 0.4618538 | 229.3261 | 249.9929 | 105.915 | 115.0899 | 1.276246 | 1.696286 | 0.4619197 | 135.1736 | 195.2254
Hold | 1-Hold | 92.42 | 36.8 | 8935 | 11874 | 1934 | 4874 | 692.4 | 567.4 | 179.8442 | 147.3766 | 1.276429 | 1.696286 | 0.4618538 | 229.5582 | 249.9929 | 106.0222 | 115.0899 | 1.276246 | 1.696286 | 0.4619197 | 135.3104 | 195.2254
Hold | 1-Hold | 92.62 | 36.8 | 8935 | 11874 | 1934 | 4874 | 692.4 | 567.4 | 179.8442 | 147.3766 | 1.276429 | 1.696286 | 0.4618538 | 229.5582 | 249.9929 | 106.0222 | 115.0899 | 1.276246 | 1.696286 | 0.4619197 | 135.3104 | 195.2254
Hold | 1-Hold | 92.82 | 36.8 | 8935 | 11874 | 1934 | 4874 | 691.7 | 565.9 | 179.6623 | 146.987 | 1.276429 | 1.696286 | 0.4618538 | 229.3261 | 249.332 | 105.915 | 114.7847 | 1.276246 | 1.696286 | 0.4619197 | 135.1736 | 194.7076
Hold | 1-Hold | 93.02 | 36.8 | 8935 | 11874 | 1934 | 4874 | 691.7 | 566.6 | 179.6623 | 147.1688 | 1.276429 | 1.696286 | 0.4618538 | 229.3261 | 249.6404 | 105.915 | 114.9271 | 1.276246 | 1.696286 | 0.4619197 | 135.1736 | 194.9493
Hold | 1-Hold | 93.22 | 36.8 | 8935 | 11874 | 1934 | 4874 | 691.7 | 566.6 | 179.6623 | 147.1688 | 1.276429 | 1.696286 | 0.4618538 | 229.3261 | 249.6404 | 105.915 | 114.9271 | 1.276246 | 1.696286 | 0.4619197 | 135.1736 | 194.9493
Hold | 1-Hold | 93.42 | 36.8 | 8935 | 11874 | 1934 | 4874 | 691.7 | 568.1 | 179.6623 | 147.5584 | 1.276429 | 1.696286 | 0.4618538 | 229.3261 | 250.3013 | 105.915 | 115.2324 | 1.276246 | 1.696286 | 0.4619197 | 135.1736 | 195.4671
Hold | 1-Hold | 93.62 | 36.8 | 8935 | 11874 | 1934 | 4874 | 692.4 | 566.6 | 179.8442 | 147.1688 | 1.276429 | 1.696286 | 0.4618538 | 229.5582 | 249.6404 | 106.0222 | 114.9271 | 1.276246 | 1.696286 | 0.4619197 | 135.3104 | 194.9493
Hold | 1-Hold | 93.82 | 36.8 | 8935 | 11874 | 1934 | 4874 | 691.7 | 568.1 | 179.6623 | 147.5584 | 1.276429 | 1.696286 | 0.4618538 | 229.3261 | 250.3013 | 105.915 | 115.2324 | 1.276246 | 1.696286 | 0.4619197 | 135.1736 | 195.4671
Hold | 1-Hold | 94.02 | 36.8 | 8935 | 11874 | 1934 | 4874 | 691.7 | 566.6 | 179.6623 | 147.1688 | 1.276429 | 1.696286 | 0.4618538 | 229.3261 | 249.6404 | 105.915 | 114.9271 | 1.276246 | 1.696286 | 0.4619197 | 135.1736 | 194.9493
Hold | 1-Hold | 94.22 | 36.8 | 8935 | 11874 | 1934 | 4874 | 691.7 | 565.9 | 179.6623 | 146.987 | 1.276429 | 1.696286 | 0.4618538 | 229.3261 | 249.332 | 105.915 | 114.7847 | 1.276246 | 1.696286 | 0.4619197 | 135.1736 | 194.7076
Hold | 1-Hold | 94.42 | 36.8 | 8935 | 11874 | 1934 | 4874 | 691.7 | 565.9 | 179.6623 | 146.987 | 1.276429 | 1.696286 | 0.4618538 | 229.3261 | 249.332 | 105.915 | 114.7847 | 1.276246 | 1.696286 | 0.4619197 | 135.1736 | 194.7076
Hold | 1-Hold | 94.62 | 36.8 | 8935 | 11874 | 1934 | 4874 | 691.7 | 566.6 | 179.6623 | 147.1688 | 1.276429 | 1.696286 | 0.4618538 | 229.3261 | 249.6404 | 105.915 | 114.9271 | 1.276246 | 1.696286 | 0.4619197 | 135.1736 | 194.9493
Hold | 1-Hold | 94.82 | 36.8 | 8935 | 11874 | 1934 | 4874 | 691.7 | 566.6 | 179.6623 | 147.1688 | 1.276429 | 1.696286 | 0.4618538 | 229.3261 | 249.6404 | 105.915 | 114.9271 | 1.276246 | 1.696286 | 0.4619197 | 135.1736 | 194.9493
Hold | 1-Hold | 95.02 | 36.8 | 8935 | 11874 | 1934 | 4874 | 691.7 | 566.6 | 179.6623 | 147.1688 | 1.276429 | 1.696286 | 0.4618538 | 229.3261 | 249.6404 | 105.915 | 114.9271 | 1.276246 | 1.696286 | 0.4619197 | 135.1736 | 194.9493
Hold | 1-Hold | 95.22 | 36.8 | 8935 | 11874 | 1934 | 4874 | 691.7 | 565.9 | 179.6623 | 146.987 | 1.276429 | 1.696286 | 0.4618538 | 229.3261 | 249.332 | 105.915 | 114.7847 | 1.276246 | 1.696286 | 0.4619197 | 135.1736 | 194.7076
Hold | 1-Hold | 95.42 | 36.8 | 8935 | 11874 | 1934 | 4874 | 691.7 | 565.9 | 179.6623 | 146.987 | 1.276429 | 1.696286 | 0.4618538 | 229.3261 | 249.332 | 105.915 | 114.7847 | 1.276246 | 1.696286 | 0.4619197 | 135.1736 | 194.7076
Hold | 1-Hold | 95.62 | 36.8 | 8935 | 11874 | 1934 | 4874 | 691.7 | 566.6 | 179.6623 | 147.1688 | 1.276429 | 1.696286 | 0.4618538 | 229.3261 | 249.6404 | 105.915 | 114.9271 | 1.276246 | 1.696286 | 0.4619197 | 135.1736 | 194.9493
Hold | 1-Hold | 95.82 | 36.8 | 8935 | 11874 | 1934 | 4874 | 692.4 | 566.6 | 179.8442 | 147.1688 | 1.276429 | 1.696286 | 0.4618538 | 229.5582 | 249.6404 | 106.0222 | 114.9271 | 1.276246 | 1.696286 | 0.4619197 | 135.3104 | 194.9493
Hold | 1-Hold | 96.02 | 36.8 | 8935 | 11874 | 1934 | 4874 | 691.7 | 565.9 | 179.6623 | 146.987 | 1.276429 | 1.696286 | 0.4618538 | 229.3261 | 249.332 | 105.915 | 114.7847 | 1.276246 | 1.696286 | 0.4619197 | 135.1736 | 194.7076
Hold | 1-Hold | 96.22 | 36.8 | 8935 | 11874 | 1934 | 4874 | 691.7 | 565.9 | 179.6623 | 146.987 | 1.276429 | 1.696286 | 0.4618538 | 229.3261 | 249.332 | 105.915 | 114.7847 | 1.276246 | 1.696286 | 0.4619197 | 135.1736 | 194.7076
Hold | 1-Hold | 96.42 | 36.8 | 8935 | 11874 | 1934 | 4874 | 691.7 | 565.9 | 179.6623 | 146.987 | 1.276429 | 1.696286 | 0.4618538 | 229.3261 | 249.332 | 105.915 | 114.7847 | 1.276246 | 1.696286 | 0.4619197 | 135.1736 | 194.7076
Hold | 1-Hold | 96.62 | 36.8 | 8935 | 11874 | 1934 | 4874 | 691.7 | 565.9 | 179.6623 | 146.987 | 1.276429 | 1.696286 | 0.4618538 | 229.3261 | 249.332 | 105.915 | 114.7847 | 1.276246 | 1.696286 | 0.4619197 | 135.1736 | 194.7076
Hold | 1-Hold | 96.82 | 36.8 | 8935 | 11874 | 1934 | 4874 | 691.7 | 565.9 | 179.6623 | 146.987 | 1.276429 | 1.696286 | 0.4618538 | 229.3261 | 249.332 | 105.915 | 114.7847 | 1.276246 | 1.696286 | 0.4619197 | 135.1736 | 194.7076
Hold | 1-Hold | 97.02 | 36.8 | 8935 | 11874 | 1934 | 4874 | 691.7 | 565.9 | 179.6623 | 146.987 | 1.276429 | 1.696286 | 0.4618538 | 229.3261 | 249.332 | 105.915 | 114.7847 | 1.276246 | 1.696286 | 0.4619197 | 135.1736 | 194.7076
Hold | 1-Hold | 97.22 | 36.8 | 8935 | 11874 | 1934 | 4874 | 691.7 | 565.9 | 179.6623 | 146.987 | 1.276429 | 1.696286 | 0.4618538 | 229.3261 | 249.332 | 105.915 | 114.7847 | 1.276246 | 1.696286 | 0.4619197 | 135.1736 | 194.7076
Hold | 1-Hold | 97.42 | 36.8 | 8935 | 11874 | 1934 | 4874 | 691.7 | 565.1 | 179.6623 | 146.7792 | 1.276429 | 1.696286 | 0.4618538 | 229.3261 | 248.9795 | 105.915 | 114.6219 | 1.276246 | 1.696286 | 0.4619197 | 135.1736 | 194.4314
Hold | 1-Hold | 97.62 | 36.8 | 8935 | 11874 | 1934 | 4874 | 691.7 | 565.1 | 179.6623 | 146.7792 | 1.276429 | 1.696286 | 0.4618538 | 229.3261 | 248.9795 | 105.915 | 114.6219 | 1.276246 | 1.696286 | 0.4619197 | 135.1736 | 194.4314
Hold | 1-Hold | 97.82 | 36.8 | 8935 | 11874 | 1934 | 4874 | 691.7 | 565.1 | 179.6623 | 146.7792 | 1.276429 | 1.696286 | 0.4618538 | 229.3261 | 248.9795 | 105.915 | 114.6219 | 1.276246 | 1.696286 | 0.4619197 | 135.1736 | 194.4314
Hold | 1-Hold | 98.02 | 36.8 | 8935 | 11874 | 1934 | 4874 | 691.7 | 564.4 | 179.6623 | 146.5974 | 1.276429 | 1.696286 | 0.4618538 | 229.3261 | 248.6711 | 105.915 | 114.4794 | 1.276246 | 1.696286 | 0.4619197 | 135.1736 | 194.1898
Hold | 1-Hold | 98.22 | 36.8 | 8935 | 11874 | 1934 | 4874 | 691.7 | 565.1 | 179.6623 | 146.7792 | 1.276429 | 1.696286 | 0.4618538 | 229.3261 | 248.9795 | 105.915 | 114.6219 | 1.276246 | 1.696286 | 0.4619197 | 135.1736 | 194.4314
Hold | 1-Hold | 98.42 | 36.8 | 8935 | 11874 | 1934 | 4874 | 691.7 | 565.9 | 179.6623 | 146.987 | 1.276429 | 1.696286 | 0.4618538 | 229.3261 | 249.332 | 105.915 | 114.7847 | 1.276246 | 1.696286 | 0.4619197 | 135.1736 | 194.7076
Hold | 1-Hold | 98.62 | 36.8 | 8935 | 11874 | 1934 | 4874 | 691.7 | 564.4 | 179.6623 | 146.5974 | 1.276429 | 1.696286 | 0.4618538 | 229.3261 | 248.6711 | 105.915 | 114.4794 | 1.276246 | 1.696286 | 0.4619197 | 135.1736 | 194.1898
Hold | 1-Hold | 98.82 | 36.8 | 8935 | 11874 | 1934 | 4874 | 691.7 | 565.9 | 179.6623 | 146.987 | 1.276429 | 1.696286 | 0.4618538 | 229.3261 | 249.332 | 105.915 | 114.7847 | 1.276246 | 1.696286 | 0.4619197 | 135.1736 | 194.7076
Hold | 1-Hold | 99.02 | 36.8 | 8935 | 11874 | 1934 | 4874 | 691.7 | 565.1 | 179.6623 | 146.7792 | 1.276429 | 1.696286 | 0.4618538 | 229.3261 | 248.9795 | 105.915 | 114.6219 | 1.276246 | 1.696286 | 0.4619197 | 135.1736 | 194.4314
Hold | 1-Hold | 99.22 | 36.8 | 8935 | 11874 | 1934 | 4874 | 691.7 | 565.1 | 179.6623 | 146.7792 | 1.276429 | 1.696286 | 0.4618538 | 229.3261 | 248.9795 | 105.915 | 114.6219 | 1.276246 | 1.696286 | 0.4619197 | 135.1736 | 194.4314
Hold | 1-Hold | 99.42 | 36.8 | 8935 | 11874 | 1934 | 4874 | 691.7 | 565.9 | 179.6623 | 146.987 | 1.276429 | 1.696286 | 0.4618538 | 229.3261 | 249.332 | 105.915 | 114.7847 | 1.276246 | 1.696286 | 0.4619197 | 135.1736 | 194.7076
Hold | 1-Hold | 99.62 | 36.8 | 8935 | 11874 | 1934 | 4874 | 691.7 | 565.9 | 179.6623 | 146.987 | 1.276429 | 1.696286 | 0.4618538 | 229.3261 | 249.332 | 105.915 | 114.7847 | 1.276246 | 1.696286 | 0.4619197 | 135.1736 | 194.7076
Hold | 1-Hold | 99.82 | 36.8 | 8935 | 11874 | 1934 | 4874 | 691.7 | 564.4 | 179.6623 | 146.5974 | 1.276429 | 1.696286 | 0.4618538 | 229.3261 | 248.6711 | 105.915 | 114.4794 | 1.276246 | 1.696286 | 0.4619197 | 135.1736 | 194.1898
Hold | 1-Hold | 100.02 | 36.8 | 8935 | 11874 | 1934 | 4874 | 691.7 | 565.1 | 179.6623 | 146.7792 | 1.276429 | 1.696286 | 0.4618538 | 229.3261 | 248.9795 | 105.915 | 114.6219 | 1.276246 | 1.696286 | 0.4619197 | 135.1736 | 194.4314
Hold | 1-Hold | 100.22 | 36.8 | 8935 | 11874 | 1934 | 4874 | 690.9 | 565.9 | 179.4545 | 146.987 | 1.276429 | 1.696286 | 0.4618538 | 229.0609 | 249.332 | 105.7924 | 114.7847 | 1.276246 | 1.696286 | 0.4619197 | 135.0172 | 194.7076
Hold | 1-Hold | 100.42 | 36.8 | 8935 | 11874 | 1934 | 4874 | 691.7 | 565.1 | 179.6623 | 146.7792 | 1.276429 | 1.696286 | 0.4618538 | 229.3261 | 248.9795 | 105.915 | 114.6219 | 1.276246 | 1.696286 | 0.4619197 | 135.1736 | 194.4314
Hold | 1-Hold | 100.62 | 36.8 | 8935 | 11874 | 1934 | 4874 | 690.9 | 564.4 | 179.4545 | 146.5974 | 1.276429 | 1.696286 | 0.4618538 | 229.0609 | 248.6711 | 105.7924 | 114.4794 | 1.276246 | 1.696286 | 0.4619197 | 135.0172 | 194.1898
Hold | 1-Hold | 100.82 | 36.8 | 8935 | 11874 | 1934 | 4874 | 691.7 | 565.9 | 179.6623 | 146.987 | 1.276429 | 1.696286 | 0.4618538 | 229.3261 | 249.332 | 105.915 | 114.7847 | 1.276246 | 1.696286 | 0.4619197 | 135.1736 | 194.7076
Hold | 1-Hold | 101.02 | 36.8 | 8935 | 11874 | 1934 | 4874 | 691.7 | 565.1 | 179.6623 | 146.7792 | 1.276429 | 1.696286 | 0.4618538 | 229.3261 | 248.9795 | 105.915 | 114.6219 | 1.276246 | 1.696286 | 0.4619197 | 135.1736 | 194.4314
Hold | 1-Hold | 101.22 | 36.8 | 8935 | 11874 | 1934 | 4874 | 691.7 | 565.1 | 179.6623 | 146.7792 | 1.276429 | 1.696286 | 0.4618538 | 229.3261 | 248.9795 | 105.915 | 114.6219 | 1.276246 | 1.696286 | 0.4619197 | 135.1736 | 194.4314
Hold | 1-Hold | 101.42 | 36.8 | 8935 | 11874 | 1934 | 4874 | 691.7 | 565.1 | 179.6623 | 146.7792 | 1.276429 | 1.696286 | 0.4618538 | 229.3261 | 248.9795 | 105.915 | 114.6219 | 1.276246 | 1.696286 | 0.4619197 | 135.1736 | 194.4314
Hold | 1-Hold | 101.62 | 36.8 | 8935 | 11874 | 1934 | 4874 | 690.9 | 565.9 | 179.4545 | 146.987 | 1.276429 | 1.696286 | 0.4618538 | 229.0609 | 249.332 | 105.7924 | 114.7847 | 1.276246 | 1.696286 | 0.4619197 | 135.0172 | 194.7076
Hold | 1-Hold | 101.82 | 36.8 | 8935 | 11874 | 1934 | 4874 | 691.7 | 565.1 | 179.6623 | 146.7792 | 1.276429 | 1.696286 | 0.4618538 | 229.3261 | 248.9795 | 105.915 | 114.6219 | 1.276246 | 1.696286 | 0.4619197 | 135.1736 | 194.4314
Hold | 1-Hold | 102.02 | 36.8 | 8935 | 11874 | 1934 | 4874 | 690.9 | 565.1 | 179.4545 | 146.7792 | 1.276429 | 1.696286 | 0.4618538 | 229.0609 | 248.9795 | 105.7924 | 114.6219 | 1.276246 | 1.696286 | 0.4619197 | 135.0172 | 194.4314
Hold | 1-Hold | 102.22 | 36.8 | 8935 | 11874 | 1934 | 4874 | 690.9 | 565.9 | 179.4545 | 146.987 | 1.276429 | 1.696286 | 0.4618538 | 229.0609 | 249.332 | 105.7924 | 114.7847 | 1.276246 | 1.696286 | 0.4619197 | 135.0172 | 194.7076
Hold | 1-Hold | 102.42 | 36.8 | 8935 | 11874 | 1934 | 4874 | 690.2 | 565.9 | 179.2727 | 146.987 | 1.276429 | 1.696286 | 0.4618538 | 228.8288 | 249.332 | 105.6852 | 114.7847 | 1.276246 | 1.696286 | 0.4619197 | 134.8804 | 194.7076
Hold | 1-Hold | 102.62 | 36.8 | 8935 | 11874 | 1934 | 4874 | 690.9 | 564.4 | 179.4545 | 146.5974 | 1.276429 | 1.696286 | 0.4618538 | 229.0609 | 248.6711 | 105.7924 | 114.4794 | 1.276246 | 1.696286 | 0.4619197 | 135.0172 | 194.1898
Hold | 1-Hold | 102.82 | 36.8 | 8935 | 11874 | 1934 | 4874 | 687.9 | 565.9 | 178.6753 | 146.987 | 1.276429 | 1.696286 | 0.4618538 | 228.0663 | 249.332 | 105.333 | 114.7847 | 1.276246 | 1.696286 | 0.4619197 | 134.4309 | 194.7076
Hold | 1-Hold | 103.02 | 36.8 | 8935 | 11874 | 1934 | 4874 | 690.9 | 565.9 | 179.4545 | 146.987 | 1.276429 | 1.696286 | 0.4618538 | 229.0609 | 249.332 | 105.7924 | 114.7847 | 1.276246 | 1.696286 | 0.4619197 | 135.0172 | 194.7076
Hold | 1-Hold | 103.22 | 36.8 | 8935 | 11874 | 1934 | 4874 | 690.9 | 565.1 | 179.4545 | 146.7792 | 1.276429 | 1.696286 | 0.4618538 | 229.0609 | 248.9795 | 105.7924 | 114.6219 | 1.276246 | 1.696286 | 0.4619197 | 135.0172 | 194.4314
Hold | 1-Hold | 103.42 | 36.8 | 8935 | 11874 | 1934 | 4874 | 690.2 | 565.1 | 179.2727 | 146.7792 | 1.276429 | 1.696286 | 0.4618538 | 228.8288 | 248.9795 | 105.6852 | 114.6219 | 1.276246 | 1.696286 | 0.4619197 | 134.8804 | 194.4314
Hold | 1-Hold | 103.62 | 36.8 | 8935 | 11874 | 1934 | 4874 | 689.4 | 564.4 | 179.0649 | 146.5974 | 1.276429 | 1.696286 | 0.4618538 | 228.5636 | 248.6711 | 105.5627 | 114.4794 | 1.276246 | 1.696286 | 0.4619197 | 134.724 | 194.1898
Hold | 1-Hold | 103.82 | 36.8 | 8935 | 11874 | 1934 | 4874 | 690.2 | 564.4 | 179.2727 | 146.5974 | 1.276429 | 1.696286 | 0.4618538 | 228.8288 | 248.6711 | 105.6852 | 114.4794 | 1.276246 | 1.696286 | 0.4619197 | 134.8804 | 194.1898
Hold | 1-Hold | 104.02 | 36.8 | 8935 | 11874 | 1934 | 4874 | 688.6 | 565.1 | 178.8571 | 146.7792 | 1.276429 | 1.696286 | 0.4618538 | 228.2984 | 248.9795 | 105.4402 | 114.6219 | 1.276246 | 1.696286 | 0.4619197 | 134.5677 | 194.4314
Hold | 1-Hold | 104.22 | 36.8 | 8935 | 11874 | 1934 | 4874 | 690.2 | 562.9 | 179.2727 | 146.2078 | 1.276429 | 1.696286 | 0.4618538 | 228.8288 | 248.0102 | 105.6852 | 114.1741 | 1.276246 | 1.696286 | 0.4619197 | 134.8804 | 193.6719
Hold | 1-Hold | 104.42 | 36.8 | 8935 | 11874 | 1934 | 4874 | 688.6 | 565.1 | 178.8571 | 146.7792 | 1.276429 | 1.696286 | 0.4618538 | 228.2984 | 248.9795 | 105.4402 | 114.6219 | 1.276246 | 1.696286 | 0.4619197 | 134.5677 | 194.4314
Hold | 1-Hold | 104.62 | 36.8 | 8935 | 11874 | 1934 | 4874 | 688.6 | 564.4 | 178.8571 | 146.5974 | 1.276429 | 1.696286 | 0.4618538 | 228.2984 | 248.6711 | 105.4402 | 114.4794 | 1.276246 | 1.696286 | 0.4619197 | 134.5677 | 194.1898
Hold | 1-Hold | 104.82 | 36.8 | 8935 | 11874 | 1934 | 4874 | 689.4 | 564.4 | 179.0649 | 146.5974 | 1.276429 | 1.696286 | 0.4618538 | 228.5636 | 248.6711 | 105.5627 | 114.4794 | 1.276246 | 1.696286 | 0.4619197 | 134.724 | 194.1898
Hold | 1-Hold | 105.02 | 36.8 | 8935 | 11874 | 1934 | 4874 | 689.4 | 565.1 | 179.0649 | 146.7792 | 1.276429 | 1.696286 | 0.4618538 | 228.5636 | 248.9795 | 105.5627 | 114.6219 | 1.276246 | 1.696286 | 0.4619197 | 134.724 | 194.4314
Hold | 1-Hold | 105.22 | 36.8 | 8935 | 11874 | 1934 | 4874 | 688.6 | 563.7 | 178.8571 | 146.4156 | 1.276429 | 1.696286 | 0.4618538 | 228.2984 | 248.3627 | 105.4402 | 114.3369 | 1.276246 | 1.696286 | 0.4619197 | 134.5677 | 193.9481
Hold | 1-Hold | 105.42 | 36.8 | 8935 | 11874 | 1934 | 4874 | 687.1 | 564.4 | 178.4675 | 146.5974 | 1.276429 | 1.696286 | 0.4618538 | 227.8011 | 248.6711 | 105.2105 | 114.4794 | 1.276246 | 1.696286 | 0.4619197 | 134.2745 | 194.1898
Hold | 1-Hold | 105.62 | 36.8 | 8935 | 11874 | 1934 | 4874 | 688.6 | 564.4 | 178.8571 | 146.5974 | 1.276429 | 1.696286 | 0.4618538 | 228.2984 | 248.6711 | 105.4402 | 114.4794 | 1.276246 | 1.696286 | 0.4619197 | 134.5677 | 194.1898
Hold | 1-Hold | 105.82 | 36.8 | 8935 | 11874 | 1934 | 4874 | 688.6 | 562.9 | 178.8571 | 146.2078 | 1.276429 | 1.696286 | 0.4618538 | 228.2984 | 248.0102 | 105.4402 | 114.1741 | 1.276246 | 1.696286 | 0.4619197 | 134.5677 | 193.6719
Hold | 1-Hold | 106.02 | 36.8 | 8935 | 11874 | 1934 | 4874 | 686.4 | 564.4 | 178.2857 | 146.5974 | 1.276429 | 1.696286 | 0.4618538 | 227.569 | 248.6711 | 105.1033 | 114.4794 | 1.276246 | 1.696286 | 0.4619197 | 134.1377 | 194.1898
Hold | 1-Hold | 106.22 | 36.7 | 8935 | 11874 | 1934 | 4874 | 687.1 | 563.7 | 178.4675 | 146.4156 | 1.276429 | 1.696286 | 0.4618538 | 227.8011 | 248.3627 | 105.2105 | 114.3369 | 1.276246 | 1.696286 | 0.4619197 | 134.2745 | 193.9481
Hold | 1-Hold | 106.42 | 36.7 | 8935 | 11874 | 1934 | 4874 | 688.6 | 563.7 | 178.8571 | 146.4156 | 1.276429 | 1.696286 | 0.4618538 | 228.2984 | 248.3627 | 105.4402 | 114.3369 | 1.276246 | 1.696286 | 0.4619197 | 134.5677 | 193.9481
Hold | 1-Hold | 106.62 | 36.7 | 8935 | 11874 | 1934 | 4874 | 686.4 | 564.4 | 178.2857 | 146.5974 | 1.276429 | 1.696286 | 0.4618538 | 227.569 | 248.6711 | 105.1033 | 114.4794 | 1.276246 | 1.696286 | 0.4619197 | 134.1377 | 194.1898
Hold | 1-Hold | 106.82 | 36.7 | 8935 | 11874 | 1934 | 4874 | 688.6 | 563.7 | 178.8571 | 146.4156 | 1.276429 | 1.696286 | 0.4618538 | 228.2984 | 248.3627 | 105.4402 | 114.3369 | 1.276246 | 1.696286 | 0.4619197 | 134.5677 | 193.9481
Hold | 1-Hold | 107.02 | 36.7 | 8935 | 11874 | 1934 | 4874 | 687.9 | 565.1 | 178.6753 | 146.7792 | 1.276429 | 1.696286 | 0.4618538 | 228.0663 | 248.9795 | 105.333 | 114.6219 | 1.276246 | 1.696286 | 0.4619197 | 134.4309 | 194.4314
Hold | 1-Hold | 107.22 | 36.7 | 8935 | 11874 | 1934 | 4874 | 686.4 | 564.4 | 178.2857 | 146.5974 | 1.276429 | 1.696286 | 0.4618538 | 227.569 | 248.6711 | 105.1033 | 114.4794 | 1.276246 | 1.696286 | 0.4619197 | 134.1377 | 194.1898
Hold | 1-Hold | 107.42 | 36.7 | 8935 | 11874 | 1934 | 4874 | 688.6 | 563.7 | 178.8571 | 146.4156 | 1.276429 | 1.696286 | 0.4618538 | 228.2984 | 248.3627 | 105.4402 | 114.3369 | 1.276246 | 1.696286 | 0.4619197 | 134.5677 | 193.9481
Hold | 1-Hold | 107.62 | 36.7 | 8935 | 11874 | 1934 | 4874 | 687.1 | 564.4 | 178.4675 | 146.5974 | 1.276429 | 1.696286 | 0.4618538 | 227.8011 | 248.6711 | 105.2105 | 114.4794 | 1.276246 | 1.696286 | 0.4619197 | 134.2745 | 194.1898
Hold | 1-Hold | 107.82 | 36.7 | 8935 | 11874 | 1934 | 4874 | 687.1 | 564.4 | 178.4675 | 146.5974 | 1.276429 | 1.696286 | 0.4618538 | 227.8011 | 248.6711 | 105.2105 | 114.4794 | 1.276246 | 1.696286 | 0.4619197 | 134.2745 | 194.1898
Hold | 1-Hold | 108.02 | 36.7 | 8935 | 11874 | 1934 | 4874 | 688.6 | 563.7 | 178.8571 | 146.4156 | 1.276429 | 1.696286 | 0.4618538 | 228.2984 | 248.3627 | 105.4402 | 114.3369 | 1.276246 | 1.696286 | 0.4619197 | 134.5677 | 193.9481
Hold | 1-Hold | 108.22 | 36.7 | 8935 | 11874 | 1934 | 4874 | 685.6 | 565.1 | 178.0779 | 146.7792 | 1.276429 | 1.696286 | 0.4618538 | 227.3037 | 248.9795 | 104.9808 | 114.6219 | 1.276246 | 1.696286 | 0.4619197 | 133.9813 | 194.4314
Hold | 1-Hold | 108.42 | 36.7 | 8935 | 11874 | 1934 | 4874 | 687.9 | 563.7 | 178.6753 | 146.4156 | 1.276429 | 1.696286 | 0.4618538 | 228.0663 | 248.3627 | 105.333 | 114.3369 | 1.276246 | 1.696286 | 0.4619197 | 134.4309 | 193.9481
Hold | 1-Hold | 108.62 | 36.7 | 8935 | 11874 | 1934 | 4874 | 687.1 | 565.1 | 178.4675 | 146.7792 | 1.276429 | 1.696286 | 0.4618538 | 227.8011 | 248.9795 | 105.2105 | 114.6219 | 1.276246 | 1.696286 | 0.4619197 | 134.2745 | 194.4314
Hold | 1-Hold | 108.82 | 36.7 | 8935 | 11874 | 1934 | 4874 | 686.4 | 565.1 | 178.2857 | 146.7792 | 1.276429 | 1.696286 | 0.4618538 | 227.569 | 248.9795 | 105.1033 | 114.6219 | 1.276246 | 1.696286 | 0.4619197 | 134.1377 | 194.4314
Hold | 1-Hold | 109.02 | 36.7 | 8935 | 11874 | 1934 | 4874 | 687.9 | 562.9 | 178.6753 | 146.2078 | 1.276429 | 1.696286 | 0.4618538 | 228.0663 | 248.0102 | 105.333 | 114.1741 | 1.276246 | 1.696286 | 0.4619197 | 134.4309 | 193.6719
Hold | 1-Hold | 109.22 | 36.7 | 8935 | 11874 | 1934 | 4874 | 686.4 | 565.9 | 178.2857 | 146.987 | 1.276429 | 1.696286 | 0.4618538 | 227.569 | 249.332 | 105.1033 | 114.7847 | 1.276246 | 1.696286 | 0.4619197 | 134.1377 | 194.7076
Hold | 1-Hold | 109.42 | 36.7 | 8935 | 11874 | 1934 | 4874 | 687.1 | 564.4 | 178.4675 | 146.5974 | 1.276429 | 1.696286 | 0.4618538 | 227.8011 | 248.6711 | 105.2105 | 114.4794 | 1.276246 | 1.696286 | 0.4619197 | 134.2745 | 194.1898
Hold | 1-Hold | 109.62 | 36.7 | 8935 | 11874 | 1934 | 4874 | 688.6 | 562.9 | 178.8571 | 146.2078 | 1.276429 | 1.696286 | 0.4618538 | 228.2984 | 248.0102 | 105.4402 | 114.1741 | 1.276246 | 1.696286 | 0.4619197 | 134.5677 | 193.6719
Hold | 1-Hold | 109.82 | 36.7 | 8935 | 11874 | 1934 | 4874 | 685.6 | 565.1 | 178.0779 | 146.7792 | 1.276429 | 1.696286 | 0.4618538 | 227.3037 | 248.9795 | 104.9808 | 114.6219 | 1.276246 | 1.696286 | 0.4619197 | 133.9813 | 194.4314
Hold | 1-Hold | 110.02 | 36.7 | 8935 | 11874 | 1934 | 4874 | 687.9 | 563.7 | 178.6753 | 146.4156 | 1.276429 | 1.696286 | 0.4618538 | 228.0663 | 248.3627 | 105.333 | 114.3369 | 1.276246 | 1.696286 | 0.4619197 | 134.4309 | 193.9481
Hold | 1-Hold | 110.22 | 36.7 | 8935 | 11874 | 1934 | 4874 | 686.4 | 565.1 | 178.2857 | 146.7792 | 1.276429 | 1.696286 | 0.4618538 | 227.569 | 248.9795 | 105.1033 | 114.6219 | 1.276246 | 1.696286 | 0.4619197 | 134.1377 | 194.4314
Hold | 1-Hold | 110.42 | 36.7 | 8935 | 11874 | 1934 | 4874 | 685.6 | 565.1 | 178.0779 | 146.7792 | 1.276429 | 1.696286 | 0.4618538 | 227.3037 | 248.9795 | 104.9808 | 114.6219 | 1.276246 | 1.696286 | 0.4619197 | 133.9813 | 194.4314
Hold | 1-Hold | 110.62 | 36.7 | 8935 | 11874 | 1934 | 4874 | 687.9 | 562.9 | 178.6753 | 146.2078 | 1.276429 | 1.696286 | 0.4618538 | 228.0663 | 248.0102 | 105.333 | 114.1741 | 1.276246 | 1.696286 | 0.4619197 | 134.4309 | 193.6719
Hold | 1-Hold | 110.82 | 36.7 | 8935 | 11874 | 1934 | 4874 | 686.4 | 565.1 | 178.2857 | 146.7792 | 1.276429 | 1.696286 | 0.4618538 | 227.569 | 248.9795 | 105.1033 | 114.6219 | 1.276246 | 1.696286 | 0.4619197 | 134.1377 | 194.4314
Hold | 1-Hold | 111.02 | 36.7 | 8935 | 11874 | 1934 | 4874 | 686.4 | 564.4 | 178.2857 | 146.5974 | 1.276429 | 1.696286 | 0.4618538 | 227.569 | 248.6711 | 105.1033 | 114.4794 | 1.276246 | 1.696286 | 0.4619197 | 134.1377 | 194.1898
Hold | 1-Hold | 111.22 | 36.7 | 8935 | 11874 | 1934 | 4874 | 687.1 | 562.9 | 178.4675 | 146.2078 | 1.276429 | 1.696286 | 0.4618538 | 227.8011 | 248.0102 | 105.2105 | 114.1741 | 1.276246 | 1.696286 | 0.4619197 | 134.2745 | 193.6719
Hold | 1-Hold | 111.42 | 36.7 | 8935 | 11874 | 1934 | 4874 | 685.6 | 565.1 | 178.0779 | 146.7792 | 1.276429 | 1.696286 | 0.4618538 | 227.3037 | 248.9795 | 104.9808 | 114.6219 | 1.276246 | 1.696286 | 0.4619197 | 133.9813 | 194.4314
Hold | 1-Hold | 111.62 | 36.7 | 8935 | 11874 | 1934 | 4874 | 686.4 | 563.7 | 178.2857 | 146.4156 | 1.276429 | 1.696286 | 0.4618538 | 227.569 | 248.3627 | 105.1033 | 114.3369 | 1.276246 | 1.696286 | 0.4619197 | 134.1377 | 193.9481
Hold | 1-Hold | 111.82 | 36.7 | 8935 | 11874 | 1934 | 4874 | 687.1 | 564.4 | 178.4675 | 146.5974 | 1.276429 | 1.696286 | 0.4618538 | 227.8011 | 248.6711 | 105.2105 | 114.4794 | 1.276246 | 1.696286 | 0.4619197 | 134.2745 | 194.1898
Hold | 1-Hold | 112.02 | 36.7 | 8935 | 11874 | 1934 | 4874 | 685.6 | 565.1 | 178.0779 | 146.7792 | 1.276429 | 1.696286 | 0.4618538 | 227.3037 | 248.9795 | 104.9808 | 114.6219 | 1.276246 | 1.696286 | 0.4619197 | 133.9813 | 194.4314
Hold | 1-Hold | 112.22 | 36.7 | 8935 | 11874 | 1934 | 4874 | 687.1 | 562.9 | 178.4675 | 146.2078 | 1.276429 | 1.696286 | 0.4618538 | 227.8011 | 248.0102 | 105.2105 | 114.1741 | 1.276246 | 1.696286 | 0.4619197 | 134.2745 | 193.6719
Hold | 1-Hold | 112.42 | 36.7 | 8935 | 11874 | 1934 | 4874 | 686.4 | 565.1 | 178.2857 | 146.7792 | 1.276429 | 1.696286 | 0.4618538 | 227.569 | 248.9795 | 105.1033 | 114.6219 | 1.276246 | 1.696286 | 0.4619197 | 134.1377 | 194.4314
Hold | 1-Hold | 112.62 | 36.7 | 8935 | 11874 | 1934 | 4874 | 686.4 | 564.4 | 178.2857 | 146.5974 | 1.276429 | 1.696286 | 0.4618538 | 227.569 | 248.6711 | 105.1033 | 114.4794 | 1.276246 | 1.696286 | 0.4619197 | 134.1377 | 194.1898
Hold | 1-Hold | 112.82 | 36.7 | 8935 | 11874 | 1934 | 4874 | 687.1 | 562.2 | 178.4675 | 146.026 | 1.276429 | 1.696286 | 0.4618538 | 227.8011 | 247.7018 | 105.2105 | 114.0317 | 1.276246 | 1.696286 | 0.4619197 | 134.2745 | 193.4303
Hold | 1-Hold | 113.02 | 36.7 | 8935 | 11874 | 1934 | 4874 | 685.6 | 565.1 | 178.0779 | 146.7792 | 1.276429 | 1.696286 | 0.4618538 | 227.3037 | 248.9795 | 104.9808 | 114.6219 | 1.276246 | 1.696286 | 0.4619197 | 133.9813 | 194.4314
Hold | 1-Hold | 113.22 | 36.7 | 8935 | 11874 | 1934 | 4874 | 686.4 | 562.9 | 178.2857 | 146.2078 | 1.276429 | 1.696286 | 0.4618538 | 227.569 | 248.0102 | 105.1033 | 114.1741 | 1.276246 | 1.696286 | 0.4619197 | 134.1377 | 193.6719
Hold | 1-Hold | 113.42 | 36.7 | 8935 | 11874 | 1934 | 4874 | 686.4 | 564.4 | 178.2857 | 146.5974 | 1.276429 | 1.696286 | 0.4618538 | 227.569 | 248.6711 | 105.1033 | 114.4794 | 1.276246 | 1.696286 | 0.4619197 | 134.1377 | 194.1898
Hold | 1-Hold | 113.62 | 36.7 | 8935 | 11874 | 1934 | 4874 | 685.6 | 565.1 | 178.0779 | 146.7792 | 1.276429 | 1.696286 | 0.4618538 | 227.3037 | 248.9795 | 104.9808 | 114.6219 | 1.276246 | 1.696286 | 0.4619197 | 133.9813 | 194.4314
Hold | 1-Hold | 113.82 | 36.7 | 8935 | 11874 | 1934 | 4874 | 686.4 | 562.9 | 178.2857 | 146.2078 | 1.276429 | 1.696286 | 0.4618538 | 227.569 | 248.0102 | 105.1033 | 114.1741 | 1.276246 | 1.696286 | 0.4619197 | 134.1377 | 193.6719
Hold | 1-Hold | 114.02 | 36.7 | 8935 | 11874 | 1934 | 4874 | 685.6 | 565.1 | 178.0779 | 146.7792 | 1.276429 | 1.696286 | 0.4618538 | 227.3037 | 248.9795 | 104.9808 | 114.6219 | 1.276246 | 1.696286 | 0.4619197 | 133.9813 | 194.4314
Hold | 1-Hold | 114.22 | 36.7 | 8935 | 11874 | 1934 | 4874 | 685.6 | 564.4 | 178.0779 | 146.5974 | 1.276429 | 1.696286 | 0.4618538 | 227.3037 | 248.6711 | 104.9808 | 114.4794 | 1.276246 | 1.696286 | 0.4619197 | 133.9813 | 194.1898
Hold | 1-Hold | 114.42 | 36.7 | 8935 | 11874 | 1934 | 4874 | 687.1 | 563.7 | 178.4675 | 146.4156 | 1.276429 | 1.696286 | 0.4618538 | 227.8011 | 248.3627 | 105.2105 | 114.3369 | 1.276246 | 1.696286 | 0.4619197 | 134.2745 | 193.9481
Hold | 1-Hold | 114.62 | 36.7 | 8935 | 11874 | 1934 | 4874 | 687.9 | 562.2 | 178.6753 | 146.026 | 1.276429 | 1.696286 | 0.4618538 | 228.0663 | 247.7018 | 105.333 | 114.0317 | 1.276246 | 1.696286 | 0.4619197 | 134.4309 | 193.4303
Hold | 1-Hold | 114.82 | 36.7 | 8935 | 11874 | 1934 | 4874 | 685.6 | 562.9 | 178.0779 | 146.2078 | 1.276429 | 1.696286 | 0.4618538 | 227.3037 | 248.0102 | 104.9808 | 114.1741 | 1.276246 | 1.696286 | 0.4619197 | 133.9813 | 193.6719
Hold | 1-Hold | 115.02 | 36.7 | 8935 | 11874 | 1934 | 4874 | 685.6 | 563.7 | 178.0779 | 146.4156 | 1.276429 | 1.696286 | 0.4618538 | 227.3037 | 248.3627 | 104.9808 | 114.3369 | 1.276246 | 1.696286 | 0.4619197 | 133.9813 | 193.9481
Hold | 1-Hold | 115.22 | 36.7 | 8935 | 11874 | 1934 | 4874 | 685.6 | 565.1 | 178.0779 | 146.7792 | 1.276429 | 1.696286 | 0.4618538 | 227.3037 | 248.9795 | 104.9808 | 114.6219 | 1.276246 | 1.696286 | 0.4619197 | 133.9813 | 194.4314
Hold | 1-Hold | 115.42 | 36.7 | 8935 | 11874 | 1934 | 4874 | 686.4 | 562.2 | 178.2857 | 146.026 | 1.276429 | 1.696286 | 0.4618538 | 227.569 | 247.7018 | 105.1033 | 114.0317 | 1.276246 | 1.696286 | 0.4619197 | 134.1377 | 193.4303
Hold | 1-Hold | 115.62 | 36.7 | 8935 | 11874 | 1934 | 4874 | 685.6 | 565.1 | 178.0779 | 146.7792 | 1.276429 | 1.696286 | 0.4618538 | 227.3037 | 248.9795 | 104.9808 | 114.6219 | 1.276246 | 1.696286 | 0.4619197 | 133.9813 | 194.4314
Hold | 1-Hold | 115.82 | 36.7 | 8935 | 11874 | 1934 | 4874 | 685.6 | 564.4 | 178.0779 | 146.5974 | 1.276429 | 1.696286 | 0.4618538 | 227.3037 | 248.6711 | 104.9808 | 114.4794 | 1.276246 | 1.696286 | 0.4619197 | 133.9813 | 194.1898
Hold | 1-Hold | 116.02 | 36.7 | 8935 | 11874 | 1934 | 4874 | 685.6 | 562.9 | 178.0779 | 146.2078 | 1.276429 | 1.696286 | 0.4618538 | 227.3037 | 248.0102 | 104.9808 | 114.1741 | 1.276246 | 1.696286 | 0.4619197 | 133.9813 | 193.6719
Hold | 1-Hold | 116.22 | 36.6 | 8935 | 11874 | 1934 | 4874 | 685.6 | 565.1 | 178.0779 | 146.7792 | 1.276429 | 1.696286 | 0.4618538 | 227.3037 | 248.9795 | 104.9808 | 114.6219 | 1.276246 | 1.696286 | 0.4619197 | 133.9813 | 194.4314
Hold | 1-Hold | 116.42 | 36.6 | 8935 | 11874 | 1934 | 4874 | 685.6 | 563.7 | 178.0779 | 146.4156 | 1.276429 | 1.696286 | 0.4618538 | 227.3037 | 248.3627 | 104.9808 | 114.3369 | 1.276246 | 1.696286 | 0.4619197 | 133.9813 | 193.9481
Hold | 1-Hold | 116.62 | 36.6 | 8935 | 11874 | 1934 | 4874 | 686.4 | 564.4 | 178.2857 | 146.5974 | 1.276429 | 1.696286 | 0.4618538 | 227.569 | 248.6711 | 105.1033 | 114.4794 | 1.276246 | 1.696286 | 0.4619197 | 134.1377 | 194.1898
Hold | 1-Hold | 116.82 | 36.6 | 8935 | 11874 | 1934 | 4874 | 685.6 | 565.1 | 178.0779 | 146.7792 | 1.276429 | 1.696286 | 0.4618538 | 227.3037 | 248.9795 | 104.9808 | 114.6219 | 1.276246 | 1.696286 | 0.4619197 | 133.9813 | 194.4314
Hold | 1-Hold | 117.02 | 36.6 | 8935 | 11874 | 1934 | 4874 | 685.6 | 562.9 | 178.0779 | 146.2078 | 1.276429 | 1.696286 | 0.4618538 | 227.3037 | 248.0102 | 104.9808 | 114.1741 | 1.276246 | 1.696286 | 0.4619197 | 133.9813 | 193.6719
Hold | 1-Hold | 117.22 | 36.6 | 8935 | 11874 | 1934 | 4874 | 685.6 | 565.1 | 178.0779 | 146.7792 | 1.276429 | 1.696286 | 0.4618538 | 227.3037 | 248.9795 | 104.9808 | 114.6219 | 1.276246 | 1.696286 | 0.4619197 | 133.9813 | 194.4314
Hold | 1-Hold | 117.42 | 36.6 | 8935 | 11874 | 1934 | 4874 | 685.6 | 562.9 | 178.0779 | 146.2078 | 1.276429 | 1.696286 | 0.4618538 | 227.3037 | 248.0102 | 104.9808 | 114.1741 | 1.276246 | 1.696286 | 0.4619197 | 133.9813 | 193.6719
Hold | 1-Hold | 117.62 | 36.6 | 8935 | 11874 | 1934 | 4874 | 685.6 | 562.2 | 178.0779 | 146.026 | 1.276429 | 1.696286 | 0.4618538 | 227.3037 | 247.7018 | 104.9808 | 114.0317 | 1.276246 | 1.696286 | 0.4619197 | 133.9813 | 193.4303
Hold | 1-Hold | 117.82 | 36.6 | 8935 | 11874 | 1934 | 4874 | 687.1 | 564.4 | 178.4675 | 146.5974 | 1.276429 | 1.696286 | 0.4618538 | 227.8011 | 248.6711 | 105.2105 | 114.4794 | 1.276246 | 1.696286 | 0.4619197 | 134.2745 | 194.1898
Hold | 1-Hold | 118.02 | 36.6 | 8935 | 11874 | 1934 | 4874 | 685.6 | 563.7 | 178.0779 | 146.4156 | 1.276429 | 1.696286 | 0.4618538 | 227.3037 | 248.3627 | 104.9808 | 114.3369 | 1.276246 | 1.696286 | 0.4619197 | 133.9813 | 193.9481
Hold | 1-Hold | 118.22 | 36.6 | 8935 | 11874 | 1934 | 4874 | 685.6 | 562.9 | 178.0779 | 146.2078 | 1.276429 | 1.696286 | 0.4618538 | 227.3037 | 248.0102 | 104.9808 | 114.1741 | 1.276246 | 1.696286 | 0.4619197 | 133.9813 | 193.6719
Hold | 1-Hold | 118.42 | 36.6 | 8935 | 11874 | 1934 | 4874 | 685.6 | 564.4 | 178.0779 | 146.5974 | 1.276429 | 1.696286 | 0.4618538 | 227.3037 | 248.6711 | 104.9808 | 114.4794 | 1.276246 | 1.696286 | 0.4619197 | 133.9813 | 194.1898
Hold | 1-Hold | 118.62 | 36.6 | 8935 | 11874 | 1934 | 4874 | 685.6 | 562.9 | 178.0779 | 146.2078 | 1.276429 | 1.696286 | 0.4618538 | 227.3037 | 248.0102 | 104.9808 | 114.1741 | 1.276246 | 1.696286 | 0.4619197 | 133.9813 | 193.6719
Hold | 1-Hold | 118.82 | 36.6 | 8935 | 11874 | 1934 | 4874 | 685.6 | 562.9 | 178.0779 | 146.2078 | 1.276429 | 1.696286 | 0.4618538 | 227.3037 | 248.0102 | 104.9808 | 114.1741 | 1.276246 | 1.696286 | 0.4619197 | 133.9813 | 193.6719
Hold | 1-Hold | 119.02 | 36.6 | 8935 | 11874 | 1934 | 4874 | 685.6 | 564.4 | 178.0779 | 146.5974 | 1.276429 | 1.696286 | 0.4618538 | 227.3037 | 248.6711 | 104.9808 | 114.4794 | 1.276246 | 1.696286 | 0.4619197 | 133.9813 | 194.1898
Hold | 1-Hold | 119.22 | 36.6 | 8935 | 11874 | 1934 | 4874 | 685.6 | 562.9 | 178.0779 | 146.2078 | 1.276429 | 1.696286 | 0.4618538 | 227.3037 | 248.0102 | 104.9808 | 114.1741 | 1.276246 | 1.696286 | 0.4619197 | 133.9813 | 193.6719
Hold | 1-Hold | 119.42 | 36.6 | 8935 | 11874 | 1934 | 4874 | 685.6 | 565.1 | 178.0779 | 146.7792 | 1.276429 | 1.696286 | 0.4618538 | 227.3037 | 248.9795 | 104.9808 | 114.6219 | 1.276246 | 1.696286 | 0.4619197 | 133.9813 | 194.4314
Hold | 1-Hold | 119.62 | 36.6 | 8935 | 11874 | 1934 | 4874 | 685.6 | 563.7 | 178.0779 | 146.4156 | 1.276429 | 1.696286 | 0.4618538 | 227.3037 | 248.3627 | 104.9808 | 114.3369 | 1.276246 | 1.696286 | 0.4619197 | 133.9813 | 193.9481
Hold | 1-Hold | 119.82 | 36.6 | 8935 | 11874 | 1934 | 4874 | 685.6 | 562.2 | 178.0779 | 146.026 | 1.276429 | 1.696286 | 0.4618538 | 227.3037 | 247.7018 | 104.9808 | 114.0317 | 1.276246 | 1.696286 | 0.4619197 | 133.9813 | 193.4303
Hold | 1-Hold | 120.02 | 36.6 | 8935 | 11874 | 1934 | 4874 | 685.6 | 565.1 | 178.0779 | 146.7792 | 1.276429 | 1.696286 | 0.4618538 | 227.3037 | 248.9795 | 104.9808 | 114.6219 | 1.276246 | 1.696286 | 0.4619197 | 133.9813 | 194.4314
Hold | 1-Hold | 120.22 | 36.6 | 8935 | 11874 | 1934 | 4874 | 685.6 | 561.4 | 178.0779 | 145.8182 | 1.276429 | 1.696286 | 0.4618538 | 227.3037 | 247.3493 | 104.9808 | 113.8688 | 1.276246 | 1.696286 | 0.4619197 | 133.9813 | 193.1541
Hold | 1-Hold | 120.42 | 36.6 | 8935 | 11874 | 1934 | 4874 | 685.6 | 562.9 | 178.0779 | 146.2078 | 1.276429 | 1.696286 | 0.4618538 | 227.3037 | 248.0102 | 104.9808 | 114.1741 | 1.276246 | 1.696286 | 0.4619197 | 133.9813 | 193.6719
Hold | 1-Hold | 120.62 | 36.6 | 8935 | 11874 | 1934 | 4874 | 685.6 | 562.9 | 178.0779 | 146.2078 | 1.276429 | 1.696286 | 0.4618538 | 227.3037 | 248.0102 | 104.9808 | 114.1741 | 1.276246 | 1.696286 | 0.4619197 | 133.9813 | 193.6719
Hold | 1-Hold | 120.82 | 36.6 | 8935 | 11874 | 1934 | 4874 | 685.6 | 561.4 | 178.0779 | 145.8182 | 1.276429 | 1.696286 | 0.4618538 | 227.3037 | 247.3493 | 104.9808 | 113.8688 | 1.276246 | 1.696286 | 0.4619197 | 133.9813 | 193.1541
Hold | 1-Hold | 121.02 | 36.6 | 8935 | 11874 | 1934 | 4874 | 685.6 | 563.7 | 178.0779 | 146.4156 | 1.276429 | 1.696286 | 0.4618538 | 227.3037 | 248.3627 | 104.9808 | 114.3369 | 1.276246 | 1.696286 | 0.4619197 | 133.9813 | 193.9481
Hold | 1-Hold | 121.22 | 36.6 | 8935 | 11874 | 1934 | 4874 | 685.6 | 562.2 | 178.0779 | 146.026 | 1.276429 | 1.696286 | 0.4618538 | 227.3037 | 247.7018 | 104.9808 | 114.0317 | 1.276246 | 1.696286 | 0.4619197 | 133.9813 | 193.4303
Hold | 1-Hold | 121.42 | 36.6 | 8935 | 11874 | 1934 | 4874 | 685.6 | 562.2 | 178.0779 | 146.026 | 1.276429 | 1.696286 | 0.4618538 | 227.3037 | 247.7018 | 104.9808 | 114.0317 | 1.276246 | 1.696286 | 0.4619197 | 133.9813 | 193.4303
Hold | 1-Hold | 121.62 | 36.6 | 8935 | 11874 | 1934 | 4874 | 685.6 | 563.7 | 178.0779 | 146.4156 | 1.276429 | 1.696286 | 0.4618538 | 227.3037 | 248.3627 | 104.9808 | 114.3369 | 1.276246 | 1.696286 | 0.4619197 | 133.9813 | 193.9481
Hold | 1-Hold | 121.82 | 36.6 | 8935 | 11874 | 1934 | 4874 | 684.9 | 561.4 | 177.8961 | 145.8182 | 1.276429 | 1.696286 | 0.4618538 | 227.0717 | 247.3493 | 104.8736 | 113.8688 | 1.276246 | 1.696286 | 0.4619197 | 133.8445 | 193.1541
Hold | 1-Hold | 122.02 | 36.6 | 8935 | 11874 | 1934 | 4874 | 685.6 | 562.2 | 178.0779 | 146.026 | 1.276429 | 1.696286 | 0.4618538 | 227.3037 | 247.7018 | 104.9808 | 114.0317 | 1.276246 | 1.696286 | 0.4619197 | 133.9813 | 193.4303
Hold | 1-Hold | 122.22 | 36.6 | 8935 | 11874 | 1934 | 4874 | 685.6 | 562.2 | 178.0779 | 146.026 | 1.276429 | 1.696286 | 0.4618538 | 227.3037 | 247.7018 | 104.9808 | 114.0317 | 1.276246 | 1.696286 | 0.4619197 | 133.9813 | 193.4303
Hold | 1-Hold | 122.42 | 36.6 | 8935 | 11874 | 1934 | 4874 | 685.6 | 561.4 | 178.0779 | 145.8182 | 1.276429 | 1.696286 | 0.4618538 | 227.3037 | 247.3493 | 104.9808 | 113.8688 | 1.276246 | 1.696286 | 0.4619197 | 133.9813 | 193.1541
Hold | 1-Hold | 122.62 | 36.6 | 8935 | 11874 | 1934 | 4874 | 685.6 | 562.9 | 178.0779 | 146.2078 | 1.276429 | 1.696286 | 0.4618538 | 227.3037 | 248.0102 | 104.9808 | 114.1741 | 1.276246 | 1.696286 | 0.4619197 | 133.9813 | 193.6719
Hold | 1-Hold | 122.82 | 36.6 | 8935 | 11874 | 1934 | 4874 | 685.6 | 562.9 | 178.0779 | 146.2078 | 1.276429 | 1.696286 | 0.4618538 | 227.3037 | 248.0102 | 104.9808 | 114.1741 | 1.276246 | 1.696286 | 0.4619197 | 133.9813 | 193.6719
Hold | 1-Hold | 123.02 | 36.6 | 8935 | 11874 | 1934 | 4874 | 685.6 | 561.4 | 178.0779 | 145.8182 | 1.276429 | 1.696286 | 0.4618538 | 227.3037 | 247.3493 | 104.9808 | 113.8688 | 1.276246 | 1.696286 | 0.4619197 | 133.9813 | 193.1541
Hold | 1-Hold | 123.22 | 36.6 | 8935 | 11874 | 1934 | 4874 | 685.6 | 562.9 | 178.0779 | 146.2078 | 1.276429 | 1.696286 | 0.4618538 | 227.3037 | 248.0102 | 104.9808 | 114.1741 | 1.276246 | 1.696286 | 0.4619197 | 133.9813 | 193.6719
Hold | 1-Hold | 123.42 | 36.6 | 8935 | 11874 | 1934 | 4874 | 685.6 | 561.4 | 178.0779 | 145.8182 | 1.276429 | 1.696286 | 0.4618538 | 227.3037 | 247.3493 | 104.9808 | 113.8688 | 1.276246 | 1.696286 | 0.4619197 | 133.9813 | 193.1541
Hold | 1-Hold | 123.62 | 36.6 | 8935 | 11874 | 1934 | 4874 | 684.9 | 562.9 | 177.8961 | 146.2078 | 1.276429 | 1.696286 | 0.4618538 | 227.0717 | 248.0102 | 104.8736 | 114.1741 | 1.276246 | 1.696286 | 0.4619197 | 133.8445 | 193.6719
Hold | 1-Hold | 123.82 | 36.6 | 8935 | 11874 | 1934 | 4874 | 685.6 | 562.2 | 178.0779 | 146.026 | 1.276429 | 1.696286 | 0.4618538 | 227.3037 | 247.7018 | 104.9808 | 114.0317 | 1.276246 | 1.696286 | 0.4619197 | 133.9813 | 193.4303
Hold | 1-Hold | 124.02 | 36.6 | 8935 | 11874 | 1934 | 4874 | 685.6 | 561.4 | 178.0779 | 145.8182 | 1.276429 | 1.696286 | 0.4618538 | 227.3037 | 247.3493 | 104.9808 | 113.8688 | 1.276246 | 1.696286 | 0.4619197 | 133.9813 | 193.1541
Hold | 1-Hold | 124.22 | 36.6 | 8935 | 11874 | 1934 | 4874 | 685.6 | 562.2 | 178.0779 | 146.026 | 1.276429 | 1.696286 | 0.4618538 | 227.3037 | 247.7018 | 104.9808 | 114.0317 | 1.276246 | 1.696286 | 0.4619197 | 133.9813 | 193.4303
Hold | 1-Hold | 124.42 | 36.6 | 8935 | 11874 | 1934 | 4874 | 685.6 | 562.2 | 178.0779 | 146.026 | 1.276429 | 1.696286 | 0.4618538 | 227.3037 | 247.7018 | 104.9808 | 114.0317 | 1.276246 | 1.696286 | 0.4619197 | 133.9813 | 193.4303
Hold | 1-Hold | 124.62 | 36.6 | 8935 | 11874 | 1934 | 4874 | 685.6 | 561.4 | 178.0779 | 145.8182 | 1.276429 | 1.696286 | 0.4618538 | 227.3037 | 247.3493 | 104.9808 | 113.8688 | 1.276246 | 1.696286 | 0.4619197 | 133.9813 | 193.1541
Hold | 1-Hold | 124.82 | 36.6 | 8935 | 11874 | 1934 | 4874 | 685.6 | 562.9 | 178.0779 | 146.2078 | 1.276429 | 1.696286 | 0.4618538 | 227.3037 | 248.0102 | 104.9808 | 114.1741 | 1.276246 | 1.696286 | 0.4619197 | 133.9813 | 193.6719
Hold | 1-Hold | 125.02 | 36.6 | 8935 | 11874 | 1934 | 4874 | 685.6 | 562.2 | 178.0779 | 146.026 | 1.276429 | 1.696286 | 0.4618538 | 227.3037 | 247.7018 | 104.9808 | 114.0317 | 1.276246 | 1.696286 | 0.4619197 | 133.9813 | 193.4303
Hold | 1-Hold | 125.22 | 36.6 | 8935 | 11874 | 1934 | 4874 | 685.6 | 561.4 | 178.0779 | 145.8182 | 1.276429 | 1.696286 | 0.4618538 | 227.3037 | 247.3493 | 104.9808 | 113.8688 | 1.276246 | 1.696286 | 0.4619197 | 133.9813 | 193.1541
Hold | 1-Hold | 125.42 | 36.6 | 8935 | 11874 | 1934 | 4874 | 685.6 | 561.4 | 178.0779 | 145.8182 | 1.276429 | 1.696286 | 0.4618538 | 227.3037 | 247.3493 | 104.9808 | 113.8688 | 1.276246 | 1.696286 | 0.4619197 | 133.9813 | 193.1541
Hold | 1-Hold | 125.62 | 36.6 | 8935 | 11874 | 1934 | 4874 | 685.6 | 560.7 | 178.0779 | 145.6364 | 1.276429 | 1.696286 | 0.4618538 | 227.3037 | 247.0409 | 104.9808 | 113.7264 | 1.276246 | 1.696286 | 0.4619197 | 133.9813 | 192.9124
Hold | 1-Hold | 125.82 | 36.6 | 8935 | 11874 | 1934 | 4874 | 685.6 | 561.4 | 178.0779 | 145.8182 | 1.276429 | 1.696286 | 0.4618538 | 227.3037 | 247.3493 | 104.9808 | 113.8688 | 1.276246 | 1.696286 | 0.4619197 | 133.9813 | 193.1541
Hold | 1-Hold | 126.02 | 36.6 | 8935 | 11874 | 1934 | 4874 | 685.6 | 561.4 | 178.0779 | 145.8182 | 1.276429 | 1.696286 | 0.4618538 | 227.3037 | 247.3493 | 104.9808 | 113.8688 | 1.276246 | 1.696286 | 0.4619197 | 133.9813 | 193.1541
Hold | 1-Hold | 126.22 | 36.6 | 8935 | 11874 | 1934 | 4874 | 685.6 | 560.7 | 178.0779 | 145.6364 | 1.276429 | 1.696286 | 0.4618538 | 227.3037 | 247.0409 | 104.9808 | 113.7264 | 1.276246 | 1.696286 | 0.4619197 | 133.9813 | 192.9124
Hold | 1-Hold | 126.42 | 36.6 | 8935 | 11874 | 1934 | 4874 | 684.9 | 562.9 | 177.8961 | 146.2078 | 1.276429 | 1.696286 | 0.4618538 | 227.0717 | 248.0102 | 104.8736 | 114.1741 | 1.276246 | 1.696286 | 0.4619197 | 133.8445 | 193.6719
Hold | 1-Hold | 126.62 | 36.6 | 8935 | 11874 | 1934 | 4874 | 684.9 | 561.4 | 177.8961 | 145.8182 | 1.276429 | 1.696286 | 0.4618538 | 227.0717 | 247.3493 | 104.8736 | 113.8688 | 1.276246 | 1.696286 | 0.4619197 | 133.8445 | 193.1541
Hold | 1-Hold | 126.82 | 36.6 | 8935 | 11874 | 1934 | 4874 | 685.6 | 561.4 | 178.0779 | 145.8182 | 1.276429 | 1.696286 | 0.4618538 | 227.3037 | 247.3493 | 104.9808 | 113.8688 | 1.276246 | 1.696286 | 0.4619197 | 133.9813 | 193.1541
Hold | 1-Hold | 127.02 | 36.6 | 8935 | 11874 | 1934 | 4874 | 685.6 | 560.7 | 178.0779 | 145.6364 | 1.276429 | 1.696286 | 0.4618538 | 227.3037 | 247.0409 | 104.9808 | 113.7264 | 1.276246 | 1.696286 | 0.4619197 | 133.9813 | 192.9124
Hold | 1-Hold | 127.22 | 36.6 | 8935 | 11874 | 1934 | 4874 | 684.9 | 559.9 | 177.8961 | 145.4286 | 1.276429 | 1.696286 | 0.4618538 | 227.0717 | 246.6884 | 104.8736 | 113.5636 | 1.276246 | 1.696286 | 0.4619197 | 133.8445 | 192.6362
Hold | 1-Hold | 127.42 | 36.6 | 8935 | 11874 | 1934 | 4874 | 685.6 | 559.9 | 178.0779 | 145.4286 | 1.276429 | 1.696286 | 0.4618538 | 227.3037 | 246.6884 | 104.9808 | 113.5636 | 1.276246 | 1.696286 | 0.4619197 | 133.9813 | 192.6362
Hold | 1-Hold | 127.62 | 36.6 | 8935 | 11874 | 1934 | 4874 | 684.9 | 560.7 | 177.8961 | 145.6364 | 1.276429 | 1.696286 | 0.4618538 | 227.0717 | 247.0409 | 104.8736 | 113.7264 | 1.276246 | 1.696286 | 0.4619197 | 133.8445 | 192.9124
Hold | 1-Hold | 127.82 | 36.6 | 8935 | 11874 | 1934 | 4874 | 684.9 | 560.7 | 177.8961 | 145.6364 | 1.276429 | 1.696286 | 0.4618538 | 227.0717 | 247.0409 | 104.8736 | 113.7264 | 1.276246 | 1.696286 | 0.4619197 | 133.8445 | 192.9124
Hold | 1-Hold | 128.02 | 36.6 | 8935 | 11874 | 1934 | 4874 | 684.9 | 559.9 | 177.8961 | 145.4286 | 1.276429 | 1.696286 | 0.4618538 | 227.0717 | 246.6884 | 104.8736 | 113.5636 | 1.276246 | 1.696286 | 0.4619197 | 133.8445 | 192.6362
Hold | 1-Hold | 128.22 | 36.6 | 8935 | 11874 | 1934 | 4874 | 684.9 | 560.7 | 177.8961 | 145.6364 | 1.276429 | 1.696286 | 0.4618538 | 227.0717 | 247.0409 | 104.8736 | 113.7264 | 1.276246 | 1.696286 | 0.4619197 | 133.8445 | 192.9124
Hold | 1-Hold | 128.42 | 36.6 | 8935 | 11874 | 1934 | 4874 | 684.9 | 560.7 | 177.8961 | 145.6364 | 1.276429 | 1.696286 | 0.4618538 | 227.0717 | 247.0409 | 104.8736 | 113.7264 | 1.276246 | 1.696286 | 0.4619197 | 133.8445 | 192.9124
Hold | 1-Hold | 128.62 | 36.6 | 8935 | 11874 | 1934 | 4874 | 685.6 | 559.9 | 178.0779 | 145.4286 | 1.276429 | 1.696286 | 0.4618538 | 227.3037 | 246.6884 | 104.9808 | 113.5636 | 1.276246 | 1.696286 | 0.4619197 | 133.9813 | 192.6362
Hold | 1-Hold | 128.82 | 36.6 | 8935 | 11874 | 1934 | 4874 | 684.1 | 559.9 | 177.6883 | 145.4286 | 1.276429 | 1.696286 | 0.4618538 | 226.8064 | 246.6884 | 104.7511 | 113.5636 | 1.276246 | 1.696286 | 0.4619197 | 133.6881 | 192.6362
Hold | 1-Hold | 129.02 | 36.6 | 8935 | 11874 | 1934 | 4874 | 683.4 | 560.7 | 177.5065 | 145.6364 | 1.276429 | 1.696286 | 0.4618538 | 226.5744 | 247.0409 | 104.6439 | 113.7264 | 1.276246 | 1.696286 | 0.4619197 | 133.5513 | 192.9124
Hold | 1-Hold | 129.22 | 36.6 | 8935 | 11874 | 1934 | 4874 | 684.9 | 559.9 | 177.8961 | 145.4286 | 1.276429 | 1.696286 | 0.4618538 | 227.0717 | 246.6884 | 104.8736 | 113.5636 | 1.276246 | 1.696286 | 0.4619197 | 133.8445 | 192.6362
Hold | 1-Hold | 129.42 | 36.6 | 8935 | 11874 | 1934 | 4874 | 684.1 | 559.9 | 177.6883 | 145.4286 | 1.276429 | 1.696286 | 0.4618538 | 226.8064 | 246.6884 | 104.7511 | 113.5636 | 1.276246 | 1.696286 | 0.4619197 | 133.6881 | 192.6362
Hold | 1-Hold | 129.62 | 36.6 | 8935 | 11874 | 1934 | 4874 | 683.4 | 559.9 | 177.5065 | 145.4286 | 1.276429 | 1.696286 | 0.4618538 | 226.5744 | 246.6884 | 104.6439 | 113.5636 | 1.276246 | 1.696286 | 0.4619197 | 133.5513 | 192.6362
Hold | 1-Hold | 129.82 | 36.6 | 8935 | 11874 | 1934 | 4874 | 685.6 | 559.9 | 178.0779 | 145.4286 | 1.276429 | 1.696286 | 0.4618538 | 227.3037 | 246.6884 | 104.9808 | 113.5636 | 1.276246 | 1.696286 | 0.4619197 | 133.9813 | 192.6362
Hold | 1-Hold | 130.02 | 36.6 | 8935 | 11874 | 1934 | 4874 | 684.9 | 559.9 | 177.8961 | 145.4286 | 1.276429 | 1.696286 | 0.4618538 | 227.0717 | 246.6884 | 104.8736 | 113.5636 | 1.276246 | 1.696286 | 0.4619197 | 133.8445 | 192.6362
Hold | 1-Hold | 130.22 | 36.6 | 8935 | 11874 | 1934 | 4874 | 684.9 | 559.9 | 177.8961 | 145.4286 | 1.276429 | 1.696286 | 0.4618538 | 227.0717 | 246.6884 | 104.8736 | 113.5636 | 1.276246 | 1.696286 | 0.4619197 | 133.8445 | 192.6362
Hold | 1-Hold | 130.42 | 36.6 | 8935 | 11874 | 1934 | 4874 | 684.9 | 559.9 | 177.8961 | 145.4286 | 1.276429 | 1.696286 | 0.4618538 | 227.0717 | 246.6884 | 104.8736 | 113.5636 | 1.276246 | 1.696286 | 0.4619197 | 133.8445 | 192.6362
Hold | 1-Hold | 130.62 | 36.6 | 8935 | 11874 | 1934 | 4874 | 683.4 | 559.9 | 177.5065 | 145.4286 | 1.276429 | 1.696286 | 0.4618538 | 226.5744 | 246.6884 | 104.6439 | 113.5636 | 1.276246 | 1.696286 | 0.4619197 | 133.5513 | 192.6362
Hold | 1-Hold | 130.82 | 36.6 | 8935 | 11874 | 1934 | 4874 | 684.9 | 559.9 | 177.8961 | 145.4286 | 1.276429 | 1.696286 | 0.4618538 | 227.0717 | 246.6884 | 104.8736 | 113.5636 | 1.276246 | 1.696286 | 0.4619197 | 133.8445 | 192.6362
Hold | 1-Hold | 131.02 | 36.6 | 8935 | 11874 | 1934 | 4874 | 684.9 | 559.9 | 177.8961 | 145.4286 | 1.276429 | 1.696286 | 0.4618538 | 227.0717 | 246.6884 | 104.8736 | 113.5636 | 1.276246 | 1.696286 | 0.4619197 | 133.8445 | 192.6362
Hold | 1-Hold | 131.22 | 36.6 | 8935 | 11874 | 1934 | 4874 | 684.9 | 559.9 | 177.8961 | 145.4286 | 1.276429 | 1.696286 | 0.4618538 | 227.0717 | 246.6884 | 104.8736 | 113.5636 | 1.276246 | 1.696286 | 0.4619197 | 133.8445 | 192.6362
Hold | 1-Hold | 131.42 | 36.6 | 8935 | 11874 | 1934 | 4874 | 684.1 | 559.9 | 177.6883 | 145.4286 | 1.276429 | 1.696286 | 0.4618538 | 226.8064 | 246.6884 | 104.7511 | 113.5636 | 1.276246 | 1.696286 | 0.4619197 | 133.6881 | 192.6362
Hold | 1-Hold | 131.62 | 36.6 | 8935 | 11874 | 1934 | 4874 | 684.9 | 559.9 | 177.8961 | 145.4286 | 1.276429 | 1.696286 | 0.4618538 | 227.0717 | 246.6884 | 104.8736 | 113.5636 | 1.276246 | 1.696286 | 0.4619197 | 133.8445 | 192.6362
Hold | 1-Hold | 131.82 | 36.6 | 8935 | 11874 | 1934 | 4874 | 684.1 | 559.9 | 177.6883 | 145.4286 | 1.276429 | 1.696286 | 0.4618538 | 226.8064 | 246.6884 | 104.7511 | 113.5636 | 1.276246 | 1.696286 | 0.4619197 | 133.6881 | 192.6362
Hold | 1-Hold | 132.02 | 36.6 | 8935 | 11874 | 1934 | 4874 | 684.1 | 559.9 | 177.6883 | 145.4286 | 1.276429 | 1.696286 | 0.4618538 | 226.8064 | 246.6884 | 104.7511 | 113.5636 | 1.276246 | 1.696286 | 0.4619197 | 133.6881 | 192.6362
Hold | 1-Hold | 132.22 | 36.6 | 8935 | 11874 | 1934 | 4874 | 682.6 | 559.9 | 177.2987 | 145.4286 | 1.276429 | 1.696286 | 0.4618538 | 226.3091 | 246.6884 | 104.5213 | 113.5636 | 1.276246 | 1.696286 | 0.4619197 | 133.395 | 192.6362
Hold | 1-Hold | 132.42 | 36.6 | 8935 | 11874 | 1934 | 4874 | 683.4 | 559.9 | 177.5065 | 145.4286 | 1.276429 | 1.696286 | 0.4618538 | 226.5744 | 246.6884 | 104.6439 | 113.5636 | 1.276246 | 1.696286 | 0.4619197 | 133.5513 | 192.6362
Hold | 1-Hold | 132.62 | 36.6 | 8935 | 11874 | 1934 | 4874 | 682.6 | 559.9 | 177.2987 | 145.4286 | 1.276429 | 1.696286 | 0.4618538 | 226.3091 | 246.6884 | 104.5213 | 113.5636 | 1.276246 | 1.696286 | 0.4619197 | 133.395 | 192.6362
Hold | 1-Hold | 132.82 | 36.6 | 8935 | 11874 | 1934 | 4874 | 681.1 | 559.9 | 176.9091 | 145.4286 | 1.276429 | 1.696286 | 0.4618538 | 225.8118 | 246.6884 | 104.2916 | 113.5636 | 1.276246 | 1.696286 | 0.4619197 | 133.1018 | 192.6362
Hold | 1-Hold | 133.02 | 36.6 | 8935 | 11874 | 1934 | 4874 | 683.4 | 559.9 | 177.5065 | 145.4286 | 1.276429 | 1.696286 | 0.4618538 | 226.5744 | 246.6884 | 104.6439 | 113.5636 | 1.276246 | 1.696286 | 0.4619197 | 133.5513 | 192.6362
Hold | 1-Hold | 133.22 | 36.6 | 8935 | 11874 | 1934 | 4874 | 684.1 | 559.2 | 177.6883 | 145.2468 | 1.276429 | 1.696286 | 0.4618538 | 226.8064 | 246.38 | 104.7511 | 113.4211 | 1.276246 | 1.696286 | 0.4619197 | 133.6881 | 192.3946
Hold | 1-Hold | 133.42 | 36.6 | 8935 | 11874 | 1934 | 4874 | 683.4 | 559.9 | 177.5065 | 145.4286 | 1.276429 | 1.696286 | 0.4618538 | 226.5744 | 246.6884 | 104.6439 | 113.5636 | 1.276246 | 1.696286 | 0.4619197 | 133.5513 | 192.6362
Hold | 1-Hold | 133.62 | 36.6 | 8935 | 11874 | 1934 | 4874 | 684.1 | 559.9 | 177.6883 | 145.4286 | 1.276429 | 1.696286 | 0.4618538 | 226.8064 | 246.6884 | 104.7511 | 113.5636 | 1.276246 | 1.696286 | 0.4619197 | 133.6881 | 192.6362
Hold | 1-Hold | 133.82 | 36.6 | 8935 | 11874 | 1934 | 4874 | 682.6 | 559.9 | 177.2987 | 145.4286 | 1.276429 | 1.696286 | 0.4618538 | 226.3091 | 246.6884 | 104.5213 | 113.5636 | 1.276246 | 1.696286 | 0.4619197 | 133.395 | 192.6362
Hold | 1-Hold | 134.02 | 36.6 | 8935 | 11874 | 1934 | 4874 | 683.4 | 559.9 | 177.5065 | 145.4286 | 1.276429 | 1.696286 | 0.4618538 | 226.5744 | 246.6884 | 104.6439 | 113.5636 | 1.276246 | 1.696286 | 0.4619197 | 133.5513 | 192.6362
Hold | 1-Hold | 134.22 | 36.6 | 8935 | 11874 | 1934 | 4874 | 683.4 | 559.9 | 177.5065 | 145.4286 | 1.276429 | 1.696286 | 0.4618538 | 226.5744 | 246.6884 | 104.6439 | 113.5636 | 1.276246 | 1.696286 | 0.4619197 | 133.5513 | 192.6362
Hold | 1-Hold | 134.42 | 36.6 | 8935 | 11874 | 1934 | 4874 | 682.6 | 559.9 | 177.2987 | 145.4286 | 1.276429 | 1.696286 | 0.4618538 | 226.3091 | 246.6884 | 104.5213 | 113.5636 | 1.276246 | 1.696286 | 0.4619197 | 133.395 | 192.6362
Hold | 1-Hold | 134.62 | 36.6 | 8935 | 11874 | 1934 | 4874 | 684.1 | 559.9 | 177.6883 | 145.4286 | 1.276429 | 1.696286 | 0.4618538 | 226.8064 | 246.6884 | 104.7511 | 113.5636 | 1.276246 | 1.696286 | 0.4619197 | 133.6881 | 192.6362
Hold | 1-Hold | 134.82 | 36.6 | 8935 | 11874 | 1934 | 4874 | 683.4 | 559.9 | 177.5065 | 145.4286 | 1.276429 | 1.696286 | 0.4618538 | 226.5744 | 246.6884 | 104.6439 | 113.5636 | 1.276246 | 1.696286 | 0.4619197 | 133.5513 | 192.6362
Hold | 1-Hold | 135.02 | 36.6 | 8935 | 11874 | 1934 | 4874 | 684.1 | 559.9 | 177.6883 | 145.4286 | 1.276429 | 1.696286 | 0.4618538 | 226.8064 | 246.6884 | 104.7511 | 113.5636 | 1.276246 | 1.696286 | 0.4619197 | 133.6881 | 192.6362
Hold | 1-Hold | 135.22 | 36.6 | 8935 | 11874 | 1934 | 4874 | 684.1 | 559.9 | 177.6883 | 145.4286 | 1.276429 | 1.696286 | 0.4618538 | 226.8064 | 246.6884 | 104.7511 | 113.5636 | 1.276246 | 1.696286 | 0.4619197 | 133.6881 | 192.6362
Hold | 1-Hold | 135.42 | 36.6 | 8935 | 11874 | 1934 | 4874 | 683.4 | 559.9 | 177.5065 | 145.4286 | 1.276429 | 1.696286 | 0.4618538 | 226.5744 | 246.6884 | 104.6439 | 113.5636 | 1.276246 | 1.696286 | 0.4619197 | 133.5513 | 192.6362
Hold | 1-Hold | 135.62 | 36.6 | 8935 | 11874 | 1934 | 4874 | 682.6 | 559.9 | 177.2987 | 145.4286 | 1.276429 | 1.696286 | 0.4618538 | 226.3091 | 246.6884 | 104.5213 | 113.5636 | 1.276246 | 1.696286 | 0.4619197 | 133.395 | 192.6362
Hold | 1-Hold | 135.82 | 36.6 | 8935 | 11874 | 1934 | 4874 | 684.1 | 559.2 | 177.6883 | 145.2468 | 1.276429 | 1.696286 | 0.4618538 | 226.8064 | 246.38 | 104.7511 | 113.4211 | 1.276246 | 1.696286 | 0.4619197 | 133.6881 | 192.3946
Hold | 1-Hold | 136.02 | 36.6 | 8935 | 11874 | 1934 | 4874 | 681.1 | 559.9 | 176.9091 | 145.4286 | 1.276429 | 1.696286 | 0.4618538 | 225.8118 | 246.6884 | 104.2916 | 113.5636 | 1.276246 | 1.696286 | 0.4619197 | 133.1018 | 192.6362
Hold | 1-Hold | 136.22 | 36.6 | 8935 | 11874 | 1934 | 4874 | 682.6 | 559.9 | 177.2987 | 145.4286 | 1.276429 | 1.696286 | 0.4618538 | 226.3091 | 246.6884 | 104.5213 | 113.5636 | 1.276246 | 1.696286 | 0.4619197 | 133.395 | 192.6362
Hold | 1-Hold | 136.42 | 36.6 | 8935 | 11874 | 1934 | 4874 | 683.4 | 559.2 | 177.5065 | 145.2468 | 1.276429 | 1.696286 | 0.4618538 | 226.5744 | 246.38 | 104.6439 | 113.4211 | 1.276246 | 1.696286 | 0.4619197 | 133.5513 | 192.3946
Hold | 1-Hold | 136.62 | 36.6 | 8935 | 11874 | 1934 | 4874 | 681.9 | 559.9 | 177.1169 | 145.4286 | 1.276429 | 1.696286 | 0.4618538 | 226.0771 | 246.6884 | 104.4141 | 113.5636 | 1.276246 | 1.696286 | 0.4619197 | 133.2581 | 192.6362
Hold | 1-Hold | 136.82 | 36.6 | 8935 | 11874 | 1934 | 4874 | 683.4 | 559.9 | 177.5065 | 145.4286 | 1.276429 | 1.696286 | 0.4618538 | 226.5744 | 246.6884 | 104.6439 | 113.5636 | 1.276246 | 1.696286 | 0.4619197 | 133.5513 | 192.6362
Hold | 1-Hold | 137.02 | 36.6 | 8935 | 11874 | 1934 | 4874 | 680.4 | 559.2 | 176.7273 | 145.2468 | 1.276429 | 1.696286 | 0.4618538 | 225.5797 | 246.38 | 104.1844 | 113.4211 | 1.276246 | 1.696286 | 0.4619197 | 132.965 | 192.3946
Hold | 1-Hold | 137.22 | 36.6 | 8935 | 11874 | 1934 | 4874 | 682.6 | 559.9 | 177.2987 | 145.4286 | 1.276429 | 1.696286 | 0.4618538 | 226.3091 | 246.6884 | 104.5213 | 113.5636 | 1.276246 | 1.696286 | 0.4619197 | 133.395 | 192.6362
Hold | 1-Hold | 137.42 | 36.6 | 8935 | 11874 | 1934 | 4874 | 683.4 | 559.2 | 177.5065 | 145.2468 | 1.276429 | 1.696286 | 0.4618538 | 226.5744 | 246.38 | 104.6439 | 113.4211 | 1.276246 | 1.696286 | 0.4619197 | 133.5513 | 192.3946
Hold | 1-Hold | 137.62 | 36.6 | 8935 | 11874 | 1934 | 4874 | 682.6 | 559.9 | 177.2987 | 145.4286 | 1.276429 | 1.696286 | 0.4618538 | 226.3091 | 246.6884 | 104.5213 | 113.5636 | 1.276246 | 1.696286 | 0.4619197 | 133.395 | 192.6362
Hold | 1-Hold | 137.82 | 36.6 | 8935 | 11874 | 1934 | 4874 | 682.6 | 560.7 | 177.2987 | 145.6364 | 1.276429 | 1.696286 | 0.4618538 | 226.3091 | 247.0409 | 104.5213 | 113.7264 | 1.276246 | 1.696286 | 0.4619197 | 133.395 | 192.9124
Hold | 1-Hold | 138.02 | 36.6 | 8935 | 11874 | 1934 | 4874 | 682.6 | 559.9 | 177.2987 | 145.4286 | 1.276429 | 1.696286 | 0.4618538 | 226.3091 | 246.6884 | 104.5213 | 113.5636 | 1.276246 | 1.696286 | 0.4619197 | 133.395 | 192.6362
Hold | 1-Hold | 138.22 | 36.6 | 8935 | 11874 | 1934 | 4874 | 681.9 | 559.2 | 177.1169 | 145.2468 | 1.276429 | 1.696286 | 0.4618538 | 226.0771 | 246.38 | 104.4141 | 113.4211 | 1.276246 | 1.696286 | 0.4619197 | 133.2581 | 192.3946
Hold | 1-Hold | 138.42 | 36.6 | 8935 | 11874 | 1934 | 4874 | 683.4 | 559.9 | 177.5065 | 145.4286 | 1.276429 | 1.696286 | 0.4618538 | 226.5744 | 246.6884 | 104.6439 | 113.5636 | 1.276246 | 1.696286 | 0.4619197 | 133.5513 | 192.6362
Hold | 1-Hold | 138.62 | 36.6 | 8935 | 11874 | 1934 | 4874 | 681.9 | 559.9 | 177.1169 | 145.4286 | 1.276429 | 1.696286 | 0.4618538 | 226.0771 | 246.6884 | 104.4141 | 113.5636 | 1.276246 | 1.696286 | 0.4619197 | 133.2581 | 192.6362
Hold | 1-Hold | 138.82 | 36.6 | 8935 | 11874 | 1934 | 4874 | 681.9 | 559.2 | 177.1169 | 145.2468 | 1.276429 | 1.696286 | 0.4618538 | 226.0771 | 246.38 | 104.4141 | 113.4211 | 1.276246 | 1.696286 | 0.4619197 | 133.2581 | 192.3946
Hold | 1-Hold | 139.02 | 36.6 | 8935 | 11874 | 1934 | 4874 | 682.6 | 559.9 | 177.2987 | 145.4286 | 1.276429 | 1.696286 | 0.4618538 | 226.3091 | 246.6884 | 104.5213 | 113.5636 | 1.276246 | 1.696286 | 0.4619197 | 133.395 | 192.6362
Hold | 1-Hold | 139.22 | 36.6 | 8935 | 11874 | 1934 | 4874 | 679.6 | 559.2 | 176.5195 | 145.2468 | 1.276429 | 1.696286 | 0.4618538 | 225.3145 | 246.38 | 104.0619 | 113.4211 | 1.276246 | 1.696286 | 0.4619197 | 132.8086 | 192.3946
Hold | 1-Hold | 139.42 | 36.6 | 8935 | 11874 | 1934 | 4874 | 681.9 | 559.9 | 177.1169 | 145.4286 | 1.276429 | 1.696286 | 0.4618538 | 226.0771 | 246.6884 | 104.4141 | 113.5636 | 1.276246 | 1.696286 | 0.4619197 | 133.2581 | 192.6362
Hold | 1-Hold | 139.62 | 36.6 | 8935 | 11874 | 1934 | 4874 | 681.9 | 559.2 | 177.1169 | 145.2468 | 1.276429 | 1.696286 | 0.4618538 | 226.0771 | 246.38 | 104.4141 | 113.4211 | 1.276246 | 1.696286 | 0.4619197 | 133.2581 | 192.3946
Hold | 1-Hold | 139.82 | 36.6 | 8935 | 11874 | 1934 | 4874 | 681.1 | 559.2 | 176.9091 | 145.2468 | 1.276429 | 1.696286 | 0.4618538 | 225.8118 | 246.38 | 104.2916 | 113.4211 | 1.276246 | 1.696286 | 0.4619197 | 133.1018 | 192.3946
Hold | 1-Hold | 140.02 | 36.6 | 8935 | 11874 | 1934 | 4874 | 682.6 | 559.2 | 177.2987 | 145.2468 | 1.276429 | 1.696286 | 0.4618538 | 226.3091 | 246.38 | 104.5213 | 113.4211 | 1.276246 | 1.696286 | 0.4619197 | 133.395 | 192.3946
Hold | 1-Hold | 140.22 | 36.6 | 8935 | 11874 | 1934 | 4874 | 681.9 | 559.9 | 177.1169 | 145.4286 | 1.276429 | 1.696286 | 0.4618538 | 226.0771 | 246.6884 | 104.4141 | 113.5636 | 1.276246 | 1.696286 | 0.4619197 | 133.2581 | 192.6362
Hold | 1-Hold | 140.42 | 36.6 | 8935 | 11874 | 1934 | 4874 | 681.9 | 559.2 | 177.1169 | 145.2468 | 1.276429 | 1.696286 | 0.4618538 | 226.0771 | 246.38 | 104.4141 | 113.4211 | 1.276246 | 1.696286 | 0.4619197 | 133.2581 | 192.3946
Hold | 1-Hold | 140.62 | 36.6 | 8935 | 11874 | 1934 | 4874 | 682.6 | 559.2 | 177.2987 | 145.2468 | 1.276429 | 1.696286 | 0.4618538 | 226.3091 | 246.38 | 104.5213 | 113.4211 | 1.276246 | 1.696286 | 0.4619197 | 133.395 | 192.3946
Hold | 1-Hold | 140.82 | 36.6 | 8935 | 11874 | 1934 | 4874 | 681.1 | 559.2 | 176.9091 | 145.2468 | 1.276429 | 1.696286 | 0.4618538 | 225.8118 | 246.38 | 104.2916 | 113.4211 | 1.276246 | 1.696286 | 0.4619197 | 133.1018 | 192.3946
Hold | 1-Hold | 141.02 | 36.6 | 8935 | 11874 | 1934 | 4874 | 683.4 | 559.2 | 177.5065 | 145.2468 | 1.276429 | 1.696286 | 0.4618538 | 226.5744 | 246.38 | 104.6439 | 113.4211 | 1.276246 | 1.696286 | 0.4619197 | 133.5513 | 192.3946
Hold | 1-Hold | 141.22 | 36.6 | 8935 | 11874 | 1934 | 4874 | 683.4 | 559.2 | 177.5065 | 145.2468 | 1.276429 | 1.696286 | 0.4618538 | 226.5744 | 246.38 | 104.6439 | 113.4211 | 1.276246 | 1.696286 | 0.4619197 | 133.5513 | 192.3946
Hold | 1-Hold | 141.42 | 36.6 | 8935 | 11874 | 1934 | 4874 | 681.1 | 559.2 | 176.9091 | 145.2468 | 1.276429 | 1.696286 | 0.4618538 | 225.8118 | 246.38 | 104.2916 | 113.4211 | 1.276246 | 1.696286 | 0.4619197 | 133.1018 | 192.3946
Hold | 1-Hold | 141.62 | 36.6 | 8935 | 11874 | 1934 | 4874 | 681.9 | 559.2 | 177.1169 | 145.2468 | 1.276429 | 1.696286 | 0.4618538 | 226.0771 | 246.38 | 104.4141 | 113.4211 | 1.276246 | 1.696286 | 0.4619197 | 133.2581 | 192.3946
Hold | 1-Hold | 141.82 | 36.6 | 8935 | 11874 | 1934 | 4874 | 680.4 | 559.9 | 176.7273 | 145.4286 | 1.276429 | 1.696286 | 0.4618538 | 225.5797 | 246.6884 | 104.1844 | 113.5636 | 1.276246 | 1.696286 | 0.4619197 | 132.965 | 192.6362
Hold | 1-Hold | 142.02 | 36.6 | 8935 | 11874 | 1934 | 4874 | 681.9 | 558.4 | 177.1169 | 145.039 | 1.276429 | 1.696286 | 0.4618538 | 226.0771 | 246.0275 | 104.4141 | 113.2583 | 1.276246 | 1.696286 | 0.4619197 | 133.2581 | 192.1184
Hold | 1-Hold | 142.22 | 36.6 | 8935 | 11874 | 1934 | 4874 | 683.4 | 559.2 | 177.5065 | 145.2468 | 1.276429 | 1.696286 | 0.4618538 | 226.5744 | 246.38 | 104.6439 | 113.4211 | 1.276246 | 1.696286 | 0.4619197 | 133.5513 | 192.3946
Hold | 1-Hold | 142.42 | 36.6 | 8935 | 11874 | 1934 | 4874 | 681.1 | 559.2 | 176.9091 | 145.2468 | 1.276429 | 1.696286 | 0.4618538 | 225.8118 | 246.38 | 104.2916 | 113.4211 | 1.276246 | 1.696286 | 0.4619197 | 133.1018 | 192.3946
Hold | 1-Hold | 142.62 | 36.6 | 8935 | 11874 | 1934 | 4874 | 681.9 | 557.7 | 177.1169 | 144.8571 | 1.276429 | 1.696286 | 0.4618538 | 226.0771 | 245.7191 | 104.4141 | 113.1158 | 1.276246 | 1.696286 | 0.4619197 | 133.2581 | 191.8767
Hold | 1-Hold | 142.82 | 36.6 | 8935 | 11874 | 1934 | 4874 | 682.6 | 559.2 | 177.2987 | 145.2468 | 1.276429 | 1.696286 | 0.4618538 | 226.3091 | 246.38 | 104.5213 | 113.4211 | 1.276246 | 1.696286 | 0.4619197 | 133.395 | 192.3946
Hold | 1-Hold | 143.02 | 36.6 | 8935 | 11874 | 1934 | 4874 | 681.9 | 558.4 | 177.1169 | 145.039 | 1.276429 | 1.696286 | 0.4618538 | 226.0771 | 246.0275 | 104.4141 | 113.2583 | 1.276246 | 1.696286 | 0.4619197 | 133.2581 | 192.1184
Hold | 1-Hold | 143.22 | 36.6 | 8935 | 11874 | 1934 | 4874 | 683.4 | 557.7 | 177.5065 | 144.8571 | 1.276429 | 1.696286 | 0.4618538 | 226.5744 | 245.7191 | 104.6439 | 113.1158 | 1.276246 | 1.696286 | 0.4619197 | 133.5513 | 191.8767
Hold | 1-Hold | 143.42 | 36.6 | 8935 | 11874 | 1934 | 4874 | 681.9 | 559.2 | 177.1169 | 145.2468 | 1.276429 | 1.696286 | 0.4618538 | 226.0771 | 246.38 | 104.4141 | 113.4211 | 1.276246 | 1.696286 | 0.4619197 | 133.2581 | 192.3946
Hold | 1-Hold | 143.62 | 36.6 | 8935 | 11874 | 1934 | 4874 | 681.9 | 558.4 | 177.1169 | 145.039 | 1.276429 | 1.696286 | 0.4618538 | 226.0771 | 246.0275 | 104.4141 | 113.2583 | 1.276246 | 1.696286 | 0.4619197 | 133.2581 | 192.1184
Hold | 1-Hold | 143.82 | 36.6 | 8935 | 11874 | 1934 | 4874 | 682.6 | 557.7 | 177.2987 | 144.8571 | 1.276429 | 1.696286 | 0.4618538 | 226.3091 | 245.7191 | 104.5213 | 113.1158 | 1.276246 | 1.696286 | 0.4619197 | 133.395 | 191.8767
Hold | 1-Hold | 144.02 | 36.6 | 8935 | 11874 | 1934 | 4874 | 681.1 | 559.2 | 176.9091 | 145.2468 | 1.276429 | 1.696286 | 0.4618538 | 225.8118 | 246.38 | 104.2916 | 113.4211 | 1.276246 | 1.696286 | 0.4619197 | 133.1018 | 192.3946
Hold | 1-Hold | 144.22 | 36.6 | 8935 | 11874 | 1934 | 4874 | 681.9 | 558.4 | 177.1169 | 145.039 | 1.276429 | 1.696286 | 0.4618538 | 226.0771 | 246.0275 | 104.4141 | 113.2583 | 1.276246 | 1.696286 | 0.4619197 | 133.2581 | 192.1184
Hold | 1-Hold | 144.42 | 36.6 | 8935 | 11874 | 1934 | 4874 | 681.9 | 558.4 | 177.1169 | 145.039 | 1.276429 | 1.696286 | 0.4618538 | 226.0771 | 246.0275 | 104.4141 | 113.2583 | 1.276246 | 1.696286 | 0.4619197 | 133.2581 | 192.1184
Hold | 1-Hold | 144.62 | 36.6 | 8935 | 11874 | 1934 | 4874 | 681.1 | 558.4 | 176.9091 | 145.039 | 1.276429 | 1.696286 | 0.4618538 | 225.8118 | 246.0275 | 104.2916 | 113.2583 | 1.276246 | 1.696286 | 0.4619197 | 133.1018 | 192.1184
Hold | 1-Hold | 144.82 | 36.6 | 8935 | 11874 | 1934 | 4874 | 681.9 | 556.9 | 177.1169 | 144.6494 | 1.276429 | 1.696286 | 0.4618538 | 226.0771 | 245.3666 | 104.4141 | 112.953 | 1.276246 | 1.696286 | 0.4619197 | 133.2581 | 191.6006
Hold | 1-Hold | 145.02 | 36.6 | 8935 | 11874 | 1934 | 4874 | 681.1 | 559.2 | 176.9091 | 145.2468 | 1.276429 | 1.696286 | 0.4618538 | 225.8118 | 246.38 | 104.2916 | 113.4211 | 1.276246 | 1.696286 | 0.4619197 | 133.1018 | 192.3946
Hold | 1-Hold | 145.22 | 36.6 | 8935 | 11874 | 1934 | 4874 | 681.9 | 557.7 | 177.1169 | 144.8571 | 1.276429 | 1.696286 | 0.4618538 | 226.0771 | 245.7191 | 104.4141 | 113.1158 | 1.276246 | 1.696286 | 0.4619197 | 133.2581 | 191.8767
Hold | 1-Hold | 145.42 | 36.6 | 8935 | 11874 | 1934 | 4874 | 681.9 | 558.4 | 177.1169 | 145.039 | 1.276429 | 1.696286 | 0.4618538 | 226.0771 | 246.0275 | 104.4141 | 113.2583 | 1.276246 | 1.696286 | 0.4619197 | 133.2581 | 192.1184
Hold | 1-Hold | 145.62 | 36.6 | 8935 | 11874 | 1934 | 4874 | 681.1 | 559.2 | 176.9091 | 145.2468 | 1.276429 | 1.696286 | 0.4618538 | 225.8118 | 246.38 | 104.2916 | 113.4211 | 1.276246 | 1.696286 | 0.4619197 | 133.1018 | 192.3946
Hold | 1-Hold | 145.82 | 36.6 | 8935 | 11874 | 1934 | 4874 | 681.1 | 557.7 | 176.9091 | 144.8571 | 1.276429 | 1.696286 | 0.4618538 | 225.8118 | 245.7191 | 104.2916 | 113.1158 | 1.276246 | 1.696286 | 0.4619197 | 133.1018 | 191.8767
Hold | 1-Hold | 146.02 | 36.6 | 8935 | 11874 | 1934 | 4874 | 681.1 | 558.4 | 176.9091 | 145.039 | 1.276429 | 1.696286 | 0.4618538 | 225.8118 | 246.0275 | 104.2916 | 113.2583 | 1.276246 | 1.696286 | 0.4619197 | 133.1018 | 192.1184
Hold | 1-Hold | 146.22 | 36.5 | 8935 | 11874 | 1934 | 4874 | 681.9 | 558.4 | 177.1169 | 145.039 | 1.276429 | 1.696286 | 0.4618538 | 226.0771 | 246.0275 | 104.4141 | 113.2583 | 1.276246 | 1.696286 | 0.4619197 | 133.2581 | 192.1184
Hold | 1-Hold | 146.42 | 36.5 | 8935 | 11874 | 1934 | 4874 | 681.9 | 557.7 | 177.1169 | 144.8571 | 1.276429 | 1.696286 | 0.4618538 | 226.0771 | 245.7191 | 104.4141 | 113.1158 | 1.276246 | 1.696286 | 0.4619197 | 133.2581 | 191.8767
Hold | 1-Hold | 146.62 | 36.5 | 8935 | 11874 | 1934 | 4874 | 682.6 | 559.2 | 177.2987 | 145.2468 | 1.276429 | 1.696286 | 0.4618538 | 226.3091 | 246.38 | 104.5213 | 113.4211 | 1.276246 | 1.696286 | 0.4619197 | 133.395 | 192.3946
Hold | 1-Hold | 146.82 | 36.5 | 8935 | 11874 | 1934 | 4874 | 681.1 | 557.7 | 176.9091 | 144.8571 | 1.276429 | 1.696286 | 0.4618538 | 225.8118 | 245.7191 | 104.2916 | 113.1158 | 1.276246 | 1.696286 | 0.4619197 | 133.1018 | 191.8767
Hold | 1-Hold | 147.02 | 36.5 | 8935 | 11874 | 1934 | 4874 | 681.1 | 557.7 | 176.9091 | 144.8571 | 1.276429 | 1.696286 | 0.4618538 | 225.8118 | 245.7191 | 104.2916 | 113.1158 | 1.276246 | 1.696286 | 0.4619197 | 133.1018 | 191.8767
Hold | 1-Hold | 147.22 | 36.5 | 8935 | 11874 | 1934 | 4874 | 682.6 | 559.2 | 177.2987 | 145.2468 | 1.276429 | 1.696286 | 0.4618538 | 226.3091 | 246.38 | 104.5213 | 113.4211 | 1.276246 | 1.696286 | 0.4619197 | 133.395 | 192.3946
Hold | 1-Hold | 147.42 | 36.5 | 8935 | 11874 | 1934 | 4874 | 681.1 | 556.9 | 176.9091 | 144.6494 | 1.276429 | 1.696286 | 0.4618538 | 225.8118 | 245.3666 | 104.2916 | 112.953 | 1.276246 | 1.696286 | 0.4619197 | 133.1018 | 191.6006
Hold | 1-Hold | 147.62 | 36.5 | 8935 | 11874 | 1934 | 4874 | 681.1 | 558.4 | 176.9091 | 145.039 | 1.276429 | 1.696286 | 0.4618538 | 225.8118 | 246.0275 | 104.2916 | 113.2583 | 1.276246 | 1.696286 | 0.4619197 | 133.1018 | 192.1184
Hold | 1-Hold | 147.82 | 36.5 | 8935 | 11874 | 1934 | 4874 | 681.1 | 558.4 | 176.9091 | 145.039 | 1.276429 | 1.696286 | 0.4618538 | 225.8118 | 246.0275 | 104.2916 | 113.2583 | 1.276246 | 1.696286 | 0.4619197 | 133.1018 | 192.1184
Hold | 1-Hold | 148.02 | 36.5 | 8935 | 11874 | 1934 | 4874 | 680.4 | 556.9 | 176.7273 | 144.6494 | 1.276429 | 1.696286 | 0.4618538 | 225.5797 | 245.3666 | 104.1844 | 112.953 | 1.276246 | 1.696286 | 0.4619197 | 132.965 | 191.6006
Hold | 1-Hold | 148.22 | 36.5 | 8935 | 11874 | 1934 | 4874 | 682.6 | 559.2 | 177.2987 | 145.2468 | 1.276429 | 1.696286 | 0.4618538 | 226.3091 | 246.38 | 104.5213 | 113.4211 | 1.276246 | 1.696286 | 0.4619197 | 133.395 | 192.3946
Hold | 1-Hold | 148.42 | 36.5 | 8935 | 11874 | 1934 | 4874 | 682.6 | 557.7 | 177.2987 | 144.8571 | 1.276429 | 1.696286 | 0.4618538 | 226.3091 | 245.7191 | 104.5213 | 113.1158 | 1.276246 | 1.696286 | 0.4619197 | 133.395 | 191.8767
Hold | 1-Hold | 148.62 | 36.5 | 8935 | 11874 | 1934 | 4874 | 682.6 | 557.7 | 177.2987 | 144.8571 | 1.276429 | 1.696286 | 0.4618538 | 226.3091 | 245.7191 | 104.5213 | 113.1158 | 1.276246 | 1.696286 | 0.4619197 | 133.395 | 191.8767
Hold | 1-Hold | 148.82 | 36.5 | 8935 | 11874 | 1934 | 4874 | 681.1 | 559.2 | 176.9091 | 145.2468 | 1.276429 | 1.696286 | 0.4618538 | 225.8118 | 246.38 | 104.2916 | 113.4211 | 1.276246 | 1.696286 | 0.4619197 | 133.1018 | 192.3946
Hold | 1-Hold | 149.02 | 36.5 | 8935 | 11874 | 1934 | 4874 | 680.4 | 556.9 | 176.7273 | 144.6494 | 1.276429 | 1.696286 | 0.4618538 | 225.5797 | 245.3666 | 104.1844 | 112.953 | 1.276246 | 1.696286 | 0.4619197 | 132.965 | 191.6006
Hold | 1-Hold | 149.22 | 36.5 | 8935 | 11874 | 1934 | 4874 | 681.9 | 559.2 | 177.1169 | 145.2468 | 1.276429 | 1.696286 | 0.4618538 | 226.0771 | 246.38 | 104.4141 | 113.4211 | 1.276246 | 1.696286 | 0.4619197 | 133.2581 | 192.3946
Hold | 1-Hold | 149.42 | 36.5 | 8935 | 11874 | 1934 | 4874 | 681.9 | 558.4 | 177.1169 | 145.039 | 1.276429 | 1.696286 | 0.4618538 | 226.0771 | 246.0275 | 104.4141 | 113.2583 | 1.276246 | 1.696286 | 0.4619197 | 133.2581 | 192.1184
Hold | 1-Hold | 149.62 | 36.5 | 8935 | 11874 | 1934 | 4874 | 680.4 | 556.9 | 176.7273 | 144.6494 | 1.276429 | 1.696286 | 0.4618538 | 225.5797 | 245.3666 | 104.1844 | 112.953 | 1.276246 | 1.696286 | 0.4619197 | 132.965 | 191.6006
Hold | 1-Hold | 149.82 | 36.5 | 8935 | 11874 | 1934 | 4874 | 681.9 | 559.2 | 177.1169 | 145.2468 | 1.276429 | 1.696286 | 0.4618538 | 226.0771 | 246.38 | 104.4141 | 113.4211 | 1.276246 | 1.696286 | 0.4619197 | 133.2581 | 192.3946
Hold | 1-Hold | 150.02 | 36.5 | 8935 | 11874 | 1934 | 4874 | 681.1 | 557.7 | 176.9091 | 144.8571 | 1.276429 | 1.696286 | 0.4618538 | 225.8118 | 245.7191 | 104.2916 | 113.1158 | 1.276246 | 1.696286 | 0.4619197 | 133.1018 | 191.8767
Hold | 1-Hold | 150.22 | 36.5 | 8935 | 11874 | 1934 | 4874 | 681.1 | 557.7 | 176.9091 | 144.8571 | 1.276429 | 1.696286 | 0.4618538 | 225.8118 | 245.7191 | 104.2916 | 113.1158 | 1.276246 | 1.696286 | 0.4619197 | 133.1018 | 191.8767
Hold | 1-Hold | 150.42 | 36.5 | 8935 | 11874 | 1934 | 4874 | 684.1 | 559.2 | 177.6883 | 145.2468 | 1.276429 | 1.696286 | 0.4618538 | 226.8064 | 246.38 | 104.7511 | 113.4211 | 1.276246 | 1.696286 | 0.4619197 | 133.6881 | 192.3946
Hold | 1-Hold | 150.62 | 36.5 | 8935 | 11874 | 1934 | 4874 | 681.1 | 556.9 | 176.9091 | 144.6494 | 1.276429 | 1.696286 | 0.4618538 | 225.8118 | 245.3666 | 104.2916 | 112.953 | 1.276246 | 1.696286 | 0.4619197 | 133.1018 | 191.6006
Hold | 1-Hold | 150.82 | 36.5 | 8935 | 11874 | 1934 | 4874 | 681.1 | 558.4 | 176.9091 | 145.039 | 1.276429 | 1.696286 | 0.4618538 | 225.8118 | 246.0275 | 104.2916 | 113.2583 | 1.276246 | 1.696286 | 0.4619197 | 133.1018 | 192.1184
Hold | 1-Hold | 151.02 | 36.5 | 8935 | 11874 | 1934 | 4874 | 681.9 | 558.4 | 177.1169 | 145.039 | 1.276429 | 1.696286 | 0.4618538 | 226.0771 | 246.0275 | 104.4141 | 113.2583 | 1.276246 | 1.696286 | 0.4619197 | 133.2581 | 192.1184
Hold | 1-Hold | 151.22 | 36.5 | 8935 | 11874 | 1934 | 4874 | 681.1 | 556.9 | 176.9091 | 144.6494 | 1.276429 | 1.696286 | 0.4618538 | 225.8118 | 245.3666 | 104.2916 | 112.953 | 1.276246 | 1.696286 | 0.4619197 | 133.1018 | 191.6006
Hold | 1-Hold | 151.42 | 36.5 | 8935 | 11874 | 1934 | 4874 | 682.6 | 558.4 | 177.2987 | 145.039 | 1.276429 | 1.696286 | 0.4618538 | 226.3091 | 246.0275 | 104.5213 | 113.2583 | 1.276246 | 1.696286 | 0.4619197 | 133.395 | 192.1184
Hold | 1-Hold | 151.62 | 36.5 | 8935 | 11874 | 1934 | 4874 | 681.9 | 557.7 | 177.1169 | 144.8571 | 1.276429 | 1.696286 | 0.4618538 | 226.0771 | 245.7191 | 104.4141 | 113.1158 | 1.276246 | 1.696286 | 0.4619197 | 133.2581 | 191.8767
Hold | 1-Hold | 151.82 | 36.5 | 8935 | 11874 | 1934 | 4874 | 681.1 | 557.7 | 176.9091 | 144.8571 | 1.276429 | 1.696286 | 0.4618538 | 225.8118 | 245.7191 | 104.2916 | 113.1158 | 1.276246 | 1.696286 | 0.4619197 | 133.1018 | 191.8767
Hold | 1-Hold | 152.02 | 36.5 | 8935 | 11874 | 1934 | 4874 | 682.6 | 559.2 | 177.2987 | 145.2468 | 1.276429 | 1.696286 | 0.4618538 | 226.3091 | 246.38 | 104.5213 | 113.4211 | 1.276246 | 1.696286 | 0.4619197 | 133.395 | 192.3946
Hold | 1-Hold | 152.22 | 36.5 | 8935 | 11874 | 1934 | 4874 | 681.9 | 557.7 | 177.1169 | 144.8571 | 1.276429 | 1.696286 | 0.4618538 | 226.0771 | 245.7191 | 104.4141 | 113.1158 | 1.276246 | 1.696286 | 0.4619197 | 133.2581 | 191.8767
Hold | 1-Hold | 152.42 | 36.5 | 8935 | 11874 | 1934 | 4874 | 681.9 | 558.4 | 177.1169 | 145.039 | 1.276429 | 1.696286 | 0.4618538 | 226.0771 | 246.0275 | 104.4141 | 113.2583 | 1.276246 | 1.696286 | 0.4619197 | 133.2581 | 192.1184
Hold | 1-Hold | 152.62 | 36.5 | 8935 | 11874 | 1934 | 4874 | 681.9 | 558.4 | 177.1169 | 145.039 | 1.276429 | 1.696286 | 0.4618538 | 226.0771 | 246.0275 | 104.4141 | 113.2583 | 1.276246 | 1.696286 | 0.4619197 | 133.2581 | 192.1184
Hold | 1-Hold | 152.82 | 36.5 | 8935 | 11874 | 1934 | 4874 | 681.1 | 556.9 | 176.9091 | 144.6494 | 1.276429 | 1.696286 | 0.4618538 | 225.8118 | 245.3666 | 104.2916 | 112.953 | 1.276246 | 1.696286 | 0.4619197 | 133.1018 | 191.6006
Hold | 1-Hold | 153.02 | 36.5 | 8935 | 11874 | 1934 | 4874 | 683.4 | 559.2 | 177.5065 | 145.2468 | 1.276429 | 1.696286 | 0.4618538 | 226.5744 | 246.38 | 104.6439 | 113.4211 | 1.276246 | 1.696286 | 0.4619197 | 133.5513 | 192.3946
Hold | 1-Hold | 153.22 | 36.5 | 8935 | 11874 | 1934 | 4874 | 681.9 | 557.7 | 177.1169 | 144.8571 | 1.276429 | 1.696286 | 0.4618538 | 226.0771 | 245.7191 | 104.4141 | 113.1158 | 1.276246 | 1.696286 | 0.4619197 | 133.2581 | 191.8767
Hold | 1-Hold | 153.42 | 36.5 | 8935 | 11874 | 1934 | 4874 | 682.6 | 557.7 | 177.2987 | 144.8571 | 1.276429 | 1.696286 | 0.4618538 | 226.3091 | 245.7191 | 104.5213 | 113.1158 | 1.276246 | 1.696286 | 0.4619197 | 133.395 | 191.8767
Hold | 1-Hold | 153.62 | 36.5 | 8935 | 11874 | 1934 | 4874 | 682.6 | 559.2 | 177.2987 | 145.2468 | 1.276429 | 1.696286 | 0.4618538 | 226.3091 | 246.38 | 104.5213 | 113.4211 | 1.276246 | 1.696286 | 0.4619197 | 133.395 | 192.3946
Hold | 1-Hold | 153.82 | 36.5 | 8935 | 11874 | 1934 | 4874 | 681.1 | 557.7 | 176.9091 | 144.8571 | 1.276429 | 1.696286 | 0.4618538 | 225.8118 | 245.7191 | 104.2916 | 113.1158 | 1.276246 | 1.696286 | 0.4619197 | 133.1018 | 191.8767
Hold | 1-Hold | 154.02 | 36.5 | 8935 | 11874 | 1934 | 4874 | 683.4 | 559.2 | 177.5065 | 145.2468 | 1.276429 | 1.696286 | 0.4618538 | 226.5744 | 246.38 | 104.6439 | 113.4211 | 1.276246 | 1.696286 | 0.4619197 | 133.5513 | 192.3946
Hold | 1-Hold | 154.22 | 36.5 | 8935 | 11874 | 1934 | 4874 | 682.6 | 558.4 | 177.2987 | 145.039 | 1.276429 | 1.696286 | 0.4618538 | 226.3091 | 246.0275 | 104.5213 | 113.2583 | 1.276246 | 1.696286 | 0.4619197 | 133.395 | 192.1184
Hold | 1-Hold | 154.42 | 36.5 | 8935 | 11874 | 1934 | 4874 | 681.1 | 557.7 | 176.9091 | 144.8571 | 1.276429 | 1.696286 | 0.4618538 | 225.8118 | 245.7191 | 104.2916 | 113.1158 | 1.276246 | 1.696286 | 0.4619197 | 133.1018 | 191.8767
Hold | 1-Hold | 154.62 | 36.5 | 8935 | 11874 | 1934 | 4874 | 681.9 | 559.2 | 177.1169 | 145.2468 | 1.276429 | 1.696286 | 0.4618538 | 226.0771 | 246.38 | 104.4141 | 113.4211 | 1.276246 | 1.696286 | 0.4619197 | 133.2581 | 192.3946
Hold | 1-Hold | 154.82 | 36.5 | 8935 | 11874 | 1934 | 4874 | 682.6 | 558.4 | 177.2987 | 145.039 | 1.276429 | 1.696286 | 0.4618538 | 226.3091 | 246.0275 | 104.5213 | 113.2583 | 1.276246 | 1.696286 | 0.4619197 | 133.395 | 192.1184
Hold | 1-Hold | 155.02 | 36.5 | 8935 | 11874 | 1934 | 4874 | 681.1 | 557.7 | 176.9091 | 144.8571 | 1.276429 | 1.696286 | 0.4618538 | 225.8118 | 245.7191 | 104.2916 | 113.1158 | 1.276246 | 1.696286 | 0.4619197 | 133.1018 | 191.8767
Hold | 1-Hold | 155.22 | 36.5 | 8935 | 11874 | 1934 | 4874 | 683.4 | 559.2 | 177.5065 | 145.2468 | 1.276429 | 1.696286 | 0.4618538 | 226.5744 | 246.38 | 104.6439 | 113.4211 | 1.276246 | 1.696286 | 0.4619197 | 133.5513 | 192.3946
Hold | 1-Hold | 155.42 | 36.5 | 8935 | 11874 | 1934 | 4874 | 681.9 | 558.4 | 177.1169 | 145.039 | 1.276429 | 1.696286 | 0.4618538 | 226.0771 | 246.0275 | 104.4141 | 113.2583 | 1.276246 | 1.696286 | 0.4619197 | 133.2581 | 192.1184
Hold | 1-Hold | 155.62 | 36.5 | 8935 | 11874 | 1934 | 4874 | 682.6 | 559.2 | 177.2987 | 145.2468 | 1.276429 | 1.696286 | 0.4618538 | 226.3091 | 246.38 | 104.5213 | 113.4211 | 1.276246 | 1.696286 | 0.4619197 | 133.395 | 192.3946
Hold | 1-Hold | 155.82 | 36.5 | 8935 | 11874 | 1934 | 4874 | 683.4 | 557.7 | 177.5065 | 144.8571 | 1.276429 | 1.696286 | 0.4618538 | 226.5744 | 245.7191 | 104.6439 | 113.1158 | 1.276246 | 1.696286 | 0.4619197 | 133.5513 | 191.8767
Hold | 1-Hold | 156.02 | 36.5 | 8935 | 11874 | 1934 | 4874 | 681.9 | 556.9 | 177.1169 | 144.6494 | 1.276429 | 1.696286 | 0.4618538 | 226.0771 | 245.3666 | 104.4141 | 112.953 | 1.276246 | 1.696286 | 0.4619197 | 133.2581 | 191.6006
Hold | 1-Hold | 156.22 | 36.5 | 8935 | 11874 | 1934 | 4874 | 683.4 | 558.4 | 177.5065 | 145.039 | 1.276429 | 1.696286 | 0.4618538 | 226.5744 | 246.0275 | 104.6439 | 113.2583 | 1.276246 | 1.696286 | 0.4619197 | 133.5513 | 192.1184
Hold | 1-Hold | 156.42 | 36.5 | 8935 | 11874 | 1934 | 4874 | 681.1 | 557.7 | 176.9091 | 144.8571 | 1.276429 | 1.696286 | 0.4618538 | 225.8118 | 245.7191 | 104.2916 | 113.1158 | 1.276246 | 1.696286 | 0.4619197 | 133.1018 | 191.8767
Hold | 1-Hold | 156.62 | 36.5 | 8935 | 11874 | 1934 | 4874 | 681.9 | 558.4 | 177.1169 | 145.039 | 1.276429 | 1.696286 | 0.4618538 | 226.0771 | 246.0275 | 104.4141 | 113.2583 | 1.276246 | 1.696286 | 0.4619197 | 133.2581 | 192.1184
Hold | 1-Hold | 156.82 | 36.5 | 8935 | 11874 | 1934 | 4874 | 683.4 | 559.2 | 177.5065 | 145.2468 | 1.276429 | 1.696286 | 0.4618538 | 226.5744 | 246.38 | 104.6439 | 113.4211 | 1.276246 | 1.696286 | 0.4619197 | 133.5513 | 192.3946
Hold | 1-Hold | 157.02 | 36.5 | 8935 | 11874 | 1934 | 4874 | 681.1 | 557.7 | 176.9091 | 144.8571 | 1.276429 | 1.696286 | 0.4618538 | 225.8118 | 245.7191 | 104.2916 | 113.1158 | 1.276246 | 1.696286 | 0.4619197 | 133.1018 | 191.8767
Hold | 1-Hold | 157.22 | 36.5 | 8935 | 11874 | 1934 | 4874 | 681.1 | 558.4 | 176.9091 | 145.039 | 1.276429 | 1.696286 | 0.4618538 | 225.8118 | 246.0275 | 104.2916 | 113.2583 | 1.276246 | 1.696286 | 0.4619197 | 133.1018 | 192.1184
Hold | 1-Hold | 157.42 | 36.5 | 8935 | 11874 | 1934 | 4874 | 681.9 | 559.2 | 177.1169 | 145.2468 | 1.276429 | 1.696286 | 0.4618538 | 226.0771 | 246.38 | 104.4141 | 113.4211 | 1.276246 | 1.696286 | 0.4619197 | 133.2581 | 192.3946
Hold | 1-Hold | 157.62 | 36.5 | 8935 | 11874 | 1934 | 4874 | 680.4 | 557.7 | 176.7273 | 144.8571 | 1.276429 | 1.696286 | 0.4618538 | 225.5797 | 245.7191 | 104.1844 | 113.1158 | 1.276246 | 1.696286 | 0.4619197 | 132.965 | 191.8767
Hold | 1-Hold | 157.82 | 36.5 | 8935 | 11874 | 1934 | 4874 | 682.6 | 557.7 | 177.2987 | 144.8571 | 1.276429 | 1.696286 | 0.4618538 | 226.3091 | 245.7191 | 104.5213 | 113.1158 | 1.276246 | 1.696286 | 0.4619197 | 133.395 | 191.8767
Hold | 1-Hold | 158.02 | 36.5 | 8935 | 11874 | 1934 | 4874 | 680.4 | 558.4 | 176.7273 | 145.039 | 1.276429 | 1.696286 | 0.4618538 | 225.5797 | 246.0275 | 104.1844 | 113.2583 | 1.276246 | 1.696286 | 0.4619197 | 132.965 | 192.1184
Hold | 1-Hold | 158.22 | 36.5 | 8935 | 11874 | 1934 | 4874 | 680.4 | 556.9 | 176.7273 | 144.6494 | 1.276429 | 1.696286 | 0.4618538 | 225.5797 | 245.3666 | 104.1844 | 112.953 | 1.276246 | 1.696286 | 0.4619197 | 132.965 | 191.6006
Hold | 1-Hold | 158.42 | 36.5 | 8935 | 11874 | 1934 | 4874 | 680.4 | 556.2 | 176.7273 | 144.4675 | 1.276429 | 1.696286 | 0.4618538 | 225.5797 | 245.0582 | 104.1844 | 112.8105 | 1.276246 | 1.696286 | 0.4619197 | 132.965 | 191.3589
Hold | 1-Hold | 158.62 | 36.5 | 8935 | 11874 | 1934 | 4874 | 679.6 | 556.9 | 176.5195 | 144.6494 | 1.276429 | 1.696286 | 0.4618538 | 225.3145 | 245.3666 | 104.0619 | 112.953 | 1.276246 | 1.696286 | 0.4619197 | 132.8086 | 191.6006
Hold | 1-Hold | 158.82 | 36.5 | 8935 | 11874 | 1934 | 4874 | 679.6 | 554.7 | 176.5195 | 144.0779 | 1.276429 | 1.696286 | 0.4618538 | 225.3145 | 244.3973 | 104.0619 | 112.5053 | 1.276246 | 1.696286 | 0.4619197 | 132.8086 | 190.8411
Hold | 1-Hold | 159.02 | 36.5 | 8935 | 11874 | 1934 | 4874 | 679.6 | 557.7 | 176.5195 | 144.8571 | 1.276429 | 1.696286 | 0.4618538 | 225.3145 | 245.7191 | 104.0619 | 113.1158 | 1.276246 | 1.696286 | 0.4619197 | 132.8086 | 191.8767
Hold | 1-Hold | 159.22 | 36.5 | 8935 | 11874 | 1934 | 4874 | 679.6 | 556.2 | 176.5195 | 144.4675 | 1.276429 | 1.696286 | 0.4618538 | 225.3145 | 245.0582 | 104.0619 | 112.8105 | 1.276246 | 1.696286 | 0.4619197 | 132.8086 | 191.3589
Hold | 1-Hold | 159.42 | 36.5 | 8935 | 11874 | 1934 | 4874 | 679.6 | 556.2 | 176.5195 | 144.4675 | 1.276429 | 1.696286 | 0.4618538 | 225.3145 | 245.0582 | 104.0619 | 112.8105 | 1.276246 | 1.696286 | 0.4619197 | 132.8086 | 191.3589
Hold | 1-Hold | 159.62 | 36.5 | 8935 | 11874 | 1934 | 4874 | 679.6 | 556.2 | 176.5195 | 144.4675 | 1.276429 | 1.696286 | 0.4618538 | 225.3145 | 245.0582 | 104.0619 | 112.8105 | 1.276246 | 1.696286 | 0.4619197 | 132.8086 | 191.3589
Hold | 1-Hold | 159.82 | 36.5 | 8935 | 11874 | 1934 | 4874 | 678.9 | 554.7 | 176.3377 | 144.0779 | 1.276429 | 1.696286 | 0.4618538 | 225.0824 | 244.3973 | 103.9547 | 112.5053 | 1.276246 | 1.696286 | 0.4619197 | 132.6718 | 190.8411
Hold | 1-Hold | 160.02 | 36.5 | 8935 | 11874 | 1934 | 4874 | 679.6 | 555.4 | 176.5195 | 144.2597 | 1.276429 | 1.696286 | 0.4618538 | 225.3145 | 244.7057 | 104.0619 | 112.6477 | 1.276246 | 1.696286 | 0.4619197 | 132.8086 | 191.0827
Hold | 1-Hold | 160.22 | 36.5 | 8935 | 11874 | 1934 | 4874 | 679.6 | 556.9 | 176.5195 | 144.6494 | 1.276429 | 1.696286 | 0.4618538 | 225.3145 | 245.3666 | 104.0619 | 112.953 | 1.276246 | 1.696286 | 0.4619197 | 132.8086 | 191.6006
Hold | 1-Hold | 160.42 | 36.5 | 8935 | 11874 | 1934 | 4874 | 679.6 | 556.2 | 176.5195 | 144.4675 | 1.276429 | 1.696286 | 0.4618538 | 225.3145 | 245.0582 | 104.0619 | 112.8105 | 1.276246 | 1.696286 | 0.4619197 | 132.8086 | 191.3589
Hold | 1-Hold | 160.62 | 36.5 | 8935 | 11874 | 1934 | 4874 | 679.6 | 556.2 | 176.5195 | 144.4675 | 1.276429 | 1.696286 | 0.4618538 | 225.3145 | 245.0582 | 104.0619 | 112.8105 | 1.276246 | 1.696286 | 0.4619197 | 132.8086 | 191.3589
Hold | 1-Hold | 160.82 | 36.5 | 8935 | 11874 | 1934 | 4874 | 680.4 | 556.2 | 176.7273 | 144.4675 | 1.276429 | 1.696286 | 0.4618538 | 225.5797 | 245.0582 | 104.1844 | 112.8105 | 1.276246 | 1.696286 | 0.4619197 | 132.965 | 191.3589
Hold | 1-Hold | 161.02 | 36.5 | 8935 | 11874 | 1934 | 4874 | 681.1 | 556.2 | 176.9091 | 144.4675 | 1.276429 | 1.696286 | 0.4618538 | 225.8118 | 245.0582 | 104.2916 | 112.8105 | 1.276246 | 1.696286 | 0.4619197 | 133.1018 | 191.3589
Hold | 1-Hold | 161.22 | 36.5 | 8935 | 11874 | 1934 | 4874 | 679.6 | 557.7 | 176.5195 | 144.8571 | 1.276429 | 1.696286 | 0.4618538 | 225.3145 | 245.7191 | 104.0619 | 113.1158 | 1.276246 | 1.696286 | 0.4619197 | 132.8086 | 191.8767
Hold | 1-Hold | 161.42 | 36.5 | 8935 | 11874 | 1934 | 4874 | 680.4 | 556.2 | 176.7273 | 144.4675 | 1.276429 | 1.696286 | 0.4618538 | 225.5797 | 245.0582 | 104.1844 | 112.8105 | 1.276246 | 1.696286 | 0.4619197 | 132.965 | 191.3589
Hold | 1-Hold | 161.62 | 36.5 | 8935 | 11874 | 1934 | 4874 | 681.1 | 557.7 | 176.9091 | 144.8571 | 1.276429 | 1.696286 | 0.4618538 | 225.8118 | 245.7191 | 104.2916 | 113.1158 | 1.276246 | 1.696286 | 0.4619197 | 133.1018 | 191.8767
Hold | 1-Hold | 161.82 | 36.5 | 8935 | 11874 | 1934 | 4874 | 680.4 | 556.9 | 176.7273 | 144.6494 | 1.276429 | 1.696286 | 0.4618538 | 225.5797 | 245.3666 | 104.1844 | 112.953 | 1.276246 | 1.696286 | 0.4619197 | 132.965 | 191.6006
Hold | 1-Hold | 162.02 | 36.5 | 8935 | 11874 | 1934 | 4874 | 679.6 | 556.2 | 176.5195 | 144.4675 | 1.276429 | 1.696286 | 0.4618538 | 225.3145 | 245.0582 | 104.0619 | 112.8105 | 1.276246 | 1.696286 | 0.4619197 | 132.8086 | 191.3589
Hold | 1-Hold | 162.22 | 36.5 | 8935 | 11874 | 1934 | 4874 | 680.4 | 557.7 | 176.7273 | 144.8571 | 1.276429 | 1.696286 | 0.4618538 | 225.5797 | 245.7191 | 104.1844 | 113.1158 | 1.276246 | 1.696286 | 0.4619197 | 132.965 | 191.8767
Hold | 1-Hold | 162.42 | 36.5 | 8935 | 11874 | 1934 | 4874 | 679.6 | 556.9 | 176.5195 | 144.6494 | 1.276429 | 1.696286 | 0.4618538 | 225.3145 | 245.3666 | 104.0619 | 112.953 | 1.276246 | 1.696286 | 0.4619197 | 132.8086 | 191.6006
Hold | 1-Hold | 162.62 | 36.5 | 8935 | 11874 | 1934 | 4874 | 681.1 | 556.9 | 176.9091 | 144.6494 | 1.276429 | 1.696286 | 0.4618538 | 225.8118 | 245.3666 | 104.2916 | 112.953 | 1.276246 | 1.696286 | 0.4619197 | 133.1018 | 191.6006
Hold | 1-Hold | 162.82 | 36.5 | 8935 | 11874 | 1934 | 4874 | 680.4 | 557.7 | 176.7273 | 144.8571 | 1.276429 | 1.696286 | 0.4618538 | 225.5797 | 245.7191 | 104.1844 | 113.1158 | 1.276246 | 1.696286 | 0.4619197 | 132.965 | 191.8767
Hold | 1-Hold | 163.02 | 36.5 | 8935 | 11874 | 1934 | 4874 | 679.6 | 556.2 | 176.5195 | 144.4675 | 1.276429 | 1.696286 | 0.4618538 | 225.3145 | 245.0582 | 104.0619 | 112.8105 | 1.276246 | 1.696286 | 0.4619197 | 132.8086 | 191.3589
Hold | 1-Hold | 163.22 | 36.5 | 8935 | 11874 | 1934 | 4874 | 680.4 | 556.9 | 176.7273 | 144.6494 | 1.276429 | 1.696286 | 0.4618538 | 225.5797 | 245.3666 | 104.1844 | 112.953 | 1.276246 | 1.696286 | 0.4619197 | 132.965 | 191.6006
Hold | 1-Hold | 163.42 | 36.5 | 8935 | 11874 | 1934 | 4874 | 679.6 | 557.7 | 176.5195 | 144.8571 | 1.276429 | 1.696286 | 0.4618538 | 225.3145 | 245.7191 | 104.0619 | 113.1158 | 1.276246 | 1.696286 | 0.4619197 | 132.8086 | 191.8767
Hold | 1-Hold | 163.62 | 36.5 | 8935 | 11874 | 1934 | 4874 | 680.4 | 554.7 | 176.7273 | 144.0779 | 1.276429 | 1.696286 | 0.4618538 | 225.5797 | 244.3973 | 104.1844 | 112.5053 | 1.276246 | 1.696286 | 0.4619197 | 132.965 | 190.8411
Hold | 1-Hold | 163.82 | 36.5 | 8935 | 11874 | 1934 | 4874 | 681.9 | 556.2 | 177.1169 | 144.4675 | 1.276429 | 1.696286 | 0.4618538 | 226.0771 | 245.0582 | 104.4141 | 112.8105 | 1.276246 | 1.696286 | 0.4619197 | 133.2581 | 191.3589
Hold | 1-Hold | 164.02 | 36.5 | 8935 | 11874 | 1934 | 4874 | 679.6 | 556.9 | 176.5195 | 144.6494 | 1.276429 | 1.696286 | 0.4618538 | 225.3145 | 245.3666 | 104.0619 | 112.953 | 1.276246 | 1.696286 | 0.4619197 | 132.8086 | 191.6006
Hold | 1-Hold | 164.22 | 36.5 | 8935 | 11874 | 1934 | 4874 | 679.6 | 557.7 | 176.5195 | 144.8571 | 1.276429 | 1.696286 | 0.4618538 | 225.3145 | 245.7191 | 104.0619 | 113.1158 | 1.276246 | 1.696286 | 0.4619197 | 132.8086 | 191.8767
Hold | 1-Hold | 164.42 | 36.5 | 8935 | 11874 | 1934 | 4874 | 680.4 | 556.9 | 176.7273 | 144.6494 | 1.276429 | 1.696286 | 0.4618538 | 225.5797 | 245.3666 | 104.1844 | 112.953 | 1.276246 | 1.696286 | 0.4619197 | 132.965 | 191.6006
Hold | 1-Hold | 164.62 | 36.5 | 8935 | 11874 | 1934 | 4874 | 680.4 | 554.7 | 176.7273 | 144.0779 | 1.276429 | 1.696286 | 0.4618538 | 225.5797 | 244.3973 | 104.1844 | 112.5053 | 1.276246 | 1.696286 | 0.4619197 | 132.965 | 190.8411
Hold | 1-Hold | 164.82 | 36.5 | 8935 | 11874 | 1934 | 4874 | 679.6 | 555.4 | 176.5195 | 144.2597 | 1.276429 | 1.696286 | 0.4618538 | 225.3145 | 244.7057 | 104.0619 | 112.6477 | 1.276246 | 1.696286 | 0.4619197 | 132.8086 | 191.0827
Hold | 1-Hold | 165.02 | 36.5 | 8935 | 11874 | 1934 | 4874 | 680.4 | 556.2 | 176.7273 | 144.4675 | 1.276429 | 1.696286 | 0.4618538 | 225.5797 | 245.0582 | 104.1844 | 112.8105 | 1.276246 | 1.696286 | 0.4619197 | 132.965 | 191.3589
Hold | 1-Hold | 165.22 | 36.5 | 8935 | 11874 | 1934 | 4874 | 680.4 | 554.7 | 176.7273 | 144.0779 | 1.276429 | 1.696286 | 0.4618538 | 225.5797 | 244.3973 | 104.1844 | 112.5053 | 1.276246 | 1.696286 | 0.4619197 | 132.965 | 190.8411
Hold | 1-Hold | 165.42 | 36.5 | 8935 | 11874 | 1934 | 4874 | 679.6 | 556.9 | 176.5195 | 144.6494 | 1.276429 | 1.696286 | 0.4618538 | 225.3145 | 245.3666 | 104.0619 | 112.953 | 1.276246 | 1.696286 | 0.4619197 | 132.8086 | 191.6006
Hold | 1-Hold | 165.62 | 36.5 | 8935 | 11874 | 1934 | 4874 | 679.6 | 556.2 | 176.5195 | 144.4675 | 1.276429 | 1.696286 | 0.4618538 | 225.3145 | 245.0582 | 104.0619 | 112.8105 | 1.276246 | 1.696286 | 0.4619197 | 132.8086 | 191.3589
Hold | 1-Hold | 165.82 | 36.5 | 8935 | 11874 | 1934 | 4874 | 680.4 | 556.2 | 176.7273 | 144.4675 | 1.276429 | 1.696286 | 0.4618538 | 225.5797 | 245.0582 | 104.1844 | 112.8105 | 1.276246 | 1.696286 | 0.4619197 | 132.965 | 191.3589
Hold | 1-Hold | 166.02 | 36.5 | 8935 | 11874 | 1934 | 4874 | 679.6 | 556.9 | 176.5195 | 144.6494 | 1.276429 | 1.696286 | 0.4618538 | 225.3145 | 245.3666 | 104.0619 | 112.953 | 1.276246 | 1.696286 | 0.4619197 | 132.8086 | 191.6006
Hold | 1-Hold | 166.22 | 36.4 | 8935 | 11874 | 1934 | 4874 | 680.4 | 555.4 | 176.7273 | 144.2597 | 1.276429 | 1.696286 | 0.4618538 | 225.5797 | 244.7057 | 104.1844 | 112.6477 | 1.276246 | 1.696286 | 0.4619197 | 132.965 | 191.0827
Hold | 1-Hold | 166.42 | 36.4 | 8935 | 11874 | 1934 | 4874 | 678.9 | 556.2 | 176.3377 | 144.4675 | 1.276429 | 1.696286 | 0.4618538 | 225.0824 | 245.0582 | 103.9547 | 112.8105 | 1.276246 | 1.696286 | 0.4619197 | 132.6718 | 191.3589
Hold | 1-Hold | 166.62 | 36.4 | 8935 | 11874 | 1934 | 4874 | 678.9 | 556.2 | 176.3377 | 144.4675 | 1.276429 | 1.696286 | 0.4618538 | 225.0824 | 245.0582 | 103.9547 | 112.8105 | 1.276246 | 1.696286 | 0.4619197 | 132.6718 | 191.3589
Hold | 1-Hold | 166.82 | 36.4 | 8935 | 11874 | 1934 | 4874 | 678.1 | 554 | 176.1299 | 143.8961 | 1.276429 | 1.696286 | 0.4618538 | 224.8172 | 244.0889 | 103.8322 | 112.3628 | 1.276246 | 1.696286 | 0.4619197 | 132.5154 | 190.5994
Hold | 1-Hold | 167.02 | 36.4 | 8935 | 11874 | 1934 | 4874 | 678.1 | 554.7 | 176.1299 | 144.0779 | 1.276429 | 1.696286 | 0.4618538 | 224.8172 | 244.3973 | 103.8322 | 112.5053 | 1.276246 | 1.696286 | 0.4619197 | 132.5154 | 190.8411
Hold | 1-Hold | 167.22 | 36.4 | 8935 | 11874 | 1934 | 4874 | 677.4 | 554.7 | 175.9481 | 144.0779 | 1.276429 | 1.696286 | 0.4618538 | 224.5851 | 244.3973 | 103.725 | 112.5053 | 1.276246 | 1.696286 | 0.4619197 | 132.3786 | 190.8411
Hold | 1-Hold | 167.42 | 36.4 | 8935 | 11874 | 1934 | 4874 | 678.9 | 554 | 176.3377 | 143.8961 | 1.276429 | 1.696286 | 0.4618538 | 225.0824 | 244.0889 | 103.9547 | 112.3628 | 1.276246 | 1.696286 | 0.4619197 | 132.6718 | 190.5994
Hold | 1-Hold | 167.62 | 36.4 | 8935 | 11874 | 1934 | 4874 | 677.4 | 555.4 | 175.9481 | 144.2597 | 1.276429 | 1.696286 | 0.4618538 | 224.5851 | 244.7057 | 103.725 | 112.6477 | 1.276246 | 1.696286 | 0.4619197 | 132.3786 | 191.0827
Hold | 1-Hold | 167.82 | 36.4 | 8935 | 11874 | 1934 | 4874 | 678.1 | 554 | 176.1299 | 143.8961 | 1.276429 | 1.696286 | 0.4618538 | 224.8172 | 244.0889 | 103.8322 | 112.3628 | 1.276246 | 1.696286 | 0.4619197 | 132.5154 | 190.5994
Hold | 1-Hold | 168.02 | 36.4 | 8935 | 11874 | 1934 | 4874 | 678.9 | 554 | 176.3377 | 143.8961 | 1.276429 | 1.696286 | 0.4618538 | 225.0824 | 244.0889 | 103.9547 | 112.3628 | 1.276246 | 1.696286 | 0.4619197 | 132.6718 | 190.5994
Hold | 1-Hold | 168.22 | 36.4 | 8935 | 11874 | 1934 | 4874 | 676.6 | 555.4 | 175.7403 | 144.2597 | 1.276429 | 1.696286 | 0.4618538 | 224.3199 | 244.7057 | 103.6025 | 112.6477 | 1.276246 | 1.696286 | 0.4619197 | 132.2223 | 191.0827
Hold | 1-Hold | 168.42 | 36.4 | 8935 | 11874 | 1934 | 4874 | 678.9 | 554 | 176.3377 | 143.8961 | 1.276429 | 1.696286 | 0.4618538 | 225.0824 | 244.0889 | 103.9547 | 112.3628 | 1.276246 | 1.696286 | 0.4619197 | 132.6718 | 190.5994
Hold | 1-Hold | 168.62 | 36.4 | 8935 | 11874 | 1934 | 4874 | 678.1 | 554.7 | 176.1299 | 144.0779 | 1.276429 | 1.696286 | 0.4618538 | 224.8172 | 244.3973 | 103.8322 | 112.5053 | 1.276246 | 1.696286 | 0.4619197 | 132.5154 | 190.8411
Hold | 1-Hold | 168.82 | 36.4 | 8935 | 11874 | 1934 | 4874 | 677.4 | 555.4 | 175.9481 | 144.2597 | 1.276429 | 1.696286 | 0.4618538 | 224.5851 | 244.7057 | 103.725 | 112.6477 | 1.276246 | 1.696286 | 0.4619197 | 132.3786 | 191.0827
Hold | 1-Hold | 169.02 | 36.4 | 8935 | 11874 | 1934 | 4874 | 678.9 | 554 | 176.3377 | 143.8961 | 1.276429 | 1.696286 | 0.4618538 | 225.0824 | 244.0889 | 103.9547 | 112.3628 | 1.276246 | 1.696286 | 0.4619197 | 132.6718 | 190.5994
Hold | 1-Hold | 169.22 | 36.4 | 8935 | 11874 | 1934 | 4874 | 677.4 | 554.7 | 175.9481 | 144.0779 | 1.276429 | 1.696286 | 0.4618538 | 224.5851 | 244.3973 | 103.725 | 112.5053 | 1.276246 | 1.696286 | 0.4619197 | 132.3786 | 190.8411
Hold | 1-Hold | 169.42 | 36.4 | 8935 | 11874 | 1934 | 4874 | 678.1 | 554 | 176.1299 | 143.8961 | 1.276429 | 1.696286 | 0.4618538 | 224.8172 | 244.0889 | 103.8322 | 112.3628 | 1.276246 | 1.696286 | 0.4619197 | 132.5154 | 190.5994
Hold | 1-Hold | 169.62 | 36.4 | 8935 | 11874 | 1934 | 4874 | 678.9 | 554 | 176.3377 | 143.8961 | 1.276429 | 1.696286 | 0.4618538 | 225.0824 | 244.0889 | 103.9547 | 112.3628 | 1.276246 | 1.696286 | 0.4619197 | 132.6718 | 190.5994
Hold | 1-Hold | 169.82 | 36.4 | 8935 | 11874 | 1934 | 4874 | 676.6 | 554.7 | 175.7403 | 144.0779 | 1.276429 | 1.696286 | 0.4618538 | 224.3199 | 244.3973 | 103.6025 | 112.5053 | 1.276246 | 1.696286 | 0.4619197 | 132.2223 | 190.8411
Hold | 1-Hold | 170.02 | 36.4 | 8935 | 11874 | 1934 | 4874 | 678.1 | 554 | 176.1299 | 143.8961 | 1.276429 | 1.696286 | 0.4618538 | 224.8172 | 244.0889 | 103.8322 | 112.3628 | 1.276246 | 1.696286 | 0.4619197 | 132.5154 | 190.5994
Hold | 1-Hold | 170.22 | 36.4 | 8935 | 11874 | 1934 | 4874 | 678.1 | 554.7 | 176.1299 | 144.0779 | 1.276429 | 1.696286 | 0.4618538 | 224.8172 | 244.3973 | 103.8322 | 112.5053 | 1.276246 | 1.696286 | 0.4619197 | 132.5154 | 190.8411
Hold | 1-Hold | 170.42 | 36.4 | 8935 | 11874 | 1934 | 4874 | 676.6 | 554.7 | 175.7403 | 144.0779 | 1.276429 | 1.696286 | 0.4618538 | 224.3199 | 244.3973 | 103.6025 | 112.5053 | 1.276246 | 1.696286 | 0.4619197 | 132.2223 | 190.8411
Hold | 1-Hold | 170.62 | 36.4 | 8935 | 11874 | 1934 | 4874 | 678.9 | 554 | 176.3377 | 143.8961 | 1.276429 | 1.696286 | 0.4618538 | 225.0824 | 244.0889 | 103.9547 | 112.3628 | 1.276246 | 1.696286 | 0.4619197 | 132.6718 | 190.5994
Hold | 1-Hold | 170.82 | 36.4 | 8935 | 11874 | 1934 | 4874 | 677.4 | 554.7 | 175.9481 | 144.0779 | 1.276429 | 1.696286 | 0.4618538 | 224.5851 | 244.3973 | 103.725 | 112.5053 | 1.276246 | 1.696286 | 0.4619197 | 132.3786 | 190.8411
Hold | 1-Hold | 171.02 | 36.4 | 8935 | 11874 | 1934 | 4874 | 678.1 | 554 | 176.1299 | 143.8961 | 1.276429 | 1.696286 | 0.4618538 | 224.8172 | 244.0889 | 103.8322 | 112.3628 | 1.276246 | 1.696286 | 0.4619197 | 132.5154 | 190.5994
Hold | 1-Hold | 171.22 | 36.4 | 8935 | 11874 | 1934 | 4874 | 678.9 | 554 | 176.3377 | 143.8961 | 1.276429 | 1.696286 | 0.4618538 | 225.0824 | 244.0889 | 103.9547 | 112.3628 | 1.276246 | 1.696286 | 0.4619197 | 132.6718 | 190.5994
Hold | 1-Hold | 171.42 | 36.4 | 8935 | 11874 | 1934 | 4874 | 677.4 | 555.4 | 175.9481 | 144.2597 | 1.276429 | 1.696286 | 0.4618538 | 224.5851 | 244.7057 | 103.725 | 112.6477 | 1.276246 | 1.696286 | 0.4619197 | 132.3786 | 191.0827
Hold | 1-Hold | 171.62 | 36.4 | 8935 | 11874 | 1934 | 4874 | 678.9 | 554 | 176.3377 | 143.8961 | 1.276429 | 1.696286 | 0.4618538 | 225.0824 | 244.0889 | 103.9547 | 112.3628 | 1.276246 | 1.696286 | 0.4619197 | 132.6718 | 190.5994
Hold | 1-Hold | 171.82 | 36.4 | 8935 | 11874 | 1934 | 4874 | 678.1 | 554 | 176.1299 | 143.8961 | 1.276429 | 1.696286 | 0.4618538 | 224.8172 | 244.0889 | 103.8322 | 112.3628 | 1.276246 | 1.696286 | 0.4619197 | 132.5154 | 190.5994
Hold | 1-Hold | 172.02 | 36.4 | 8935 | 11874 | 1934 | 4874 | 676.6 | 555.4 | 175.7403 | 144.2597 | 1.276429 | 1.696286 | 0.4618538 | 224.3199 | 244.7057 | 103.6025 | 112.6477 | 1.276246 | 1.696286 | 0.4619197 | 132.2223 | 191.0827
Hold | 1-Hold | 172.22 | 36.4 | 8935 | 11874 | 1934 | 4874 | 678.9 | 554 | 176.3377 | 143.8961 | 1.276429 | 1.696286 | 0.4618538 | 225.0824 | 244.0889 | 103.9547 | 112.3628 | 1.276246 | 1.696286 | 0.4619197 | 132.6718 | 190.5994
Hold | 1-Hold | 172.42 | 36.4 | 8935 | 11874 | 1934 | 4874 | 678.1 | 555.4 | 176.1299 | 144.2597 | 1.276429 | 1.696286 | 0.4618538 | 224.8172 | 244.7057 | 103.8322 | 112.6477 | 1.276246 | 1.696286 | 0.4619197 | 132.5154 | 191.0827
Hold | 1-Hold | 172.62 | 36.4 | 8935 | 11874 | 1934 | 4874 | 678.1 | 554 | 176.1299 | 143.8961 | 1.276429 | 1.696286 | 0.4618538 | 224.8172 | 244.0889 | 103.8322 | 112.3628 | 1.276246 | 1.696286 | 0.4619197 | 132.5154 | 190.5994
Hold | 1-Hold | 172.82 | 36.4 | 8935 | 11874 | 1934 | 4874 | 678.9 | 554 | 176.3377 | 143.8961 | 1.276429 | 1.696286 | 0.4618538 | 225.0824 | 244.0889 | 103.9547 | 112.3628 | 1.276246 | 1.696286 | 0.4619197 | 132.6718 | 190.5994
Hold | 1-Hold | 173.02 | 36.4 | 8935 | 11874 | 1934 | 4874 | 676.6 | 554.7 | 175.7403 | 144.0779 | 1.276429 | 1.696286 | 0.4618538 | 224.3199 | 244.3973 | 103.6025 | 112.5053 | 1.276246 | 1.696286 | 0.4619197 | 132.2223 | 190.8411
Hold | 1-Hold | 173.22 | 36.4 | 8935 | 11874 | 1934 | 4874 | 678.1 | 554 | 176.1299 | 143.8961 | 1.276429 | 1.696286 | 0.4618538 | 224.8172 | 244.0889 | 103.8322 | 112.3628 | 1.276246 | 1.696286 | 0.4619197 | 132.5154 | 190.5994
Hold | 1-Hold | 173.42 | 36.4 | 8935 | 11874 | 1934 | 4874 | 678.1 | 554 | 176.1299 | 143.8961 | 1.276429 | 1.696286 | 0.4618538 | 224.8172 | 244.0889 | 103.8322 | 112.3628 | 1.276246 | 1.696286 | 0.4619197 | 132.5154 | 190.5994
Hold | 1-Hold | 173.62 | 36.4 | 8935 | 11874 | 1934 | 4874 | 676.6 | 554.7 | 175.7403 | 144.0779 | 1.276429 | 1.696286 | 0.4618538 | 224.3199 | 244.3973 | 103.6025 | 112.5053 | 1.276246 | 1.696286 | 0.4619197 | 132.2223 | 190.8411
Hold | 1-Hold | 173.82 | 36.4 | 8935 | 11874 | 1934 | 4874 | 678.9 | 554 | 176.3377 | 143.8961 | 1.276429 | 1.696286 | 0.4618538 | 225.0824 | 244.0889 | 103.9547 | 112.3628 | 1.276246 | 1.696286 | 0.4619197 | 132.6718 | 190.5994
Hold | 1-Hold | 174.02 | 36.4 | 8935 | 11874 | 1934 | 4874 | 677.4 | 555.4 | 175.9481 | 144.2597 | 1.276429 | 1.696286 | 0.4618538 | 224.5851 | 244.7057 | 103.725 | 112.6477 | 1.276246 | 1.696286 | 0.4619197 | 132.3786 | 191.0827
Hold | 1-Hold | 174.22 | 36.4 | 8935 | 11874 | 1934 | 4874 | 678.1 | 554 | 176.1299 | 143.8961 | 1.276429 | 1.696286 | 0.4618538 | 224.8172 | 244.0889 | 103.8322 | 112.3628 | 1.276246 | 1.696286 | 0.4619197 | 132.5154 | 190.5994
Hold | 1-Hold | 174.42 | 36.4 | 8935 | 11874 | 1934 | 4874 | 678.9 | 554 | 176.3377 | 143.8961 | 1.276429 | 1.696286 | 0.4618538 | 225.0824 | 244.0889 | 103.9547 | 112.3628 | 1.276246 | 1.696286 | 0.4619197 | 132.6718 | 190.5994
Hold | 1-Hold | 174.62 | 36.4 | 8935 | 11874 | 1934 | 4874 | 676.6 | 554.7 | 175.7403 | 144.0779 | 1.276429 | 1.696286 | 0.4618538 | 224.3199 | 244.3973 | 103.6025 | 112.5053 | 1.276246 | 1.696286 | 0.4619197 | 132.2223 | 190.8411
Hold | 1-Hold | 174.82 | 36.4 | 8935 | 11874 | 1934 | 4874 | 678.1 | 554 | 176.1299 | 143.8961 | 1.276429 | 1.696286 | 0.4618538 | 224.8172 | 244.0889 | 103.8322 | 112.3628 | 1.276246 | 1.696286 | 0.4619197 | 132.5154 | 190.5994
Hold | 1-Hold | 175.02 | 36.4 | 8935 | 11874 | 1934 | 4874 | 678.1 | 554 | 176.1299 | 143.8961 | 1.276429 | 1.696286 | 0.4618538 | 224.8172 | 244.0889 | 103.8322 | 112.3628 | 1.276246 | 1.696286 | 0.4619197 | 132.5154 | 190.5994
Hold | 1-Hold | 175.22 | 36.4 | 8935 | 11874 | 1934 | 4874 | 675.9 | 554 | 175.5584 | 143.8961 | 1.276429 | 1.696286 | 0.4618538 | 224.0878 | 244.0889 | 103.4953 | 112.3628 | 1.276246 | 1.696286 | 0.4619197 | 132.0854 | 190.5994
Hold | 1-Hold | 175.42 | 36.4 | 8935 | 11874 | 1934 | 4874 | 678.9 | 553.2 | 176.3377 | 143.6883 | 1.276429 | 1.696286 | 0.4618538 | 225.0824 | 243.7364 | 103.9547 | 112.2 | 1.276246 | 1.696286 | 0.4619197 | 132.6718 | 190.3232
Hold | 1-Hold | 175.62 | 36.4 | 8935 | 11874 | 1934 | 4874 | 676.6 | 554.7 | 175.7403 | 144.0779 | 1.276429 | 1.696286 | 0.4618538 | 224.3199 | 244.3973 | 103.6025 | 112.5053 | 1.276246 | 1.696286 | 0.4619197 | 132.2223 | 190.8411
Hold | 1-Hold | 175.82 | 36.4 | 8935 | 11874 | 1934 | 4874 | 678.1 | 554 | 176.1299 | 143.8961 | 1.276429 | 1.696286 | 0.4618538 | 224.8172 | 244.0889 | 103.8322 | 112.3628 | 1.276246 | 1.696286 | 0.4619197 | 132.5154 | 190.5994
Hold | 1-Hold | 176.02 | 36.4 | 8935 | 11874 | 1934 | 4874 | 678.9 | 554 | 176.3377 | 143.8961 | 1.276429 | 1.696286 | 0.4618538 | 225.0824 | 244.0889 | 103.9547 | 112.3628 | 1.276246 | 1.696286 | 0.4619197 | 132.6718 | 190.5994
Hold | 1-Hold | 176.22 | 36.4 | 8935 | 11874 | 1934 | 4874 | 676.6 | 554 | 175.7403 | 143.8961 | 1.276429 | 1.696286 | 0.4618538 | 224.3199 | 244.0889 | 103.6025 | 112.3628 | 1.276246 | 1.696286 | 0.4619197 | 132.2223 | 190.5994
Hold | 1-Hold | 176.42 | 36.4 | 8935 | 11874 | 1934 | 4874 | 678.9 | 554 | 176.3377 | 143.8961 | 1.276429 | 1.696286 | 0.4618538 | 225.0824 | 244.0889 | 103.9547 | 112.3628 | 1.276246 | 1.696286 | 0.4619197 | 132.6718 | 190.5994
Hold | 1-Hold | 176.62 | 36.4 | 8935 | 11874 | 1934 | 4874 | 676.6 | 554 | 175.7403 | 143.8961 | 1.276429 | 1.696286 | 0.4618538 | 224.3199 | 244.0889 | 103.6025 | 112.3628 | 1.276246 | 1.696286 | 0.4619197 | 132.2223 | 190.5994
Hold | 1-Hold | 176.82 | 36.4 | 8935 | 11874 | 1934 | 4874 | 675.1 | 553.2 | 175.3506 | 143.6883 | 1.276429 | 1.696286 | 0.4618538 | 223.8226 | 243.7364 | 103.3728 | 112.2 | 1.276246 | 1.696286 | 0.4619197 | 131.9291 | 190.3232
Hold | 1-Hold | 177.02 | 36.4 | 8935 | 11874 | 1934 | 4874 | 678.1 | 553.2 | 176.1299 | 143.6883 | 1.276429 | 1.696286 | 0.4618538 | 224.8172 | 243.7364 | 103.8322 | 112.2 | 1.276246 | 1.696286 | 0.4619197 | 132.5154 | 190.3232
Hold | 1-Hold | 177.22 | 36.4 | 8935 | 11874 | 1934 | 4874 | 677.4 | 554 | 175.9481 | 143.8961 | 1.276429 | 1.696286 | 0.4618538 | 224.5851 | 244.0889 | 103.725 | 112.3628 | 1.276246 | 1.696286 | 0.4619197 | 132.3786 | 190.5994
Hold | 1-Hold | 177.42 | 36.4 | 8935 | 11874 | 1934 | 4874 | 677.4 | 554 | 175.9481 | 143.8961 | 1.276429 | 1.696286 | 0.4618538 | 224.5851 | 244.0889 | 103.725 | 112.3628 | 1.276246 | 1.696286 | 0.4619197 | 132.3786 | 190.5994
Hold | 1-Hold | 177.62 | 36.4 | 8935 | 11874 | 1934 | 4874 | 678.9 | 554 | 176.3377 | 143.8961 | 1.276429 | 1.696286 | 0.4618538 | 225.0824 | 244.0889 | 103.9547 | 112.3628 | 1.276246 | 1.696286 | 0.4619197 | 132.6718 | 190.5994
Hold | 1-Hold | 177.82 | 36.4 | 8935 | 11874 | 1934 | 4874 | 676.6 | 554 | 175.7403 | 143.8961 | 1.276429 | 1.696286 | 0.4618538 | 224.3199 | 244.0889 | 103.6025 | 112.3628 | 1.276246 | 1.696286 | 0.4619197 | 132.2223 | 190.5994
Hold | 1-Hold | 178.02 | 36.4 | 8935 | 11874 | 1934 | 4874 | 678.1 | 553.2 | 176.1299 | 143.6883 | 1.276429 | 1.696286 | 0.4618538 | 224.8172 | 243.7364 | 103.8322 | 112.2 | 1.276246 | 1.696286 | 0.4619197 | 132.5154 | 190.3232
Hold | 1-Hold | 178.22 | 36.4 | 8935 | 11874 | 1934 | 4874 | 676.6 | 554 | 175.7403 | 143.8961 | 1.276429 | 1.696286 | 0.4618538 | 224.3199 | 244.0889 | 103.6025 | 112.3628 | 1.276246 | 1.696286 | 0.4619197 | 132.2223 | 190.5994
Hold | 1-Hold | 178.42 | 36.4 | 8935 | 11874 | 1934 | 4874 | 676.6 | 554 | 175.7403 | 143.8961 | 1.276429 | 1.696286 | 0.4618538 | 224.3199 | 244.0889 | 103.6025 | 112.3628 | 1.276246 | 1.696286 | 0.4619197 | 132.2223 | 190.5994
Hold | 1-Hold | 178.62 | 36.4 | 8935 | 11874 | 1934 | 4874 | 678.9 | 554 | 176.3377 | 143.8961 | 1.276429 | 1.696286 | 0.4618538 | 225.0824 | 244.0889 | 103.9547 | 112.3628 | 1.276246 | 1.696286 | 0.4619197 | 132.6718 | 190.5994
Hold | 1-Hold | 178.82 | 36.4 | 8935 | 11874 | 1934 | 4874 | 676.6 | 554 | 175.7403 | 143.8961 | 1.276429 | 1.696286 | 0.4618538 | 224.3199 | 244.0889 | 103.6025 | 112.3628 | 1.276246 | 1.696286 | 0.4619197 | 132.2223 | 190.5994
Hold | 1-Hold | 179.02 | 36.4 | 8935 | 11874 | 1934 | 4874 | 676.6 | 553.2 | 175.7403 | 143.6883 | 1.276429 | 1.696286 | 0.4618538 | 224.3199 | 243.7364 | 103.6025 | 112.2 | 1.276246 | 1.696286 | 0.4619197 | 132.2223 | 190.3232
Hold | 1-Hold | 179.22 | 36.4 | 8935 | 11874 | 1934 | 4874 | 678.9 | 554 | 176.3377 | 143.8961 | 1.276429 | 1.696286 | 0.4618538 | 225.0824 | 244.0889 | 103.9547 | 112.3628 | 1.276246 | 1.696286 | 0.4619197 | 132.6718 | 190.5994
Hold | 1-Hold | 179.42 | 36.4 | 8935 | 11874 | 1934 | 4874 | 676.6 | 554 | 175.7403 | 143.8961 | 1.276429 | 1.696286 | 0.4618538 | 224.3199 | 244.0889 | 103.6025 | 112.3628 | 1.276246 | 1.696286 | 0.4619197 | 132.2223 | 190.5994
Hold | 1-Hold | 179.62 | 36.4 | 8935 | 11874 | 1934 | 4874 | 678.9 | 553.2 | 176.3377 | 143.6883 | 1.276429 | 1.696286 | 0.4618538 | 225.0824 | 243.7364 | 103.9547 | 112.2 | 1.276246 | 1.696286 | 0.4619197 | 132.6718 | 190.3232
Hold | 1-Hold | 179.82 | 36.4 | 8935 | 11874 | 1934 | 4874 | 678.1 | 554 | 176.1299 | 143.8961 | 1.276429 | 1.696286 | 0.4618538 | 224.8172 | 244.0889 | 103.8322 | 112.3628 | 1.276246 | 1.696286 | 0.4619197 | 132.5154 | 190.5994
Hold | 1-Hold | 180.02 | 36.4 | 8935 | 11874 | 1934 | 4874 | 675.9 | 553.2 | 175.5584 | 143.6883 | 1.276429 | 1.696286 | 0.4618538 | 224.0878 | 243.7364 | 103.4953 | 112.2 | 1.276246 | 1.696286 | 0.4619197 | 132.0854 | 190.3232
Hold | 1-Hold | 180.22 | 36.4 | 8935 | 11874 | 1934 | 4874 | 678.9 | 553.2 | 176.3377 | 143.6883 | 1.276429 | 1.696286 | 0.4618538 | 225.0824 | 243.7364 | 103.9547 | 112.2 | 1.276246 | 1.696286 | 0.4619197 | 132.6718 | 190.3232
Hold | 1-Hold | 180.42 | 36.4 | 8935 | 11874 | 1934 | 4874 | 677.4 | 554 | 175.9481 | 143.8961 | 1.276429 | 1.696286 | 0.4618538 | 224.5851 | 244.0889 | 103.725 | 112.3628 | 1.276246 | 1.696286 | 0.4619197 | 132.3786 | 190.5994
Hold | 1-Hold | 180.62 | 36.4 | 8935 | 11874 | 1934 | 4874 | 676.6 | 554 | 175.7403 | 143.8961 | 1.276429 | 1.696286 | 0.4618538 | 224.3199 | 244.0889 | 103.6025 | 112.3628 | 1.276246 | 1.696286 | 0.4619197 | 132.2223 | 190.5994
Hold | 1-Hold | 180.82 | 36.4 | 8935 | 11874 | 1934 | 4874 | 678.9 | 554 | 176.3377 | 143.8961 | 1.276429 | 1.696286 | 0.4618538 | 225.0824 | 244.0889 | 103.9547 | 112.3628 | 1.276246 | 1.696286 | 0.4619197 | 132.6718 | 190.5994
Hold | 1-Hold | 181.02 | 36.4 | 8935 | 11874 | 1934 | 4874 | 676.6 | 554 | 175.7403 | 143.8961 | 1.276429 | 1.696286 | 0.4618538 | 224.3199 | 244.0889 | 103.6025 | 112.3628 | 1.276246 | 1.696286 | 0.4619197 | 132.2223 | 190.5994
Hold | 1-Hold | 181.22 | 36.4 | 8935 | 11874 | 1934 | 4874 | 678.9 | 553.2 | 176.3377 | 143.6883 | 1.276429 | 1.696286 | 0.4618538 | 225.0824 | 243.7364 | 103.9547 | 112.2 | 1.276246 | 1.696286 | 0.4619197 | 132.6718 | 190.3232
Hold | 1-Hold | 181.42 | 36.4 | 8935 | 11874 | 1934 | 4874 | 678.1 | 554 | 176.1299 | 143.8961 | 1.276429 | 1.696286 | 0.4618538 | 224.8172 | 244.0889 | 103.8322 | 112.3628 | 1.276246 | 1.696286 | 0.4619197 | 132.5154 | 190.5994
Hold | 1-Hold | 181.62 | 36.4 | 8935 | 11874 | 1934 | 4874 | 676.6 | 553.2 | 175.7403 | 143.6883 | 1.276429 | 1.696286 | 0.4618538 | 224.3199 | 243.7364 | 103.6025 | 112.2 | 1.276246 | 1.696286 | 0.4619197 | 132.2223 | 190.3232
Hold | 1-Hold | 181.82 | 36.4 | 8935 | 11874 | 1934 | 4874 | 678.9 | 553.2 | 176.3377 | 143.6883 | 1.276429 | 1.696286 | 0.4618538 | 225.0824 | 243.7364 | 103.9547 | 112.2 | 1.276246 | 1.696286 | 0.4619197 | 132.6718 | 190.3232
Hold | 1-Hold | 182.02 | 36.4 | 8935 | 11874 | 1934 | 4874 | 677.4 | 554 | 175.9481 | 143.8961 | 1.276429 | 1.696286 | 0.4618538 | 224.5851 | 244.0889 | 103.725 | 112.3628 | 1.276246 | 1.696286 | 0.4619197 | 132.3786 | 190.5994
Hold | 1-Hold | 182.22 | 36.4 | 8935 | 11874 | 1934 | 4874 | 676.6 | 552.5 | 175.7403 | 143.5065 | 1.276429 | 1.696286 | 0.4618538 | 224.3199 | 243.428 | 103.6025 | 112.0575 | 1.276246 | 1.696286 | 0.4619197 | 132.2223 | 190.0816
Hold | 1-Hold | 182.42 | 36.4 | 8935 | 11874 | 1934 | 4874 | 678.9 | 554 | 176.3377 | 143.8961 | 1.276429 | 1.696286 | 0.4618538 | 225.0824 | 244.0889 | 103.9547 | 112.3628 | 1.276246 | 1.696286 | 0.4619197 | 132.6718 | 190.5994
Hold | 1-Hold | 182.62 | 36.4 | 8935 | 11874 | 1934 | 4874 | 675.9 | 554 | 175.5584 | 143.8961 | 1.276429 | 1.696286 | 0.4618538 | 224.0878 | 244.0889 | 103.4953 | 112.3628 | 1.276246 | 1.696286 | 0.4619197 | 132.0854 | 190.5994
Hold | 1-Hold | 182.82 | 36.4 | 8935 | 11874 | 1934 | 4874 | 677.4 | 553.2 | 175.9481 | 143.6883 | 1.276429 | 1.696286 | 0.4618538 | 224.5851 | 243.7364 | 103.725 | 112.2 | 1.276246 | 1.696286 | 0.4619197 | 132.3786 | 190.3232
Hold | 1-Hold | 183.02 | 36.4 | 8935 | 11874 | 1934 | 4874 | 678.1 | 554 | 176.1299 | 143.8961 | 1.276429 | 1.696286 | 0.4618538 | 224.8172 | 244.0889 | 103.8322 | 112.3628 | 1.276246 | 1.696286 | 0.4619197 | 132.5154 | 190.5994
Hold | 1-Hold | 183.22 | 36.4 | 8935 | 11874 | 1934 | 4874 | 675.9 | 554 | 175.5584 | 143.8961 | 1.276429 | 1.696286 | 0.4618538 | 224.0878 | 244.0889 | 103.4953 | 112.3628 | 1.276246 | 1.696286 | 0.4619197 | 132.0854 | 190.5994
Hold | 1-Hold | 183.42 | 36.4 | 8935 | 11874 | 1934 | 4874 | 678.9 | 554 | 176.3377 | 143.8961 | 1.276429 | 1.696286 | 0.4618538 | 225.0824 | 244.0889 | 103.9547 | 112.3628 | 1.276246 | 1.696286 | 0.4619197 | 132.6718 | 190.5994
Hold | 1-Hold | 183.62 | 36.4 | 8935 | 11874 | 1934 | 4874 | 677.4 | 554.7 | 175.9481 | 144.0779 | 1.276429 | 1.696286 | 0.4618538 | 224.5851 | 244.3973 | 103.725 | 112.5053 | 1.276246 | 1.696286 | 0.4619197 | 132.3786 | 190.8411
Hold | 1-Hold | 183.82 | 36.4 | 8935 | 11874 | 1934 | 4874 | 678.9 | 553.2 | 176.3377 | 143.6883 | 1.276429 | 1.696286 | 0.4618538 | 225.0824 | 243.7364 | 103.9547 | 112.2 | 1.276246 | 1.696286 | 0.4619197 | 132.6718 | 190.3232
Hold | 1-Hold | 184.02 | 36.4 | 8935 | 11874 | 1934 | 4874 | 678.9 | 554 | 176.3377 | 143.8961 | 1.276429 | 1.696286 | 0.4618538 | 225.0824 | 244.0889 | 103.9547 | 112.3628 | 1.276246 | 1.696286 | 0.4619197 | 132.6718 | 190.5994
Hold | 1-Hold | 184.22 | 36.4 | 8935 | 11874 | 1934 | 4874 | 676.6 | 554.7 | 175.7403 | 144.0779 | 1.276429 | 1.696286 | 0.4618538 | 224.3199 | 244.3973 | 103.6025 | 112.5053 | 1.276246 | 1.696286 | 0.4619197 | 132.2223 | 190.8411
Hold | 1-Hold | 184.42 | 36.4 | 8935 | 11874 | 1934 | 4874 | 678.9 | 554 | 176.3377 | 143.8961 | 1.276429 | 1.696286 | 0.4618538 | 225.0824 | 244.0889 | 103.9547 | 112.3628 | 1.276246 | 1.696286 | 0.4619197 | 132.6718 | 190.5994
Hold | 1-Hold | 184.62 | 36.4 | 8935 | 11874 | 1934 | 4874 | 678.1 | 554 | 176.1299 | 143.8961 | 1.276429 | 1.696286 | 0.4618538 | 224.8172 | 244.0889 | 103.8322 | 112.3628 | 1.276246 | 1.696286 | 0.4619197 | 132.5154 | 190.5994
Hold | 1-Hold | 184.82 | 36.4 | 8935 | 11874 | 1934 | 4874 | 676.6 | 554 | 175.7403 | 143.8961 | 1.276429 | 1.696286 | 0.4618538 | 224.3199 | 244.0889 | 103.6025 | 112.3628 | 1.276246 | 1.696286 | 0.4619197 | 132.2223 | 190.5994
Hold | 1-Hold | 185.02 | 36.4 | 8935 | 11874 | 1934 | 4874 | 678.9 | 554 | 176.3377 | 143.8961 | 1.276429 | 1.696286 | 0.4618538 | 225.0824 | 244.0889 | 103.9547 | 112.3628 | 1.276246 | 1.696286 | 0.4619197 | 132.6718 | 190.5994
Hold | 1-Hold | 185.22 | 36.4 | 8935 | 11874 | 1934 | 4874 | 677.4 | 554 | 175.9481 | 143.8961 | 1.276429 | 1.696286 | 0.4618538 | 224.5851 | 244.0889 | 103.725 | 112.3628 | 1.276246 | 1.696286 | 0.4619197 | 132.3786 | 190.5994
Hold | 1-Hold | 185.42 | 36.4 | 8935 | 11874 | 1934 | 4874 | 678.1 | 554 | 176.1299 | 143.8961 | 1.276429 | 1.696286 | 0.4618538 | 224.8172 | 244.0889 | 103.8322 | 112.3628 | 1.276246 | 1.696286 | 0.4619197 | 132.5154 | 190.5994
Hold | 1-Hold | 185.62 | 36.4 | 8935 | 11874 | 1934 | 4874 | 678.9 | 554 | 176.3377 | 143.8961 | 1.276429 | 1.696286 | 0.4618538 | 225.0824 | 244.0889 | 103.9547 | 112.3628 | 1.276246 | 1.696286 | 0.4619197 | 132.6718 | 190.5994
Hold | 1-Hold | 185.82 | 36.4 | 8935 | 11874 | 1934 | 4874 | 676.6 | 553.2 | 175.7403 | 143.6883 | 1.276429 | 1.696286 | 0.4618538 | 224.3199 | 243.7364 | 103.6025 | 112.2 | 1.276246 | 1.696286 | 0.4619197 | 132.2223 | 190.3232
Hold | 1-Hold | 186.02 | 36.4 | 8935 | 11874 | 1934 | 4874 | 678.9 | 554 | 176.3377 | 143.8961 | 1.276429 | 1.696286 | 0.4618538 | 225.0824 | 244.0889 | 103.9547 | 112.3628 | 1.276246 | 1.696286 | 0.4619197 | 132.6718 | 190.5994
Hold | 1-Hold | 186.22 | 36.4 | 8935 | 11874 | 1934 | 4874 | 678.1 | 553.2 | 176.1299 | 143.6883 | 1.276429 | 1.696286 | 0.4618538 | 224.8172 | 243.7364 | 103.8322 | 112.2 | 1.276246 | 1.696286 | 0.4619197 | 132.5154 | 190.3232
Hold | 1-Hold | 186.42 | 36.4 | 8935 | 11874 | 1934 | 4874 | 677.4 | 554 | 175.9481 | 143.8961 | 1.276429 | 1.696286 | 0.4618538 | 224.5851 | 244.0889 | 103.725 | 112.3628 | 1.276246 | 1.696286 | 0.4619197 | 132.3786 | 190.5994
Hold | 1-Hold | 186.62 | 36.4 | 8935 | 11874 | 1934 | 4874 | 678.9 | 554 | 176.3377 | 143.8961 | 1.276429 | 1.696286 | 0.4618538 | 225.0824 | 244.0889 | 103.9547 | 112.3628 | 1.276246 | 1.696286 | 0.4619197 | 132.6718 | 190.5994
Hold | 1-Hold | 186.82 | 36.4 | 8935 | 11874 | 1934 | 4874 | 677.4 | 554 | 175.9481 | 143.8961 | 1.276429 | 1.696286 | 0.4618538 | 224.5851 | 244.0889 | 103.725 | 112.3628 | 1.276246 | 1.696286 | 0.4619197 | 132.3786 | 190.5994
Hold | 1-Hold | 187.02 | 36.4 | 8935 | 11874 | 1934 | 4874 | 677.4 | 554 | 175.9481 | 143.8961 | 1.276429 | 1.696286 | 0.4618538 | 224.5851 | 244.0889 | 103.725 | 112.3628 | 1.276246 | 1.696286 | 0.4619197 | 132.3786 | 190.5994
Hold | 1-Hold | 187.22 | 36.4 | 8935 | 11874 | 1934 | 4874 | 678.9 | 554 | 176.3377 | 143.8961 | 1.276429 | 1.696286 | 0.4618538 | 225.0824 | 244.0889 | 103.9547 | 112.3628 | 1.276246 | 1.696286 | 0.4619197 | 132.6718 | 190.5994
Hold | 1-Hold | 187.42 | 36.4 | 8935 | 11874 | 1934 | 4874 | 676.6 | 555.4 | 175.7403 | 144.2597 | 1.276429 | 1.696286 | 0.4618538 | 224.3199 | 244.7057 | 103.6025 | 112.6477 | 1.276246 | 1.696286 | 0.4619197 | 132.2223 | 191.0827
Hold | 1-Hold | 187.62 | 36.4 | 8935 | 11874 | 1934 | 4874 | 678.9 | 553.2 | 176.3377 | 143.6883 | 1.276429 | 1.696286 | 0.4618538 | 225.0824 | 243.7364 | 103.9547 | 112.2 | 1.276246 | 1.696286 | 0.4619197 | 132.6718 | 190.3232
Hold | 1-Hold | 187.82 | 36.4 | 8935 | 11874 | 1934 | 4874 | 678.1 | 554 | 176.1299 | 143.8961 | 1.276429 | 1.696286 | 0.4618538 | 224.8172 | 244.0889 | 103.8322 | 112.3628 | 1.276246 | 1.696286 | 0.4619197 | 132.5154 | 190.5994
Hold | 1-Hold | 188.02 | 36.4 | 8935 | 11874 | 1934 | 4874 | 677.4 | 554 | 175.9481 | 143.8961 | 1.276429 | 1.696286 | 0.4618538 | 224.5851 | 244.0889 | 103.725 | 112.3628 | 1.276246 | 1.696286 | 0.4619197 | 132.3786 | 190.5994
Hold | 1-Hold | 188.22 | 36.4 | 8935 | 11874 | 1934 | 4874 | 678.1 | 554 | 176.1299 | 143.8961 | 1.276429 | 1.696286 | 0.4618538 | 224.8172 | 244.0889 | 103.8322 | 112.3628 | 1.276246 | 1.696286 | 0.4619197 | 132.5154 | 190.5994
Hold | 1-Hold | 188.42 | 36.4 | 8935 | 11874 | 1934 | 4874 | 676.6 | 554 | 175.7403 | 143.8961 | 1.276429 | 1.696286 | 0.4618538 | 224.3199 | 244.0889 | 103.6025 | 112.3628 | 1.276246 | 1.696286 | 0.4619197 | 132.2223 | 190.5994
Hold | 1-Hold | 188.62 | 36.4 | 8935 | 11874 | 1934 | 4874 | 677.4 | 553.2 | 175.9481 | 143.6883 | 1.276429 | 1.696286 | 0.4618538 | 224.5851 | 243.7364 | 103.725 | 112.2 | 1.276246 | 1.696286 | 0.4619197 | 132.3786 | 190.3232
Hold | 1-Hold | 188.82 | 36.4 | 8935 | 11874 | 1934 | 4874 | 678.1 | 554 | 176.1299 | 143.8961 | 1.276429 | 1.696286 | 0.4618538 | 224.8172 | 244.0889 | 103.8322 | 112.3628 | 1.276246 | 1.696286 | 0.4619197 | 132.5154 | 190.5994
Hold | 1-Hold | 189.02 | 36.4 | 8935 | 11874 | 1934 | 4874 | 675.9 | 554 | 175.5584 | 143.8961 | 1.276429 | 1.696286 | 0.4618538 | 224.0878 | 244.0889 | 103.4953 | 112.3628 | 1.276246 | 1.696286 | 0.4619197 | 132.0854 | 190.5994
Hold | 1-Hold | 189.22 | 36.4 | 8935 | 11874 | 1934 | 4874 | 678.9 | 553.2 | 176.3377 | 143.6883 | 1.276429 | 1.696286 | 0.4618538 | 225.0824 | 243.7364 | 103.9547 | 112.2 | 1.276246 | 1.696286 | 0.4619197 | 132.6718 | 190.3232
Hold | 1-Hold | 189.42 | 36.4 | 8935 | 11874 | 1934 | 4874 | 678.1 | 554 | 176.1299 | 143.8961 | 1.276429 | 1.696286 | 0.4618538 | 224.8172 | 244.0889 | 103.8322 | 112.3628 | 1.276246 | 1.696286 | 0.4619197 | 132.5154 | 190.5994
Hold | 1-Hold | 189.62 | 36.4 | 8935 | 11874 | 1934 | 4874 | 676.6 | 553.2 | 175.7403 | 143.6883 | 1.276429 | 1.696286 | 0.4618538 | 224.3199 | 243.7364 | 103.6025 | 112.2 | 1.276246 | 1.696286 | 0.4619197 | 132.2223 | 190.3232
Hold | 1-Hold | 189.82 | 36.4 | 8935 | 11874 | 1934 | 4874 | 678.9 | 554 | 176.3377 | 143.8961 | 1.276429 | 1.696286 | 0.4618538 | 225.0824 | 244.0889 | 103.9547 | 112.3628 | 1.276246 | 1.696286 | 0.4619197 | 132.6718 | 190.5994
Hold | 1-Hold | 190.02 | 36.4 | 8935 | 11874 | 1934 | 4874 | 676.6 | 554 | 175.7403 | 143.8961 | 1.276429 | 1.696286 | 0.4618538 | 224.3199 | 244.0889 | 103.6025 | 112.3628 | 1.276246 | 1.696286 | 0.4619197 | 132.2223 | 190.5994
Hold | 1-Hold | 190.22 | 36.4 | 8935 | 11874 | 1934 | 4874 | 676.6 | 552.5 | 175.7403 | 143.5065 | 1.276429 | 1.696286 | 0.4618538 | 224.3199 | 243.428 | 103.6025 | 112.0575 | 1.276246 | 1.696286 | 0.4619197 | 132.2223 | 190.0816
Hold | 1-Hold | 190.42 | 36.4 | 8935 | 11874 | 1934 | 4874 | 678.1 | 554 | 176.1299 | 143.8961 | 1.276429 | 1.696286 | 0.4618538 | 224.8172 | 244.0889 | 103.8322 | 112.3628 | 1.276246 | 1.696286 | 0.4619197 | 132.5154 | 190.5994
Hold | 1-Hold | 190.62 | 36.4 | 8935 | 11874 | 1934 | 4874 | 675.9 | 554 | 175.5584 | 143.8961 | 1.276429 | 1.696286 | 0.4618538 | 224.0878 | 244.0889 | 103.4953 | 112.3628 | 1.276246 | 1.696286 | 0.4619197 | 132.0854 | 190.5994
Hold | 1-Hold | 190.82 | 36.4 | 8935 | 11874 | 1934 | 4874 | 677.4 | 553.2 | 175.9481 | 143.6883 | 1.276429 | 1.696286 | 0.4618538 | 224.5851 | 243.7364 | 103.725 | 112.2 | 1.276246 | 1.696286 | 0.4619197 | 132.3786 | 190.3232
Hold | 1-Hold | 191.02 | 36.4 | 8935 | 11874 | 1934 | 4874 | 677.4 | 554 | 175.9481 | 143.8961 | 1.276429 | 1.696286 | 0.4618538 | 224.5851 | 244.0889 | 103.725 | 112.3628 | 1.276246 | 1.696286 | 0.4619197 | 132.3786 | 190.5994
Hold | 1-Hold | 191.22 | 36.4 | 8935 | 11874 | 1934 | 4874 | 675.9 | 554 | 175.5584 | 143.8961 | 1.276429 | 1.696286 | 0.4618538 | 224.0878 | 244.0889 | 103.4953 | 112.3628 | 1.276246 | 1.696286 | 0.4619197 | 132.0854 | 190.5994
Hold | 1-Hold | 191.42 | 36.4 | 8935 | 11874 | 1934 | 4874 | 678.9 | 553.2 | 176.3377 | 143.6883 | 1.276429 | 1.696286 | 0.4618538 | 225.0824 | 243.7364 | 103.9547 | 112.2 | 1.276246 | 1.696286 | 0.4619197 | 132.6718 | 190.3232
Hold | 1-Hold | 191.62 | 36.4 | 8935 | 11874 | 1934 | 4874 | 677.4 | 554 | 175.9481 | 143.8961 | 1.276429 | 1.696286 | 0.4618538 | 224.5851 | 244.0889 | 103.725 | 112.3628 | 1.276246 | 1.696286 | 0.4619197 | 132.3786 | 190.5994
Hold | 1-Hold | 191.82 | 36.4 | 8935 | 11874 | 1934 | 4874 | 677.4 | 553.2 | 175.9481 | 143.6883 | 1.276429 | 1.696286 | 0.4618538 | 224.5851 | 243.7364 | 103.725 | 112.2 | 1.276246 | 1.696286 | 0.4619197 | 132.3786 | 190.3232
Hold | 1-Hold | 192.02 | 36.4 | 8935 | 11874 | 1934 | 4874 | 677.4 | 554 | 175.9481 | 143.8961 | 1.276429 | 1.696286 | 0.4618538 | 224.5851 | 244.0889 | 103.725 | 112.3628 | 1.276246 | 1.696286 | 0.4619197 | 132.3786 | 190.5994
Hold | 1-Hold | 192.22 | 36.4 | 8935 | 11874 | 1934 | 4874 | 675.9 | 554 | 175.5584 | 143.8961 | 1.276429 | 1.696286 | 0.4618538 | 224.0878 | 244.0889 | 103.4953 | 112.3628 | 1.276246 | 1.696286 | 0.4619197 | 132.0854 | 190.5994
Hold | 1-Hold | 192.42 | 36.4 | 8935 | 11874 | 1934 | 4874 | 678.9 | 553.2 | 176.3377 | 143.6883 | 1.276429 | 1.696286 | 0.4618538 | 225.0824 | 243.7364 | 103.9547 | 112.2 | 1.276246 | 1.696286 | 0.4619197 | 132.6718 | 190.3232
Hold | 1-Hold | 192.62 | 36.4 | 8935 | 11874 | 1934 | 4874 | 678.1 | 554 | 176.1299 | 143.8961 | 1.276429 | 1.696286 | 0.4618538 | 224.8172 | 244.0889 | 103.8322 | 112.3628 | 1.276246 | 1.696286 | 0.4619197 | 132.5154 | 190.5994
Hold | 1-Hold | 192.82 | 36.4 | 8935 | 11874 | 1934 | 4874 | 675.9 | 552.5 | 175.5584 | 143.5065 | 1.276429 | 1.696286 | 0.4618538 | 224.0878 | 243.428 | 103.4953 | 112.0575 | 1.276246 | 1.696286 | 0.4619197 | 132.0854 | 190.0816
Hold | 1-Hold | 193.02 | 36.4 | 8935 | 11874 | 1934 | 4874 | 678.9 | 553.2 | 176.3377 | 143.6883 | 1.276429 | 1.696286 | 0.4618538 | 225.0824 | 243.7364 | 103.9547 | 112.2 | 1.276246 | 1.696286 | 0.4619197 | 132.6718 | 190.3232
Hold | 1-Hold | 193.22 | 36.4 | 8935 | 11874 | 1934 | 4874 | 675.9 | 554 | 175.5584 | 143.8961 | 1.276429 | 1.696286 | 0.4618538 | 224.0878 | 244.0889 | 103.4953 | 112.3628 | 1.276246 | 1.696286 | 0.4619197 | 132.0854 | 190.5994
Hold | 1-Hold | 193.42 | 36.4 | 8935 | 11874 | 1934 | 4874 | 677.4 | 552.5 | 175.9481 | 143.5065 | 1.276429 | 1.696286 | 0.4618538 | 224.5851 | 243.428 | 103.725 | 112.0575 | 1.276246 | 1.696286 | 0.4619197 | 132.3786 | 190.0816
Hold | 1-Hold | 193.62 | 36.4 | 8935 | 11874 | 1934 | 4874 | 678.9 | 554 | 176.3377 | 143.8961 | 1.276429 | 1.696286 | 0.4618538 | 225.0824 | 244.0889 | 103.9547 | 112.3628 | 1.276246 | 1.696286 | 0.4619197 | 132.6718 | 190.5994
Hold | 1-Hold | 193.82 | 36.4 | 8935 | 11874 | 1934 | 4874 | 675.9 | 554 | 175.5584 | 143.8961 | 1.276429 | 1.696286 | 0.4618538 | 224.0878 | 244.0889 | 103.4953 | 112.3628 | 1.276246 | 1.696286 | 0.4619197 | 132.0854 | 190.5994
Hold | 1-Hold | 194.02 | 36.4 | 8935 | 11874 | 1934 | 4874 | 677.4 | 553.2 | 175.9481 | 143.6883 | 1.276429 | 1.696286 | 0.4618538 | 224.5851 | 243.7364 | 103.725 | 112.2 | 1.276246 | 1.696286 | 0.4619197 | 132.3786 | 190.3232
Hold | 1-Hold | 194.22 | 36.4 | 8935 | 11874 | 1934 | 4874 | 678.1 | 554 | 176.1299 | 143.8961 | 1.276429 | 1.696286 | 0.4618538 | 224.8172 | 244.0889 | 103.8322 | 112.3628 | 1.276246 | 1.696286 | 0.4619197 | 132.5154 | 190.5994
Hold | 1-Hold | 194.42 | 36.4 | 8935 | 11874 | 1934 | 4874 | 676.6 | 552.5 | 175.7403 | 143.5065 | 1.276429 | 1.696286 | 0.4618538 | 224.3199 | 243.428 | 103.6025 | 112.0575 | 1.276246 | 1.696286 | 0.4619197 | 132.2223 | 190.0816
Hold | 1-Hold | 194.62 | 36.4 | 8935 | 11874 | 1934 | 4874 | 678.9 | 553.2 | 176.3377 | 143.6883 | 1.276429 | 1.696286 | 0.4618538 | 225.0824 | 243.7364 | 103.9547 | 112.2 | 1.276246 | 1.696286 | 0.4619197 | 132.6718 | 190.3232
Hold | 1-Hold | 194.82 | 36.4 | 8935 | 11874 | 1934 | 4874 | 676.6 | 553.2 | 175.7403 | 143.6883 | 1.276429 | 1.696286 | 0.4618538 | 224.3199 | 243.7364 | 103.6025 | 112.2 | 1.276246 | 1.696286 | 0.4619197 | 132.2223 | 190.3232
Hold | 1-Hold | 195.02 | 36.4 | 8935 | 11874 | 1934 | 4874 | 677.4 | 552.5 | 175.9481 | 143.5065 | 1.276429 | 1.696286 | 0.4618538 | 224.5851 | 243.428 | 103.725 | 112.0575 | 1.276246 | 1.696286 | 0.4619197 | 132.3786 | 190.0816
Hold | 1-Hold | 195.22 | 36.4 | 8935 | 11874 | 1934 | 4874 | 677.4 | 554 | 175.9481 | 143.8961 | 1.276429 | 1.696286 | 0.4618538 | 224.5851 | 244.0889 | 103.725 | 112.3628 | 1.276246 | 1.696286 | 0.4619197 | 132.3786 | 190.5994
Hold | 1-Hold | 195.42 | 36.4 | 8935 | 11874 | 1934 | 4874 | 675.1 | 554 | 175.3506 | 143.8961 | 1.276429 | 1.696286 | 0.4618538 | 223.8226 | 244.0889 | 103.3728 | 112.3628 | 1.276246 | 1.696286 | 0.4619197 | 131.9291 | 190.5994
Hold | 1-Hold | 195.62 | 36.4 | 8935 | 11874 | 1934 | 4874 | 676.6 | 553.2 | 175.7403 | 143.6883 | 1.276429 | 1.696286 | 0.4618538 | 224.3199 | 243.7364 | 103.6025 | 112.2 | 1.276246 | 1.696286 | 0.4619197 | 132.2223 | 190.3232
Hold | 1-Hold | 195.82 | 36.4 | 8935 | 11874 | 1934 | 4874 | 675.9 | 554 | 175.5584 | 143.8961 | 1.276429 | 1.696286 | 0.4618538 | 224.0878 | 244.0889 | 103.4953 | 112.3628 | 1.276246 | 1.696286 | 0.4619197 | 132.0854 | 190.5994
Hold | 1-Hold | 196.02 | 36.4 | 8935 | 11874 | 1934 | 4874 | 675.1 | 553.2 | 175.3506 | 143.6883 | 1.276429 | 1.696286 | 0.4618538 | 223.8226 | 243.7364 | 103.3728 | 112.2 | 1.276246 | 1.696286 | 0.4619197 | 131.9291 | 190.3232
Hold | 1-Hold | 196.22 | 36.4 | 8935 | 11874 | 1934 | 4874 | 675.9 | 553.2 | 175.5584 | 143.6883 | 1.276429 | 1.696286 | 0.4618538 | 224.0878 | 243.7364 | 103.4953 | 112.2 | 1.276246 | 1.696286 | 0.4619197 | 132.0854 | 190.3232
Hold | 1-Hold | 196.42 | 36.4 | 8935 | 11874 | 1934 | 4874 | 675.1 | 554 | 175.3506 | 143.8961 | 1.276429 | 1.696286 | 0.4618538 | 223.8226 | 244.0889 | 103.3728 | 112.3628 | 1.276246 | 1.696286 | 0.4619197 | 131.9291 | 190.5994
Hold | 1-Hold | 196.62 | 36.4 | 8935 | 11874 | 1934 | 4874 | 675.1 | 552.5 | 175.3506 | 143.5065 | 1.276429 | 1.696286 | 0.4618538 | 223.8226 | 243.428 | 103.3728 | 112.0575 | 1.276246 | 1.696286 | 0.4619197 | 131.9291 | 190.0816
Hold | 1-Hold | 196.82 | 36.4 | 8935 | 11874 | 1934 | 4874 | 675.9 | 554 | 175.5584 | 143.8961 | 1.276429 | 1.696286 | 0.4618538 | 224.0878 | 244.0889 | 103.4953 | 112.3628 | 1.276246 | 1.696286 | 0.4619197 | 132.0854 | 190.5994
Hold | 1-Hold | 197.02 | 36.4 | 8935 | 11874 | 1934 | 4874 | 674.4 | 554 | 175.1688 | 143.8961 | 1.276429 | 1.696286 | 0.4618538 | 223.5905 | 244.0889 | 103.2656 | 112.3628 | 1.276246 | 1.696286 | 0.4619197 | 131.7923 | 190.5994
Hold | 1-Hold | 197.22 | 36.4 | 8935 | 11874 | 1934 | 4874 | 673.6 | 553.2 | 174.961 | 143.6883 | 1.276429 | 1.696286 | 0.4618538 | 223.3253 | 243.7364 | 103.143 | 112.2 | 1.276246 | 1.696286 | 0.4619197 | 131.6359 | 190.3232
Hold | 1-Hold | 197.42 | 36.4 | 8935 | 11874 | 1934 | 4874 | 675.1 | 554 | 175.3506 | 143.8961 | 1.276429 | 1.696286 | 0.4618538 | 223.8226 | 244.0889 | 103.3728 | 112.3628 | 1.276246 | 1.696286 | 0.4619197 | 131.9291 | 190.5994
Hold | 1-Hold | 197.62 | 36.4 | 8935 | 11874 | 1934 | 4874 | 675.1 | 552.5 | 175.3506 | 143.5065 | 1.276429 | 1.696286 | 0.4618538 | 223.8226 | 243.428 | 103.3728 | 112.0575 | 1.276246 | 1.696286 | 0.4619197 | 131.9291 | 190.0816
Hold | 1-Hold | 197.82 | 36.4 | 8935 | 11874 | 1934 | 4874 | 675.9 | 553.2 | 175.5584 | 143.6883 | 1.276429 | 1.696286 | 0.4618538 | 224.0878 | 243.7364 | 103.4953 | 112.2 | 1.276246 | 1.696286 | 0.4619197 | 132.0854 | 190.3232
Hold | 1-Hold | 198.02 | 36.4 | 8935 | 11874 | 1934 | 4874 | 675.1 | 554 | 175.3506 | 143.8961 | 1.276429 | 1.696286 | 0.4618538 | 223.8226 | 244.0889 | 103.3728 | 112.3628 | 1.276246 | 1.696286 | 0.4619197 | 131.9291 | 190.5994
Hold | 1-Hold | 198.22 | 36.4 | 8935 | 11874 | 1934 | 4874 | 675.1 | 552.5 | 175.3506 | 143.5065 | 1.276429 | 1.696286 | 0.4618538 | 223.8226 | 243.428 | 103.3728 | 112.0575 | 1.276246 | 1.696286 | 0.4619197 | 131.9291 | 190.0816
Hold | 1-Hold | 198.42 | 36.4 | 8935 | 11874 | 1934 | 4874 | 675.1 | 554 | 175.3506 | 143.8961 | 1.276429 | 1.696286 | 0.4618538 | 223.8226 | 244.0889 | 103.3728 | 112.3628 | 1.276246 | 1.696286 | 0.4619197 | 131.9291 | 190.5994
Hold | 1-Hold | 198.62 | 36.4 | 8935 | 11874 | 1934 | 4874 | 675.1 | 553.2 | 175.3506 | 143.6883 | 1.276429 | 1.696286 | 0.4618538 | 223.8226 | 243.7364 | 103.3728 | 112.2 | 1.276246 | 1.696286 | 0.4619197 | 131.9291 | 190.3232
Hold | 1-Hold | 198.82 | 36.4 | 8935 | 11874 | 1934 | 4874 | 675.9 | 553.2 | 175.5584 | 143.6883 | 1.276429 | 1.696286 | 0.4618538 | 224.0878 | 243.7364 | 103.4953 | 112.2 | 1.276246 | 1.696286 | 0.4619197 | 132.0854 | 190.3232
Hold | 1-Hold | 199.02 | 36.4 | 8935 | 11874 | 1934 | 4874 | 673.6 | 554 | 174.961 | 143.8961 | 1.276429 | 1.696286 | 0.4618538 | 223.3253 | 244.0889 | 103.143 | 112.3628 | 1.276246 | 1.696286 | 0.4619197 | 131.6359 | 190.5994
Hold | 1-Hold | 199.22 | 36.4 | 8935 | 11874 | 1934 | 4874 | 674.4 | 553.2 | 175.1688 | 143.6883 | 1.276429 | 1.696286 | 0.4618538 | 223.5905 | 243.7364 | 103.2656 | 112.2 | 1.276246 | 1.696286 | 0.4619197 | 131.7923 | 190.3232
Hold | 1-Hold | 199.42 | 36.4 | 8935 | 11874 | 1934 | 4874 | 675.1 | 553.2 | 175.3506 | 143.6883 | 1.276429 | 1.696286 | 0.4618538 | 223.8226 | 243.7364 | 103.3728 | 112.2 | 1.276246 | 1.696286 | 0.4619197 | 131.9291 | 190.3232
Hold | 1-Hold | 199.62 | 36.4 | 8935 | 11874 | 1934 | 4874 | 674.4 | 553.2 | 175.1688 | 143.6883 | 1.276429 | 1.696286 | 0.4618538 | 223.5905 | 243.7364 | 103.2656 | 112.2 | 1.276246 | 1.696286 | 0.4619197 | 131.7923 | 190.3232
Hold | 1-Hold | 199.82 | 36.4 | 8935 | 11874 | 1934 | 4874 | 675.1 | 551 | 175.3506 | 143.1169 | 1.276429 | 1.696286 | 0.4618538 | 223.8226 | 242.7671 | 103.3728 | 111.7522 | 1.276246 | 1.696286 | 0.4619197 | 131.9291 | 189.5637
Hold | 1-Hold | 200.02 | 36.4 | 8935 | 11874 | 1934 | 4874 | 672.9 | 553.2 | 174.7792 | 143.6883 | 1.276429 | 1.696286 | 0.4618538 | 223.0932 | 243.7364 | 103.0358 | 112.2 | 1.276246 | 1.696286 | 0.4619197 | 131.4991 | 190.3232
Hold | 1-Hold | 200.22 | 36.4 | 8935 | 11874 | 1934 | 4874 | 674.4 | 553.2 | 175.1688 | 143.6883 | 1.276429 | 1.696286 | 0.4618538 | 223.5905 | 243.7364 | 103.2656 | 112.2 | 1.276246 | 1.696286 | 0.4619197 | 131.7923 | 190.3232
Hold | 1-Hold | 200.42 | 36.4 | 8935 | 11874 | 1934 | 4874 | 675.1 | 552.5 | 175.3506 | 143.5065 | 1.276429 | 1.696286 | 0.4618538 | 223.8226 | 243.428 | 103.3728 | 112.0575 | 1.276246 | 1.696286 | 0.4619197 | 131.9291 | 190.0816
Hold | 1-Hold | 200.62 | 36.4 | 8935 | 11874 | 1934 | 4874 | 675.1 | 554 | 175.3506 | 143.8961 | 1.276429 | 1.696286 | 0.4618538 | 223.8226 | 244.0889 | 103.3728 | 112.3628 | 1.276246 | 1.696286 | 0.4619197 | 131.9291 | 190.5994
Hold | 1-Hold | 200.82 | 36.4 | 8935 | 11874 | 1934 | 4874 | 674.4 | 553.2 | 175.1688 | 143.6883 | 1.276429 | 1.696286 | 0.4618538 | 223.5905 | 243.7364 | 103.2656 | 112.2 | 1.276246 | 1.696286 | 0.4619197 | 131.7923 | 190.3232
Hold | 1-Hold | 201.02 | 36.4 | 8935 | 11874 | 1934 | 4874 | 675.1 | 553.2 | 175.3506 | 143.6883 | 1.276429 | 1.696286 | 0.4618538 | 223.8226 | 243.7364 | 103.3728 | 112.2 | 1.276246 | 1.696286 | 0.4619197 | 131.9291 | 190.3232
Hold | 1-Hold | 201.22 | 36.4 | 8935 | 11874 | 1934 | 4874 | 673.6 | 554 | 174.961 | 143.8961 | 1.276429 | 1.696286 | 0.4618538 | 223.3253 | 244.0889 | 103.143 | 112.3628 | 1.276246 | 1.696286 | 0.4619197 | 131.6359 | 190.5994
Hold | 1-Hold | 201.42 | 36.4 | 8935 | 11874 | 1934 | 4874 | 673.6 | 552.5 | 174.961 | 143.5065 | 1.276429 | 1.696286 | 0.4618538 | 223.3253 | 243.428 | 103.143 | 112.0575 | 1.276246 | 1.696286 | 0.4619197 | 131.6359 | 190.0816
Hold | 1-Hold | 201.62 | 36.4 | 8935 | 11874 | 1934 | 4874 | 675.1 | 552.5 | 175.3506 | 143.5065 | 1.276429 | 1.696286 | 0.4618538 | 223.8226 | 243.428 | 103.3728 | 112.0575 | 1.276246 | 1.696286 | 0.4619197 | 131.9291 | 190.0816
Hold | 1-Hold | 201.82 | 36.4 | 8935 | 11874 | 1934 | 4874 | 673.6 | 554 | 174.961 | 143.8961 | 1.276429 | 1.696286 | 0.4618538 | 223.3253 | 244.0889 | 103.143 | 112.3628 | 1.276246 | 1.696286 | 0.4619197 | 131.6359 | 190.5994
Hold | 1-Hold | 202.02 | 36.4 | 8935 | 11874 | 1934 | 4874 | 673.6 | 553.2 | 174.961 | 143.6883 | 1.276429 | 1.696286 | 0.4618538 | 223.3253 | 243.7364 | 103.143 | 112.2 | 1.276246 | 1.696286 | 0.4619197 | 131.6359 | 190.3232
Hold | 1-Hold | 202.22 | 36.4 | 8935 | 11874 | 1934 | 4874 | 673.6 | 554 | 174.961 | 143.8961 | 1.276429 | 1.696286 | 0.4618538 | 223.3253 | 244.0889 | 103.143 | 112.3628 | 1.276246 | 1.696286 | 0.4619197 | 131.6359 | 190.5994
Hold | 1-Hold | 202.42 | 36.4 | 8935 | 11874 | 1934 | 4874 | 673.6 | 552.5 | 174.961 | 143.5065 | 1.276429 | 1.696286 | 0.4618538 | 223.3253 | 243.428 | 103.143 | 112.0575 | 1.276246 | 1.696286 | 0.4619197 | 131.6359 | 190.0816
Hold | 1-Hold | 202.62 | 36.4 | 8935 | 11874 | 1934 | 4874 | 673.6 | 553.2 | 174.961 | 143.6883 | 1.276429 | 1.696286 | 0.4618538 | 223.3253 | 243.7364 | 103.143 | 112.2 | 1.276246 | 1.696286 | 0.4619197 | 131.6359 | 190.3232
Hold | 1-Hold | 202.82 | 36.4 | 8935 | 11874 | 1934 | 4874 | 673.6 | 552.5 | 174.961 | 143.5065 | 1.276429 | 1.696286 | 0.4618538 | 223.3253 | 243.428 | 103.143 | 112.0575 | 1.276246 | 1.696286 | 0.4619197 | 131.6359 | 190.0816
Hold | 1-Hold | 203.02 | 36.4 | 8935 | 11874 | 1934 | 4874 | 673.6 | 552.5 | 174.961 | 143.5065 | 1.276429 | 1.696286 | 0.4618538 | 223.3253 | 243.428 | 103.143 | 112.0575 | 1.276246 | 1.696286 | 0.4619197 | 131.6359 | 190.0816
Hold | 1-Hold | 203.22 | 36.4 | 8935 | 11874 | 1934 | 4874 | 673.6 | 551.7 | 174.961 | 143.2987 | 1.276429 | 1.696286 | 0.4618538 | 223.3253 | 243.0755 | 103.143 | 111.8947 | 1.276246 | 1.696286 | 0.4619197 | 131.6359 | 189.8054
Hold | 1-Hold | 203.42 | 36.4 | 8935 | 11874 | 1934 | 4874 | 673.6 | 553.2 | 174.961 | 143.6883 | 1.276429 | 1.696286 | 0.4618538 | 223.3253 | 243.7364 | 103.143 | 112.2 | 1.276246 | 1.696286 | 0.4619197 | 131.6359 | 190.3232
Hold | 1-Hold | 203.62 | 36.4 | 8935 | 11874 | 1934 | 4874 | 673.6 | 551.7 | 174.961 | 143.2987 | 1.276429 | 1.696286 | 0.4618538 | 223.3253 | 243.0755 | 103.143 | 111.8947 | 1.276246 | 1.696286 | 0.4619197 | 131.6359 | 189.8054
Hold | 1-Hold | 203.82 | 36.4 | 8935 | 11874 | 1934 | 4874 | 673.6 | 553.2 | 174.961 | 143.6883 | 1.276429 | 1.696286 | 0.4618538 | 223.3253 | 243.7364 | 103.143 | 112.2 | 1.276246 | 1.696286 | 0.4619197 | 131.6359 | 190.3232
Hold | 1-Hold | 204.02 | 36.4 | 8935 | 11874 | 1934 | 4874 | 673.6 | 552.5 | 174.961 | 143.5065 | 1.276429 | 1.696286 | 0.4618538 | 223.3253 | 243.428 | 103.143 | 112.0575 | 1.276246 | 1.696286 | 0.4619197 | 131.6359 | 190.0816
Hold | 1-Hold | 204.22 | 36.4 | 8935 | 11874 | 1934 | 4874 | 673.6 | 553.2 | 174.961 | 143.6883 | 1.276429 | 1.696286 | 0.4618538 | 223.3253 | 243.7364 | 103.143 | 112.2 | 1.276246 | 1.696286 | 0.4619197 | 131.6359 | 190.3232
Hold | 1-Hold | 204.42 | 36.4 | 8935 | 11874 | 1934 | 4874 | 673.6 | 554 | 174.961 | 143.8961 | 1.276429 | 1.696286 | 0.4618538 | 223.3253 | 244.0889 | 103.143 | 112.3628 | 1.276246 | 1.696286 | 0.4619197 | 131.6359 | 190.5994
Hold | 1-Hold | 204.62 | 36.4 | 8935 | 11874 | 1934 | 4874 | 673.6 | 552.5 | 174.961 | 143.5065 | 1.276429 | 1.696286 | 0.4618538 | 223.3253 | 243.428 | 103.143 | 112.0575 | 1.276246 | 1.696286 | 0.4619197 | 131.6359 | 190.0816
Hold | 1-Hold | 204.82 | 36.4 | 8935 | 11874 | 1934 | 4874 | 673.6 | 554 | 174.961 | 143.8961 | 1.276429 | 1.696286 | 0.4618538 | 223.3253 | 244.0889 | 103.143 | 112.3628 | 1.276246 | 1.696286 | 0.4619197 | 131.6359 | 190.5994
Hold | 1-Hold | 205.02 | 36.4 | 8935 | 11874 | 1934 | 4874 | 673.6 | 553.2 | 174.961 | 143.6883 | 1.276429 | 1.696286 | 0.4618538 | 223.3253 | 243.7364 | 103.143 | 112.2 | 1.276246 | 1.696286 | 0.4619197 | 131.6359 | 190.3232
Hold | 1-Hold | 205.22 | 36.4 | 8935 | 11874 | 1934 | 4874 | 673.6 | 552.5 | 174.961 | 143.5065 | 1.276429 | 1.696286 | 0.4618538 | 223.3253 | 243.428 | 103.143 | 112.0575 | 1.276246 | 1.696286 | 0.4619197 | 131.6359 | 190.0816
Hold | 1-Hold | 205.42 | 36.4 | 8935 | 11874 | 1934 | 4874 | 673.6 | 554 | 174.961 | 143.8961 | 1.276429 | 1.696286 | 0.4618538 | 223.3253 | 244.0889 | 103.143 | 112.3628 | 1.276246 | 1.696286 | 0.4619197 | 131.6359 | 190.5994
Hold | 1-Hold | 205.62 | 36.4 | 8935 | 11874 | 1934 | 4874 | 673.6 | 553.2 | 174.961 | 143.6883 | 1.276429 | 1.696286 | 0.4618538 | 223.3253 | 243.7364 | 103.143 | 112.2 | 1.276246 | 1.696286 | 0.4619197 | 131.6359 | 190.3232
Hold | 1-Hold | 205.82 | 36.4 | 8935 | 11874 | 1934 | 4874 | 674.4 | 553.2 | 175.1688 | 143.6883 | 1.276429 | 1.696286 | 0.4618538 | 223.5905 | 243.7364 | 103.2656 | 112.2 | 1.276246 | 1.696286 | 0.4619197 | 131.7923 | 190.3232
Hold | 1-Hold | 206.02 | 36.4 | 8935 | 11874 | 1934 | 4874 | 673.6 | 554 | 174.961 | 143.8961 | 1.276429 | 1.696286 | 0.4618538 | 223.3253 | 244.0889 | 103.143 | 112.3628 | 1.276246 | 1.696286 | 0.4619197 | 131.6359 | 190.5994
Hold | 1-Hold | 206.22 | 36.3 | 8935 | 11874 | 1934 | 4874 | 673.6 | 552.5 | 174.961 | 143.5065 | 1.276429 | 1.696286 | 0.4618538 | 223.3253 | 243.428 | 103.143 | 112.0575 | 1.276246 | 1.696286 | 0.4619197 | 131.6359 | 190.0816
Hold | 1-Hold | 206.42 | 36.3 | 8935 | 11874 | 1934 | 4874 | 673.6 | 554 | 174.961 | 143.8961 | 1.276429 | 1.696286 | 0.4618538 | 223.3253 | 244.0889 | 103.143 | 112.3628 | 1.276246 | 1.696286 | 0.4619197 | 131.6359 | 190.5994
Hold | 1-Hold | 206.62 | 36.3 | 8935 | 11874 | 1934 | 4874 | 674.4 | 553.2 | 175.1688 | 143.6883 | 1.276429 | 1.696286 | 0.4618538 | 223.5905 | 243.7364 | 103.2656 | 112.2 | 1.276246 | 1.696286 | 0.4619197 | 131.7923 | 190.3232
Hold | 1-Hold | 206.82 | 36.3 | 8935 | 11874 | 1934 | 4874 | 673.6 | 551 | 174.961 | 143.1169 | 1.276429 | 1.696286 | 0.4618538 | 223.3253 | 242.7671 | 103.143 | 111.7522 | 1.276246 | 1.696286 | 0.4619197 | 131.6359 | 189.5637
Hold | 1-Hold | 207.02 | 36.3 | 8935 | 11874 | 1934 | 4874 | 674.4 | 552.5 | 175.1688 | 143.5065 | 1.276429 | 1.696286 | 0.4618538 | 223.5905 | 243.428 | 103.2656 | 112.0575 | 1.276246 | 1.696286 | 0.4619197 | 131.7923 | 190.0816
Hold | 1-Hold | 207.22 | 36.3 | 8935 | 11874 | 1934 | 4874 | 673.6 | 551.7 | 174.961 | 143.2987 | 1.276429 | 1.696286 | 0.4618538 | 223.3253 | 243.0755 | 103.143 | 111.8947 | 1.276246 | 1.696286 | 0.4619197 | 131.6359 | 189.8054
Hold | 1-Hold | 207.42 | 36.3 | 8935 | 11874 | 1934 | 4874 | 673.6 | 552.5 | 174.961 | 143.5065 | 1.276429 | 1.696286 | 0.4618538 | 223.3253 | 243.428 | 103.143 | 112.0575 | 1.276246 | 1.696286 | 0.4619197 | 131.6359 | 190.0816
Hold | 1-Hold | 207.62 | 36.3 | 8935 | 11874 | 1934 | 4874 | 673.6 | 552.5 | 174.961 | 143.5065 | 1.276429 | 1.696286 | 0.4618538 | 223.3253 | 243.428 | 103.143 | 112.0575 | 1.276246 | 1.696286 | 0.4619197 | 131.6359 | 190.0816
Hold | 1-Hold | 207.82 | 36.3 | 8935 | 11874 | 1934 | 4874 | 673.6 | 551.7 | 174.961 | 143.2987 | 1.276429 | 1.696286 | 0.4618538 | 223.3253 | 243.0755 | 103.143 | 111.8947 | 1.276246 | 1.696286 | 0.4619197 | 131.6359 | 189.8054
Hold | 1-Hold | 208.02 | 36.3 | 8935 | 11874 | 1934 | 4874 | 673.6 | 551.7 | 174.961 | 143.2987 | 1.276429 | 1.696286 | 0.4618538 | 223.3253 | 243.0755 | 103.143 | 111.8947 | 1.276246 | 1.696286 | 0.4619197 | 131.6359 | 189.8054
Hold | 1-Hold | 208.22 | 36.3 | 8935 | 11874 | 1934 | 4874 | 673.6 | 551.7 | 174.961 | 143.2987 | 1.276429 | 1.696286 | 0.4618538 | 223.3253 | 243.0755 | 103.143 | 111.8947 | 1.276246 | 1.696286 | 0.4619197 | 131.6359 | 189.8054
Hold | 1-Hold | 208.42 | 36.3 | 8935 | 11874 | 1934 | 4874 | 673.6 | 551.7 | 174.961 | 143.2987 | 1.276429 | 1.696286 | 0.4618538 | 223.3253 | 243.0755 | 103.143 | 111.8947 | 1.276246 | 1.696286 | 0.4619197 | 131.6359 | 189.8054
Hold | 1-Hold | 208.62 | 36.3 | 8935 | 11874 | 1934 | 4874 | 672.9 | 552.5 | 174.7792 | 143.5065 | 1.276429 | 1.696286 | 0.4618538 | 223.0932 | 243.428 | 103.0358 | 112.0575 | 1.276246 | 1.696286 | 0.4619197 | 131.4991 | 190.0816
Hold | 1-Hold | 208.82 | 36.3 | 8935 | 11874 | 1934 | 4874 | 673.6 | 551.7 | 174.961 | 143.2987 | 1.276429 | 1.696286 | 0.4618538 | 223.3253 | 243.0755 | 103.143 | 111.8947 | 1.276246 | 1.696286 | 0.4619197 | 131.6359 | 189.8054
Hold | 1-Hold | 209.02 | 36.3 | 8935 | 11874 | 1934 | 4874 | 673.6 | 552.5 | 174.961 | 143.5065 | 1.276429 | 1.696286 | 0.4618538 | 223.3253 | 243.428 | 103.143 | 112.0575 | 1.276246 | 1.696286 | 0.4619197 | 131.6359 | 190.0816
Hold | 1-Hold | 209.22 | 36.3 | 8935 | 11874 | 1934 | 4874 | 672.9 | 551.7 | 174.7792 | 143.2987 | 1.276429 | 1.696286 | 0.4618538 | 223.0932 | 243.0755 | 103.0358 | 111.8947 | 1.276246 | 1.696286 | 0.4619197 | 131.4991 | 189.8054
Hold | 1-Hold | 209.42 | 36.3 | 8935 | 11874 | 1934 | 4874 | 673.6 | 550.2 | 174.961 | 142.9091 | 1.276429 | 1.696286 | 0.4618538 | 223.3253 | 242.4146 | 103.143 | 111.5894 | 1.276246 | 1.696286 | 0.4619197 | 131.6359 | 189.2875
Hold | 1-Hold | 209.62 | 36.3 | 8935 | 11874 | 1934 | 4874 | 673.6 | 551 | 174.961 | 143.1169 | 1.276429 | 1.696286 | 0.4618538 | 223.3253 | 242.7671 | 103.143 | 111.7522 | 1.276246 | 1.696286 | 0.4619197 | 131.6359 | 189.5637
Hold | 1-Hold | 209.82 | 36.3 | 8935 | 11874 | 1934 | 4874 | 673.6 | 552.5 | 174.961 | 143.5065 | 1.276429 | 1.696286 | 0.4618538 | 223.3253 | 243.428 | 103.143 | 112.0575 | 1.276246 | 1.696286 | 0.4619197 | 131.6359 | 190.0816
Hold | 1-Hold | 210.02 | 36.3 | 8935 | 11874 | 1934 | 4874 | 673.6 | 548.7 | 174.961 | 142.5195 | 1.276429 | 1.696286 | 0.4618538 | 223.3253 | 241.7538 | 103.143 | 111.2841 | 1.276246 | 1.696286 | 0.4619197 | 131.6359 | 188.7697
Hold | 1-Hold | 210.22 | 36.3 | 8935 | 11874 | 1934 | 4874 | 672.9 | 550.2 | 174.7792 | 142.9091 | 1.276429 | 1.696286 | 0.4618538 | 223.0932 | 242.4146 | 103.0358 | 111.5894 | 1.276246 | 1.696286 | 0.4619197 | 131.4991 | 189.2875
Hold | 1-Hold | 210.42 | 36.3 | 8935 | 11874 | 1934 | 4874 | 673.6 | 551 | 174.961 | 143.1169 | 1.276429 | 1.696286 | 0.4618538 | 223.3253 | 242.7671 | 103.143 | 111.7522 | 1.276246 | 1.696286 | 0.4619197 | 131.6359 | 189.5637
Hold | 1-Hold | 210.62 | 36.3 | 8935 | 11874 | 1934 | 4874 | 673.6 | 549.5 | 174.961 | 142.7273 | 1.276429 | 1.696286 | 0.4618538 | 223.3253 | 242.1062 | 103.143 | 111.447 | 1.276246 | 1.696286 | 0.4619197 | 131.6359 | 189.0459
Hold | 1-Hold | 210.82 | 36.3 | 8935 | 11874 | 1934 | 4874 | 672.9 | 551 | 174.7792 | 143.1169 | 1.276429 | 1.696286 | 0.4618538 | 223.0932 | 242.7671 | 103.0358 | 111.7522 | 1.276246 | 1.696286 | 0.4619197 | 131.4991 | 189.5637
Hold | 1-Hold | 211.02 | 36.3 | 8935 | 11874 | 1934 | 4874 | 673.6 | 548 | 174.961 | 142.3377 | 1.276429 | 1.696286 | 0.4618538 | 223.3253 | 241.4453 | 103.143 | 111.1417 | 1.276246 | 1.696286 | 0.4619197 | 131.6359 | 188.528
Hold | 1-Hold | 211.22 | 36.3 | 8935 | 11874 | 1934 | 4874 | 672.9 | 550.2 | 174.7792 | 142.9091 | 1.276429 | 1.696286 | 0.4618538 | 223.0932 | 242.4146 | 103.0358 | 111.5894 | 1.276246 | 1.696286 | 0.4619197 | 131.4991 | 189.2875
Hold | 1-Hold | 211.42 | 36.3 | 8935 | 11874 | 1934 | 4874 | 672.9 | 551.7 | 174.7792 | 143.2987 | 1.276429 | 1.696286 | 0.4618538 | 223.0932 | 243.0755 | 103.0358 | 111.8947 | 1.276246 | 1.696286 | 0.4619197 | 131.4991 | 189.8054
Hold | 1-Hold | 211.62 | 36.3 | 8935 | 11874 | 1934 | 4874 | 673.6 | 548 | 174.961 | 142.3377 | 1.276429 | 1.696286 | 0.4618538 | 223.3253 | 241.4453 | 103.143 | 111.1417 | 1.276246 | 1.696286 | 0.4619197 | 131.6359 | 188.528
Hold | 1-Hold | 211.82 | 36.3 | 8935 | 11874 | 1934 | 4874 | 672.9 | 549.5 | 174.7792 | 142.7273 | 1.276429 | 1.696286 | 0.4618538 | 223.0932 | 242.1062 | 103.0358 | 111.447 | 1.276246 | 1.696286 | 0.4619197 | 131.4991 | 189.0459
Hold | 1-Hold | 212.02 | 36.3 | 8935 | 11874 | 1934 | 4874 | 672.1 | 550.2 | 174.5714 | 142.9091 | 1.276429 | 1.696286 | 0.4618538 | 222.828 | 242.4146 | 102.9133 | 111.5894 | 1.276246 | 1.696286 | 0.4619197 | 131.3427 | 189.2875
Hold | 1-Hold | 212.22 | 36.3 | 8935 | 11874 | 1934 | 4874 | 673.6 | 548 | 174.961 | 142.3377 | 1.276429 | 1.696286 | 0.4618538 | 223.3253 | 241.4453 | 103.143 | 111.1417 | 1.276246 | 1.696286 | 0.4619197 | 131.6359 | 188.528
Hold | 1-Hold | 212.42 | 36.3 | 8935 | 11874 | 1934 | 4874 | 672.9 | 551 | 174.7792 | 143.1169 | 1.276429 | 1.696286 | 0.4618538 | 223.0932 | 242.7671 | 103.0358 | 111.7522 | 1.276246 | 1.696286 | 0.4619197 | 131.4991 | 189.5637
Hold | 1-Hold | 212.62 | 36.3 | 8935 | 11874 | 1934 | 4874 | 672.9 | 548.7 | 174.7792 | 142.5195 | 1.276429 | 1.696286 | 0.4618538 | 223.0932 | 241.7538 | 103.0358 | 111.2841 | 1.276246 | 1.696286 | 0.4619197 | 131.4991 | 188.7697
Hold | 1-Hold | 212.82 | 36.3 | 8935 | 11874 | 1934 | 4874 | 672.9 | 550.2 | 174.7792 | 142.9091 | 1.276429 | 1.696286 | 0.4618538 | 223.0932 | 242.4146 | 103.0358 | 111.5894 | 1.276246 | 1.696286 | 0.4619197 | 131.4991 | 189.2875
Hold | 1-Hold | 213.02 | 36.3 | 8935 | 11874 | 1934 | 4874 | 671.4 | 551 | 174.3896 | 143.1169 | 1.276429 | 1.696286 | 0.4618538 | 222.5959 | 242.7671 | 102.8061 | 111.7522 | 1.276246 | 1.696286 | 0.4619197 | 131.2059 | 189.5637
Hold | 1-Hold | 213.22 | 36.3 | 8935 | 11874 | 1934 | 4874 | 672.9 | 548.7 | 174.7792 | 142.5195 | 1.276429 | 1.696286 | 0.4618538 | 223.0932 | 241.7538 | 103.0358 | 111.2841 | 1.276246 | 1.696286 | 0.4619197 | 131.4991 | 188.7697
Hold | 1-Hold | 213.42 | 36.3 | 8935 | 11874 | 1934 | 4874 | 672.1 | 549.5 | 174.5714 | 142.7273 | 1.276429 | 1.696286 | 0.4618538 | 222.828 | 242.1062 | 102.9133 | 111.447 | 1.276246 | 1.696286 | 0.4619197 | 131.3427 | 189.0459
Hold | 1-Hold | 213.62 | 36.3 | 8935 | 11874 | 1934 | 4874 | 671.4 | 550.2 | 174.3896 | 142.9091 | 1.276429 | 1.696286 | 0.4618538 | 222.5959 | 242.4146 | 102.8061 | 111.5894 | 1.276246 | 1.696286 | 0.4619197 | 131.2059 | 189.2875
Hold | 1-Hold | 213.82 | 36.3 | 8935 | 11874 | 1934 | 4874 | 673.6 | 549.5 | 174.961 | 142.7273 | 1.276429 | 1.696286 | 0.4618538 | 223.3253 | 242.1062 | 103.143 | 111.447 | 1.276246 | 1.696286 | 0.4619197 | 131.6359 | 189.0459
Hold | 1-Hold | 214.02 | 36.3 | 8935 | 11874 | 1934 | 4874 | 672.9 | 551 | 174.7792 | 143.1169 | 1.276429 | 1.696286 | 0.4618538 | 223.0932 | 242.7671 | 103.0358 | 111.7522 | 1.276246 | 1.696286 | 0.4619197 | 131.4991 | 189.5637
Hold | 1-Hold | 214.22 | 36.3 | 8935 | 11874 | 1934 | 4874 | 673.6 | 548.7 | 174.961 | 142.5195 | 1.276429 | 1.696286 | 0.4618538 | 223.3253 | 241.7538 | 103.143 | 111.2841 | 1.276246 | 1.696286 | 0.4619197 | 131.6359 | 188.7697
Hold | 1-Hold | 214.42 | 36.3 | 8935 | 11874 | 1934 | 4874 | 673.6 | 549.5 | 174.961 | 142.7273 | 1.276429 | 1.696286 | 0.4618538 | 223.3253 | 242.1062 | 103.143 | 111.447 | 1.276246 | 1.696286 | 0.4619197 | 131.6359 | 189.0459
Hold | 1-Hold | 214.62 | 36.3 | 8935 | 11874 | 1934 | 4874 | 672.1 | 551.7 | 174.5714 | 143.2987 | 1.276429 | 1.696286 | 0.4618538 | 222.828 | 243.0755 | 102.9133 | 111.8947 | 1.276246 | 1.696286 | 0.4619197 | 131.3427 | 189.8054
Hold | 1-Hold | 214.82 | 36.3 | 8935 | 11874 | 1934 | 4874 | 673.6 | 548.7 | 174.961 | 142.5195 | 1.276429 | 1.696286 | 0.4618538 | 223.3253 | 241.7538 | 103.143 | 111.2841 | 1.276246 | 1.696286 | 0.4619197 | 131.6359 | 188.7697
Hold | 1-Hold | 215.02 | 36.3 | 8935 | 11874 | 1934 | 4874 | 673.6 | 550.2 | 174.961 | 142.9091 | 1.276429 | 1.696286 | 0.4618538 | 223.3253 | 242.4146 | 103.143 | 111.5894 | 1.276246 | 1.696286 | 0.4619197 | 131.6359 | 189.2875
Hold | 1-Hold | 215.22 | 36.3 | 8935 | 11874 | 1934 | 4874 | 672.1 | 550.2 | 174.5714 | 142.9091 | 1.276429 | 1.696286 | 0.4618538 | 222.828 | 242.4146 | 102.9133 | 111.5894 | 1.276246 | 1.696286 | 0.4619197 | 131.3427 | 189.2875
Hold | 1-Hold | 215.42 | 36.3 | 8935 | 11874 | 1934 | 4874 | 673.6 | 549.5 | 174.961 | 142.7273 | 1.276429 | 1.696286 | 0.4618538 | 223.3253 | 242.1062 | 103.143 | 111.447 | 1.276246 | 1.696286 | 0.4619197 | 131.6359 | 189.0459
Hold | 1-Hold | 215.62 | 36.3 | 8935 | 11874 | 1934 | 4874 | 672.9 | 551 | 174.7792 | 143.1169 | 1.276429 | 1.696286 | 0.4618538 | 223.0932 | 242.7671 | 103.0358 | 111.7522 | 1.276246 | 1.696286 | 0.4619197 | 131.4991 | 189.5637
Hold | 1-Hold | 215.82 | 36.3 | 8935 | 11874 | 1934 | 4874 | 672.9 | 548.7 | 174.7792 | 142.5195 | 1.276429 | 1.696286 | 0.4618538 | 223.0932 | 241.7538 | 103.0358 | 111.2841 | 1.276246 | 1.696286 | 0.4619197 | 131.4991 | 188.7697
Hold | 1-Hold | 216.02 | 36.3 | 8935 | 11874 | 1934 | 4874 | 672.9 | 548.7 | 174.7792 | 142.5195 | 1.276429 | 1.696286 | 0.4618538 | 223.0932 | 241.7538 | 103.0358 | 111.2841 | 1.276246 | 1.696286 | 0.4619197 | 131.4991 | 188.7697
Hold | 1-Hold | 216.22 | 36.3 | 8935 | 11874 | 1934 | 4874 | 672.1 | 551 | 174.5714 | 143.1169 | 1.276429 | 1.696286 | 0.4618538 | 222.828 | 242.7671 | 102.9133 | 111.7522 | 1.276246 | 1.696286 | 0.4619197 | 131.3427 | 189.5637
Hold | 1-Hold | 216.42 | 36.3 | 8935 | 11874 | 1934 | 4874 | 672.9 | 548 | 174.7792 | 142.3377 | 1.276429 | 1.696286 | 0.4618538 | 223.0932 | 241.4453 | 103.0358 | 111.1417 | 1.276246 | 1.696286 | 0.4619197 | 131.4991 | 188.528
Hold | 1-Hold | 216.62 | 36.3 | 8935 | 11874 | 1934 | 4874 | 672.9 | 549.5 | 174.7792 | 142.7273 | 1.276429 | 1.696286 | 0.4618538 | 223.0932 | 242.1062 | 103.0358 | 111.447 | 1.276246 | 1.696286 | 0.4619197 | 131.4991 | 189.0459
Hold | 1-Hold | 216.82 | 36.3 | 8935 | 11874 | 1934 | 4874 | 671.4 | 549.5 | 174.3896 | 142.7273 | 1.276429 | 1.696286 | 0.4618538 | 222.5959 | 242.1062 | 102.8061 | 111.447 | 1.276246 | 1.696286 | 0.4619197 | 131.2059 | 189.0459
Hold | 1-Hold | 217.02 | 36.3 | 8935 | 11874 | 1934 | 4874 | 672.9 | 548.7 | 174.7792 | 142.5195 | 1.276429 | 1.696286 | 0.4618538 | 223.0932 | 241.7538 | 103.0358 | 111.2841 | 1.276246 | 1.696286 | 0.4619197 | 131.4991 | 188.7697
Hold | 1-Hold | 217.22 | 36.3 | 8935 | 11874 | 1934 | 4874 | 672.1 | 551 | 174.5714 | 143.1169 | 1.276429 | 1.696286 | 0.4618538 | 222.828 | 242.7671 | 102.9133 | 111.7522 | 1.276246 | 1.696286 | 0.4619197 | 131.3427 | 189.5637
Hold | 1-Hold | 217.42 | 36.3 | 8935 | 11874 | 1934 | 4874 | 672.1 | 549.5 | 174.5714 | 142.7273 | 1.276429 | 1.696286 | 0.4618538 | 222.828 | 242.1062 | 102.9133 | 111.447 | 1.276246 | 1.696286 | 0.4619197 | 131.3427 | 189.0459
Hold | 1-Hold | 217.62 | 36.3 | 8935 | 11874 | 1934 | 4874 | 672.9 | 548.7 | 174.7792 | 142.5195 | 1.276429 | 1.696286 | 0.4618538 | 223.0932 | 241.7538 | 103.0358 | 111.2841 | 1.276246 | 1.696286 | 0.4619197 | 131.4991 | 188.7697
Hold | 1-Hold | 217.82 | 36.3 | 8935 | 11874 | 1934 | 4874 | 672.1 | 549.5 | 174.5714 | 142.7273 | 1.276429 | 1.696286 | 0.4618538 | 222.828 | 242.1062 | 102.9133 | 111.447 | 1.276246 | 1.696286 | 0.4619197 | 131.3427 | 189.0459
Hold | 1-Hold | 218.02 | 36.3 | 8935 | 11874 | 1934 | 4874 | 672.9 | 548.7 | 174.7792 | 142.5195 | 1.276429 | 1.696286 | 0.4618538 | 223.0932 | 241.7538 | 103.0358 | 111.2841 | 1.276246 | 1.696286 | 0.4619197 | 131.4991 | 188.7697
Hold | 1-Hold | 218.22 | 36.3 | 8935 | 11874 | 1934 | 4874 | 672.9 | 550.2 | 174.7792 | 142.9091 | 1.276429 | 1.696286 | 0.4618538 | 223.0932 | 242.4146 | 103.0358 | 111.5894 | 1.276246 | 1.696286 | 0.4619197 | 131.4991 | 189.2875
Hold | 1-Hold | 218.42 | 36.3 | 8935 | 11874 | 1934 | 4874 | 671.4 | 550.2 | 174.3896 | 142.9091 | 1.276429 | 1.696286 | 0.4618538 | 222.5959 | 242.4146 | 102.8061 | 111.5894 | 1.276246 | 1.696286 | 0.4619197 | 131.2059 | 189.2875
Hold | 1-Hold | 218.62 | 36.3 | 8935 | 11874 | 1934 | 4874 | 672.9 | 548.7 | 174.7792 | 142.5195 | 1.276429 | 1.696286 | 0.4618538 | 223.0932 | 241.7538 | 103.0358 | 111.2841 | 1.276246 | 1.696286 | 0.4619197 | 131.4991 | 188.7697
Hold | 1-Hold | 218.82 | 36.3 | 8935 | 11874 | 1934 | 4874 | 672.1 | 551 | 174.5714 | 143.1169 | 1.276429 | 1.696286 | 0.4618538 | 222.828 | 242.7671 | 102.9133 | 111.7522 | 1.276246 | 1.696286 | 0.4619197 | 131.3427 | 189.5637
Hold | 1-Hold | 219.02 | 36.3 | 8935 | 11874 | 1934 | 4874 | 672.9 | 550.2 | 174.7792 | 142.9091 | 1.276429 | 1.696286 | 0.4618538 | 223.0932 | 242.4146 | 103.0358 | 111.5894 | 1.276246 | 1.696286 | 0.4619197 | 131.4991 | 189.2875
Hold | 1-Hold | 219.22 | 36.3 | 8935 | 11874 | 1934 | 4874 | 673.6 | 548.7 | 174.961 | 142.5195 | 1.276429 | 1.696286 | 0.4618538 | 223.3253 | 241.7538 | 103.143 | 111.2841 | 1.276246 | 1.696286 | 0.4619197 | 131.6359 | 188.7697
Hold | 1-Hold | 219.42 | 36.3 | 8935 | 11874 | 1934 | 4874 | 672.1 | 551 | 174.5714 | 143.1169 | 1.276429 | 1.696286 | 0.4618538 | 222.828 | 242.7671 | 102.9133 | 111.7522 | 1.276246 | 1.696286 | 0.4619197 | 131.3427 | 189.5637
Hold | 1-Hold | 219.62 | 36.3 | 8935 | 11874 | 1934 | 4874 | 672.9 | 548 | 174.7792 | 142.3377 | 1.276429 | 1.696286 | 0.4618538 | 223.0932 | 241.4453 | 103.0358 | 111.1417 | 1.276246 | 1.696286 | 0.4619197 | 131.4991 | 188.528
Hold | 1-Hold | 219.82 | 36.3 | 8935 | 11874 | 1934 | 4874 | 672.1 | 549.5 | 174.5714 | 142.7273 | 1.276429 | 1.696286 | 0.4618538 | 222.828 | 242.1062 | 102.9133 | 111.447 | 1.276246 | 1.696286 | 0.4619197 | 131.3427 | 189.0459
Hold | 1-Hold | 220.02 | 36.3 | 8935 | 11874 | 1934 | 4874 | 672.1 | 550.2 | 174.5714 | 142.9091 | 1.276429 | 1.696286 | 0.4618538 | 222.828 | 242.4146 | 102.9133 | 111.5894 | 1.276246 | 1.696286 | 0.4619197 | 131.3427 | 189.2875
Hold | 1-Hold | 220.22 | 36.3 | 8935 | 11874 | 1934 | 4874 | 672.9 | 548 | 174.7792 | 142.3377 | 1.276429 | 1.696286 | 0.4618538 | 223.0932 | 241.4453 | 103.0358 | 111.1417 | 1.276246 | 1.696286 | 0.4619197 | 131.4991 | 188.528
Hold | 1-Hold | 220.42 | 36.3 | 8935 | 11874 | 1934 | 4874 | 671.4 | 550.2 | 174.3896 | 142.9091 | 1.276429 | 1.696286 | 0.4618538 | 222.5959 | 242.4146 | 102.8061 | 111.5894 | 1.276246 | 1.696286 | 0.4619197 | 131.2059 | 189.2875
Hold | 1-Hold | 220.62 | 36.3 | 8935 | 11874 | 1934 | 4874 | 672.9 | 548 | 174.7792 | 142.3377 | 1.276429 | 1.696286 | 0.4618538 | 223.0932 | 241.4453 | 103.0358 | 111.1417 | 1.276246 | 1.696286 | 0.4619197 | 131.4991 | 188.528
Hold | 1-Hold | 220.82 | 36.3 | 8935 | 11874 | 1934 | 4874 | 672.9 | 548.7 | 174.7792 | 142.5195 | 1.276429 | 1.696286 | 0.4618538 | 223.0932 | 241.7538 | 103.0358 | 111.2841 | 1.276246 | 1.696286 | 0.4619197 | 131.4991 | 188.7697
Hold | 1-Hold | 221.02 | 36.3 | 8935 | 11874 | 1934 | 4874 | 672.1 | 551 | 174.5714 | 143.1169 | 1.276429 | 1.696286 | 0.4618538 | 222.828 | 242.7671 | 102.9133 | 111.7522 | 1.276246 | 1.696286 | 0.4619197 | 131.3427 | 189.5637
Hold | 1-Hold | 221.22 | 36.3 | 8935 | 11874 | 1934 | 4874 | 672.9 | 548 | 174.7792 | 142.3377 | 1.276429 | 1.696286 | 0.4618538 | 223.0932 | 241.4453 | 103.0358 | 111.1417 | 1.276246 | 1.696286 | 0.4619197 | 131.4991 | 188.528
Hold | 1-Hold | 221.42 | 36.3 | 8935 | 11874 | 1934 | 4874 | 672.9 | 549.5 | 174.7792 | 142.7273 | 1.276429 | 1.696286 | 0.4618538 | 223.0932 | 242.1062 | 103.0358 | 111.447 | 1.276246 | 1.696286 | 0.4619197 | 131.4991 | 189.0459
Hold | 1-Hold | 221.62 | 36.3 | 8935 | 11874 | 1934 | 4874 | 672.1 | 550.2 | 174.5714 | 142.9091 | 1.276429 | 1.696286 | 0.4618538 | 222.828 | 242.4146 | 102.9133 | 111.5894 | 1.276246 | 1.696286 | 0.4619197 | 131.3427 | 189.2875
Hold | 1-Hold | 221.82 | 36.3 | 8935 | 11874 | 1934 | 4874 | 672.9 | 548 | 174.7792 | 142.3377 | 1.276429 | 1.696286 | 0.4618538 | 223.0932 | 241.4453 | 103.0358 | 111.1417 | 1.276246 | 1.696286 | 0.4619197 | 131.4991 | 188.528
Hold | 1-Hold | 222.02 | 36.3 | 8935 | 11874 | 1934 | 4874 | 671.4 | 550.2 | 174.3896 | 142.9091 | 1.276429 | 1.696286 | 0.4618538 | 222.5959 | 242.4146 | 102.8061 | 111.5894 | 1.276246 | 1.696286 | 0.4619197 | 131.2059 | 189.2875
Hold | 1-Hold | 222.22 | 36.3 | 8935 | 11874 | 1934 | 4874 | 672.9 | 548 | 174.7792 | 142.3377 | 1.276429 | 1.696286 | 0.4618538 | 223.0932 | 241.4453 | 103.0358 | 111.1417 | 1.276246 | 1.696286 | 0.4619197 | 131.4991 | 188.528
Hold | 1-Hold | 222.42 | 36.3 | 8935 | 11874 | 1934 | 4874 | 672.9 | 548.7 | 174.7792 | 142.5195 | 1.276429 | 1.696286 | 0.4618538 | 223.0932 | 241.7538 | 103.0358 | 111.2841 | 1.276246 | 1.696286 | 0.4619197 | 131.4991 | 188.7697
Hold | 1-Hold | 222.62 | 36.3 | 8935 | 11874 | 1934 | 4874 | 672.1 | 550.2 | 174.5714 | 142.9091 | 1.276429 | 1.696286 | 0.4618538 | 222.828 | 242.4146 | 102.9133 | 111.5894 | 1.276246 | 1.696286 | 0.4619197 | 131.3427 | 189.2875
Hold | 1-Hold | 222.82 | 36.3 | 8935 | 11874 | 1934 | 4874 | 672.9 | 548 | 174.7792 | 142.3377 | 1.276429 | 1.696286 | 0.4618538 | 223.0932 | 241.4453 | 103.0358 | 111.1417 | 1.276246 | 1.696286 | 0.4619197 | 131.4991 | 188.528
Hold | 1-Hold | 223.02 | 36.3 | 8935 | 11874 | 1934 | 4874 | 672.1 | 549.5 | 174.5714 | 142.7273 | 1.276429 | 1.696286 | 0.4618538 | 222.828 | 242.1062 | 102.9133 | 111.447 | 1.276246 | 1.696286 | 0.4619197 | 131.3427 | 189.0459
Hold | 1-Hold | 223.22 | 36.3 | 8935 | 11874 | 1934 | 4874 | 671.4 | 549.5 | 174.3896 | 142.7273 | 1.276429 | 1.696286 | 0.4618538 | 222.5959 | 242.1062 | 102.8061 | 111.447 | 1.276246 | 1.696286 | 0.4619197 | 131.2059 | 189.0459
Hold | 1-Hold | 223.42 | 36.3 | 8935 | 11874 | 1934 | 4874 | 673.6 | 548 | 174.961 | 142.3377 | 1.276429 | 1.696286 | 0.4618538 | 223.3253 | 241.4453 | 103.143 | 111.1417 | 1.276246 | 1.696286 | 0.4619197 | 131.6359 | 188.528
Hold | 1-Hold | 223.62 | 36.3 | 8935 | 11874 | 1934 | 4874 | 672.1 | 550.2 | 174.5714 | 142.9091 | 1.276429 | 1.696286 | 0.4618538 | 222.828 | 242.4146 | 102.9133 | 111.5894 | 1.276246 | 1.696286 | 0.4619197 | 131.3427 | 189.2875
Hold | 1-Hold | 223.82 | 36.3 | 8935 | 11874 | 1934 | 4874 | 672.1 | 548.7 | 174.5714 | 142.5195 | 1.276429 | 1.696286 | 0.4618538 | 222.828 | 241.7538 | 102.9133 | 111.2841 | 1.276246 | 1.696286 | 0.4619197 | 131.3427 | 188.7697
Hold | 1-Hold | 224.02 | 36.3 | 8935 | 11874 | 1934 | 4874 | 672.9 | 548 | 174.7792 | 142.3377 | 1.276429 | 1.696286 | 0.4618538 | 223.0932 | 241.4453 | 103.0358 | 111.1417 | 1.276246 | 1.696286 | 0.4619197 | 131.4991 | 188.528
Hold | 1-Hold | 224.22 | 36.3 | 8935 | 11874 | 1934 | 4874 | 671.4 | 550.2 | 174.3896 | 142.9091 | 1.276429 | 1.696286 | 0.4618538 | 222.5959 | 242.4146 | 102.8061 | 111.5894 | 1.276246 | 1.696286 | 0.4619197 | 131.2059 | 189.2875
Hold | 1-Hold | 224.42 | 36.3 | 8935 | 11874 | 1934 | 4874 | 672.9 | 548 | 174.7792 | 142.3377 | 1.276429 | 1.696286 | 0.4618538 | 223.0932 | 241.4453 | 103.0358 | 111.1417 | 1.276246 | 1.696286 | 0.4619197 | 131.4991 | 188.528
Hold | 1-Hold | 224.62 | 36.3 | 8935 | 11874 | 1934 | 4874 | 672.9 | 548.7 | 174.7792 | 142.5195 | 1.276429 | 1.696286 | 0.4618538 | 223.0932 | 241.7538 | 103.0358 | 111.2841 | 1.276246 | 1.696286 | 0.4619197 | 131.4991 | 188.7697
Hold | 1-Hold | 224.82 | 36.3 | 8935 | 11874 | 1934 | 4874 | 672.1 | 550.2 | 174.5714 | 142.9091 | 1.276429 | 1.696286 | 0.4618538 | 222.828 | 242.4146 | 102.9133 | 111.5894 | 1.276246 | 1.696286 | 0.4619197 | 131.3427 | 189.2875
Hold | 1-Hold | 225.02 | 36.3 | 8935 | 11874 | 1934 | 4874 | 672.9 | 548 | 174.7792 | 142.3377 | 1.276429 | 1.696286 | 0.4618538 | 223.0932 | 241.4453 | 103.0358 | 111.1417 | 1.276246 | 1.696286 | 0.4619197 | 131.4991 | 188.528
Hold | 1-Hold | 225.22 | 36.3 | 8935 | 11874 | 1934 | 4874 | 672.1 | 550.2 | 174.5714 | 142.9091 | 1.276429 | 1.696286 | 0.4618538 | 222.828 | 242.4146 | 102.9133 | 111.5894 | 1.276246 | 1.696286 | 0.4619197 | 131.3427 | 189.2875
Hold | 1-Hold | 225.42 | 36.3 | 8935 | 11874 | 1934 | 4874 | 672.1 | 548 | 174.5714 | 142.3377 | 1.276429 | 1.696286 | 0.4618538 | 222.828 | 241.4453 | 102.9133 | 111.1417 | 1.276246 | 1.696286 | 0.4619197 | 131.3427 | 188.528
Hold | 1-Hold | 225.62 | 36.3 | 8935 | 11874 | 1934 | 4874 | 672.9 | 548.7 | 174.7792 | 142.5195 | 1.276429 | 1.696286 | 0.4618538 | 223.0932 | 241.7538 | 103.0358 | 111.2841 | 1.276246 | 1.696286 | 0.4619197 | 131.4991 | 188.7697
Hold | 1-Hold | 225.82 | 36.3 | 8935 | 11874 | 1934 | 4874 | 672.1 | 551 | 174.5714 | 143.1169 | 1.276429 | 1.696286 | 0.4618538 | 222.828 | 242.7671 | 102.9133 | 111.7522 | 1.276246 | 1.696286 | 0.4619197 | 131.3427 | 189.5637
Hold | 1-Hold | 226.02 | 36.3 | 8935 | 11874 | 1934 | 4874 | 672.9 | 548 | 174.7792 | 142.3377 | 1.276429 | 1.696286 | 0.4618538 | 223.0932 | 241.4453 | 103.0358 | 111.1417 | 1.276246 | 1.696286 | 0.4619197 | 131.4991 | 188.528
Hold | 1-Hold | 226.22 | 36.3 | 8935 | 11874 | 1934 | 4874 | 672.9 | 548.7 | 174.7792 | 142.5195 | 1.276429 | 1.696286 | 0.4618538 | 223.0932 | 241.7538 | 103.0358 | 111.2841 | 1.276246 | 1.696286 | 0.4619197 | 131.4991 | 188.7697
Hold | 1-Hold | 226.42 | 36.3 | 8935 | 11874 | 1934 | 4874 | 671.4 | 550.2 | 174.3896 | 142.9091 | 1.276429 | 1.696286 | 0.4618538 | 222.5959 | 242.4146 | 102.8061 | 111.5894 | 1.276246 | 1.696286 | 0.4619197 | 131.2059 | 189.2875
Hold | 1-Hold | 226.62 | 36.3 | 8935 | 11874 | 1934 | 4874 | 672.9 | 548 | 174.7792 | 142.3377 | 1.276429 | 1.696286 | 0.4618538 | 223.0932 | 241.4453 | 103.0358 | 111.1417 | 1.276246 | 1.696286 | 0.4619197 | 131.4991 | 188.528
Hold | 1-Hold | 226.82 | 36.3 | 8935 | 11874 | 1934 | 4874 | 672.1 | 550.2 | 174.5714 | 142.9091 | 1.276429 | 1.696286 | 0.4618538 | 222.828 | 242.4146 | 102.9133 | 111.5894 | 1.276246 | 1.696286 | 0.4619197 | 131.3427 | 189.2875
Hold | 1-Hold | 227.02 | 36.3 | 8935 | 11874 | 1934 | 4874 | 672.1 | 548 | 174.5714 | 142.3377 | 1.276429 | 1.696286 | 0.4618538 | 222.828 | 241.4453 | 102.9133 | 111.1417 | 1.276246 | 1.696286 | 0.4619197 | 131.3427 | 188.528
Hold | 1-Hold | 227.22 | 36.3 | 8935 | 11874 | 1934 | 4874 | 672.9 | 548 | 174.7792 | 142.3377 | 1.276429 | 1.696286 | 0.4618538 | 223.0932 | 241.4453 | 103.0358 | 111.1417 | 1.276246 | 1.696286 | 0.4619197 | 131.4991 | 188.528
Hold | 1-Hold | 227.42 | 36.3 | 8935 | 11874 | 1934 | 4874 | 672.1 | 549.5 | 174.5714 | 142.7273 | 1.276429 | 1.696286 | 0.4618538 | 222.828 | 242.1062 | 102.9133 | 111.447 | 1.276246 | 1.696286 | 0.4619197 | 131.3427 | 189.0459
Hold | 1-Hold | 227.62 | 36.3 | 8935 | 11874 | 1934 | 4874 | 672.9 | 548 | 174.7792 | 142.3377 | 1.276429 | 1.696286 | 0.4618538 | 223.0932 | 241.4453 | 103.0358 | 111.1417 | 1.276246 | 1.696286 | 0.4619197 | 131.4991 | 188.528
Hold | 1-Hold | 227.82 | 36.3 | 8935 | 11874 | 1934 | 4874 | 672.9 | 548.7 | 174.7792 | 142.5195 | 1.276429 | 1.696286 | 0.4618538 | 223.0932 | 241.7538 | 103.0358 | 111.2841 | 1.276246 | 1.696286 | 0.4619197 | 131.4991 | 188.7697
Hold | 1-Hold | 228.02 | 36.3 | 8935 | 11874 | 1934 | 4874 | 671.4 | 549.5 | 174.3896 | 142.7273 | 1.276429 | 1.696286 | 0.4618538 | 222.5959 | 242.1062 | 102.8061 | 111.447 | 1.276246 | 1.696286 | 0.4619197 | 131.2059 | 189.0459
Hold | 1-Hold | 228.22 | 36.3 | 8935 | 11874 | 1934 | 4874 | 672.9 | 548 | 174.7792 | 142.3377 | 1.276429 | 1.696286 | 0.4618538 | 223.0932 | 241.4453 | 103.0358 | 111.1417 | 1.276246 | 1.696286 | 0.4619197 | 131.4991 | 188.528
Hold | 1-Hold | 228.42 | 36.3 | 8935 | 11874 | 1934 | 4874 | 672.9 | 549.5 | 174.7792 | 142.7273 | 1.276429 | 1.696286 | 0.4618538 | 223.0932 | 242.1062 | 103.0358 | 111.447 | 1.276246 | 1.696286 | 0.4619197 | 131.4991 | 189.0459
Hold | 1-Hold | 228.62 | 36.3 | 8935 | 11874 | 1934 | 4874 | 672.1 | 548.7 | 174.5714 | 142.5195 | 1.276429 | 1.696286 | 0.4618538 | 222.828 | 241.7538 | 102.9133 | 111.2841 | 1.276246 | 1.696286 | 0.4619197 | 131.3427 | 188.7697
Hold | 1-Hold | 228.82 | 36.3 | 8935 | 11874 | 1934 | 4874 | 672.9 | 548 | 174.7792 | 142.3377 | 1.276429 | 1.696286 | 0.4618538 | 223.0932 | 241.4453 | 103.0358 | 111.1417 | 1.276246 | 1.696286 | 0.4619197 | 131.4991 | 188.528
Hold | 1-Hold | 229.02 | 36.3 | 8935 | 11874 | 1934 | 4874 | 672.1 | 550.2 | 174.5714 | 142.9091 | 1.276429 | 1.696286 | 0.4618538 | 222.828 | 242.4146 | 102.9133 | 111.5894 | 1.276246 | 1.696286 | 0.4619197 | 131.3427 | 189.2875
Hold | 1-Hold | 229.22 | 36.3 | 8935 | 11874 | 1934 | 4874 | 672.9 | 548 | 174.7792 | 142.3377 | 1.276429 | 1.696286 | 0.4618538 | 223.0932 | 241.4453 | 103.0358 | 111.1417 | 1.276246 | 1.696286 | 0.4619197 | 131.4991 | 188.528
Hold | 1-Hold | 229.42 | 36.3 | 8935 | 11874 | 1934 | 4874 | 672.9 | 548.7 | 174.7792 | 142.5195 | 1.276429 | 1.696286 | 0.4618538 | 223.0932 | 241.7538 | 103.0358 | 111.2841 | 1.276246 | 1.696286 | 0.4619197 | 131.4991 | 188.7697
Hold | 1-Hold | 229.62 | 36.3 | 8935 | 11874 | 1934 | 4874 | 672.1 | 548.7 | 174.5714 | 142.5195 | 1.276429 | 1.696286 | 0.4618538 | 222.828 | 241.7538 | 102.9133 | 111.2841 | 1.276246 | 1.696286 | 0.4619197 | 131.3427 | 188.7697
Hold | 1-Hold | 229.82 | 36.3 | 8935 | 11874 | 1934 | 4874 | 672.9 | 548 | 174.7792 | 142.3377 | 1.276429 | 1.696286 | 0.4618538 | 223.0932 | 241.4453 | 103.0358 | 111.1417 | 1.276246 | 1.696286 | 0.4619197 | 131.4991 | 188.528
Hold | 1-Hold | 230.02 | 36.3 | 8935 | 11874 | 1934 | 4874 | 672.9 | 549.5 | 174.7792 | 142.7273 | 1.276429 | 1.696286 | 0.4618538 | 223.0932 | 242.1062 | 103.0358 | 111.447 | 1.276246 | 1.696286 | 0.4619197 | 131.4991 | 189.0459
Hold | 1-Hold | 230.22 | 36.3 | 8935 | 11874 | 1934 | 4874 | 671.4 | 548.7 | 174.3896 | 142.5195 | 1.276429 | 1.696286 | 0.4618538 | 222.5959 | 241.7538 | 102.8061 | 111.2841 | 1.276246 | 1.696286 | 0.4619197 | 131.2059 | 188.7697
Hold | 1-Hold | 230.42 | 36.3 | 8935 | 11874 | 1934 | 4874 | 672.9 | 548 | 174.7792 | 142.3377 | 1.276429 | 1.696286 | 0.4618538 | 223.0932 | 241.4453 | 103.0358 | 111.1417 | 1.276246 | 1.696286 | 0.4619197 | 131.4991 | 188.528
Hold | 1-Hold | 230.62 | 36.3 | 8935 | 11874 | 1934 | 4874 | 671.4 | 550.2 | 174.3896 | 142.9091 | 1.276429 | 1.696286 | 0.4618538 | 222.5959 | 242.4146 | 102.8061 | 111.5894 | 1.276246 | 1.696286 | 0.4619197 | 131.2059 | 189.2875
Hold | 1-Hold | 230.82 | 36.3 | 8935 | 11874 | 1934 | 4874 | 672.9 | 548 | 174.7792 | 142.3377 | 1.276429 | 1.696286 | 0.4618538 | 223.0932 | 241.4453 | 103.0358 | 111.1417 | 1.276246 | 1.696286 | 0.4619197 | 131.4991 | 188.528
Hold | 1-Hold | 231.02 | 36.3 | 8935 | 11874 | 1934 | 4874 | 672.9 | 548.7 | 174.7792 | 142.5195 | 1.276429 | 1.696286 | 0.4618538 | 223.0932 | 241.7538 | 103.0358 | 111.2841 | 1.276246 | 1.696286 | 0.4619197 | 131.4991 | 188.7697
Hold | 1-Hold | 231.22 | 36.3 | 8935 | 11874 | 1934 | 4874 | 671.4 | 548 | 174.3896 | 142.3377 | 1.276429 | 1.696286 | 0.4618538 | 222.5959 | 241.4453 | 102.8061 | 111.1417 | 1.276246 | 1.696286 | 0.4619197 | 131.2059 | 188.528
Hold | 1-Hold | 231.42 | 36.3 | 8935 | 11874 | 1934 | 4874 | 670.6 | 548.7 | 174.1818 | 142.5195 | 1.276429 | 1.696286 | 0.4618538 | 222.3306 | 241.7538 | 102.6836 | 111.2841 | 1.276246 | 1.696286 | 0.4619197 | 131.0496 | 188.7697
Hold | 1-Hold | 231.62 | 36.3 | 8935 | 11874 | 1934 | 4874 | 672.1 | 549.5 | 174.5714 | 142.7273 | 1.276429 | 1.696286 | 0.4618538 | 222.828 | 242.1062 | 102.9133 | 111.447 | 1.276246 | 1.696286 | 0.4619197 | 131.3427 | 189.0459
Hold | 1-Hold | 231.82 | 36.3 | 8935 | 11874 | 1934 | 4874 | 672.1 | 548.7 | 174.5714 | 142.5195 | 1.276429 | 1.696286 | 0.4618538 | 222.828 | 241.7538 | 102.9133 | 111.2841 | 1.276246 | 1.696286 | 0.4619197 | 131.3427 | 188.7697
Hold | 1-Hold | 232.02 | 36.3 | 8935 | 11874 | 1934 | 4874 | 672.9 | 548.7 | 174.7792 | 142.5195 | 1.276429 | 1.696286 | 0.4618538 | 223.0932 | 241.7538 | 103.0358 | 111.2841 | 1.276246 | 1.696286 | 0.4619197 | 131.4991 | 188.7697
Hold | 1-Hold | 232.22 | 36.3 | 8935 | 11874 | 1934 | 4874 | 672.1 | 549.5 | 174.5714 | 142.7273 | 1.276429 | 1.696286 | 0.4618538 | 222.828 | 242.1062 | 102.9133 | 111.447 | 1.276246 | 1.696286 | 0.4619197 | 131.3427 | 189.0459
Hold | 1-Hold | 232.42 | 36.3 | 8935 | 11874 | 1934 | 4874 | 672.1 | 548 | 174.5714 | 142.3377 | 1.276429 | 1.696286 | 0.4618538 | 222.828 | 241.4453 | 102.9133 | 111.1417 | 1.276246 | 1.696286 | 0.4619197 | 131.3427 | 188.528
Hold | 1-Hold | 232.62 | 36.3 | 8935 | 11874 | 1934 | 4874 | 672.9 | 548.7 | 174.7792 | 142.5195 | 1.276429 | 1.696286 | 0.4618538 | 223.0932 | 241.7538 | 103.0358 | 111.2841 | 1.276246 | 1.696286 | 0.4619197 | 131.4991 | 188.7697
Hold | 1-Hold | 232.82 | 36.3 | 8935 | 11874 | 1934 | 4874 | 672.1 | 549.5 | 174.5714 | 142.7273 | 1.276429 | 1.696286 | 0.4618538 | 222.828 | 242.1062 | 102.9133 | 111.447 | 1.276246 | 1.696286 | 0.4619197 | 131.3427 | 189.0459
Hold | 1-Hold | 233.02 | 36.3 | 8935 | 11874 | 1934 | 4874 | 672.9 | 548 | 174.7792 | 142.3377 | 1.276429 | 1.696286 | 0.4618538 | 223.0932 | 241.4453 | 103.0358 | 111.1417 | 1.276246 | 1.696286 | 0.4619197 | 131.4991 | 188.528
Hold | 1-Hold | 233.22 | 36.3 | 8935 | 11874 | 1934 | 4874 | 672.9 | 549.5 | 174.7792 | 142.7273 | 1.276429 | 1.696286 | 0.4618538 | 223.0932 | 242.1062 | 103.0358 | 111.447 | 1.276246 | 1.696286 | 0.4619197 | 131.4991 | 189.0459
Hold | 1-Hold | 233.42 | 36.3 | 8935 | 11874 | 1934 | 4874 | 672.9 | 548.7 | 174.7792 | 142.5195 | 1.276429 | 1.696286 | 0.4618538 | 223.0932 | 241.7538 | 103.0358 | 111.2841 | 1.276246 | 1.696286 | 0.4619197 | 131.4991 | 188.7697
Hold | 1-Hold | 233.62 | 36.3 | 8935 | 11874 | 1934 | 4874 | 672.9 | 548.7 | 174.7792 | 142.5195 | 1.276429 | 1.696286 | 0.4618538 | 223.0932 | 241.7538 | 103.0358 | 111.2841 | 1.276246 | 1.696286 | 0.4619197 | 131.4991 | 188.7697
Hold | 1-Hold | 233.82 | 36.3 | 8935 | 11874 | 1934 | 4874 | 672.1 | 549.5 | 174.5714 | 142.7273 | 1.276429 | 1.696286 | 0.4618538 | 222.828 | 242.1062 | 102.9133 | 111.447 | 1.276246 | 1.696286 | 0.4619197 | 131.3427 | 189.0459
Hold | 1-Hold | 234.02 | 36.3 | 8935 | 11874 | 1934 | 4874 | 672.9 | 548 | 174.7792 | 142.3377 | 1.276429 | 1.696286 | 0.4618538 | 223.0932 | 241.4453 | 103.0358 | 111.1417 | 1.276246 | 1.696286 | 0.4619197 | 131.4991 | 188.528
Hold | 1-Hold | 234.22 | 36.3 | 8935 | 11874 | 1934 | 4874 | 672.9 | 548.7 | 174.7792 | 142.5195 | 1.276429 | 1.696286 | 0.4618538 | 223.0932 | 241.7538 | 103.0358 | 111.2841 | 1.276246 | 1.696286 | 0.4619197 | 131.4991 | 188.7697
Hold | 1-Hold | 234.42 | 36.3 | 8935 | 11874 | 1934 | 4874 | 672.1 | 549.5 | 174.5714 | 142.7273 | 1.276429 | 1.696286 | 0.4618538 | 222.828 | 242.1062 | 102.9133 | 111.447 | 1.276246 | 1.696286 | 0.4619197 | 131.3427 | 189.0459
Hold | 1-Hold | 234.62 | 36.3 | 8935 | 11874 | 1934 | 4874 | 672.9 | 548 | 174.7792 | 142.3377 | 1.276429 | 1.696286 | 0.4618538 | 223.0932 | 241.4453 | 103.0358 | 111.1417 | 1.276246 | 1.696286 | 0.4619197 | 131.4991 | 188.528
Hold | 1-Hold | 234.82 | 36.3 | 8935 | 11874 | 1934 | 4874 | 672.1 | 549.5 | 174.5714 | 142.7273 | 1.276429 | 1.696286 | 0.4618538 | 222.828 | 242.1062 | 102.9133 | 111.447 | 1.276246 | 1.696286 | 0.4619197 | 131.3427 | 189.0459
Hold | 1-Hold | 235.02 | 36.3 | 8935 | 11874 | 1934 | 4874 | 671.4 | 548.7 | 174.3896 | 142.5195 | 1.276429 | 1.696286 | 0.4618538 | 222.5959 | 241.7538 | 102.8061 | 111.2841 | 1.276246 | 1.696286 | 0.4619197 | 131.2059 | 188.7697
Hold | 1-Hold | 235.22 | 36.3 | 8935 | 11874 | 1934 | 4874 | 672.9 | 548 | 174.7792 | 142.3377 | 1.276429 | 1.696286 | 0.4618538 | 223.0932 | 241.4453 | 103.0358 | 111.1417 | 1.276246 | 1.696286 | 0.4619197 | 131.4991 | 188.528
Hold | 1-Hold | 235.42 | 36.3 | 8935 | 11874 | 1934 | 4874 | 672.1 | 548 | 174.5714 | 142.3377 | 1.276429 | 1.696286 | 0.4618538 | 222.828 | 241.4453 | 102.9133 | 111.1417 | 1.276246 | 1.696286 | 0.4619197 | 131.3427 | 188.528
Hold | 1-Hold | 235.62 | 36.3 | 8935 | 11874 | 1934 | 4874 | 671.4 | 548 | 174.3896 | 142.3377 | 1.276429 | 1.696286 | 0.4618538 | 222.5959 | 241.4453 | 102.8061 | 111.1417 | 1.276246 | 1.696286 | 0.4619197 | 131.2059 | 188.528
Hold | 1-Hold | 235.82 | 36.3 | 8935 | 11874 | 1934 | 4874 | 672.1 | 548.7 | 174.5714 | 142.5195 | 1.276429 | 1.696286 | 0.4618538 | 222.828 | 241.7538 | 102.9133 | 111.2841 | 1.276246 | 1.696286 | 0.4619197 | 131.3427 | 188.7697
Hold | 1-Hold | 236.02 | 36.3 | 8935 | 11874 | 1934 | 4874 | 671.4 | 548 | 174.3896 | 142.3377 | 1.276429 | 1.696286 | 0.4618538 | 222.5959 | 241.4453 | 102.8061 | 111.1417 | 1.276246 | 1.696286 | 0.4619197 | 131.2059 | 188.528
Hold | 1-Hold | 236.22 | 36.3 | 8935 | 11874 | 1934 | 4874 | 672.9 | 548 | 174.7792 | 142.3377 | 1.276429 | 1.696286 | 0.4618538 | 223.0932 | 241.4453 | 103.0358 | 111.1417 | 1.276246 | 1.696286 | 0.4619197 | 131.4991 | 188.528
Hold | 1-Hold | 236.42 | 36.3 | 8935 | 11874 | 1934 | 4874 | 672.1 | 548 | 174.5714 | 142.3377 | 1.276429 | 1.696286 | 0.4618538 | 222.828 | 241.4453 | 102.9133 | 111.1417 | 1.276246 | 1.696286 | 0.4619197 | 131.3427 | 188.528
Hold | 1-Hold | 236.62 | 36.3 | 8935 | 11874 | 1934 | 4874 | 671.4 | 548.7 | 174.3896 | 142.5195 | 1.276429 | 1.696286 | 0.4618538 | 222.5959 | 241.7538 | 102.8061 | 111.2841 | 1.276246 | 1.696286 | 0.4619197 | 131.2059 | 188.7697
Hold | 1-Hold | 236.82 | 36.3 | 8935 | 11874 | 1934 | 4874 | 672.9 | 548 | 174.7792 | 142.3377 | 1.276429 | 1.696286 | 0.4618538 | 223.0932 | 241.4453 | 103.0358 | 111.1417 | 1.276246 | 1.696286 | 0.4619197 | 131.4991 | 188.528
Hold | 1-Hold | 237.02 | 36.3 | 8935 | 11874 | 1934 | 4874 | 672.9 | 548 | 174.7792 | 142.3377 | 1.276429 | 1.696286 | 0.4618538 | 223.0932 | 241.4453 | 103.0358 | 111.1417 | 1.276246 | 1.696286 | 0.4619197 | 131.4991 | 188.528
Hold | 1-Hold | 237.22 | 36.3 | 8935 | 11874 | 1934 | 4874 | 672.1 | 548 | 174.5714 | 142.3377 | 1.276429 | 1.696286 | 0.4618538 | 222.828 | 241.4453 | 102.9133 | 111.1417 | 1.276246 | 1.696286 | 0.4619197 | 131.3427 | 188.528
Hold | 1-Hold | 237.42 | 36.3 | 8935 | 11874 | 1934 | 4874 | 673.6 | 548 | 174.961 | 142.3377 | 1.276429 | 1.696286 | 0.4618538 | 223.3253 | 241.4453 | 103.143 | 111.1417 | 1.276246 | 1.696286 | 0.4619197 | 131.6359 | 188.528
Hold | 1-Hold | 237.62 | 36.3 | 8935 | 11874 | 1934 | 4874 | 672.1 | 548 | 174.5714 | 142.3377 | 1.276429 | 1.696286 | 0.4618538 | 222.828 | 241.4453 | 102.9133 | 111.1417 | 1.276246 | 1.696286 | 0.4619197 | 131.3427 | 188.528
Hold | 1-Hold | 237.82 | 36.3 | 8935 | 11874 | 1934 | 4874 | 672.9 | 548 | 174.7792 | 142.3377 | 1.276429 | 1.696286 | 0.4618538 | 223.0932 | 241.4453 | 103.0358 | 111.1417 | 1.276246 | 1.696286 | 0.4619197 | 131.4991 | 188.528
Hold | 1-Hold | 238.02 | 36.3 | 8935 | 11874 | 1934 | 4874 | 672.9 | 548 | 174.7792 | 142.3377 | 1.276429 | 1.696286 | 0.4618538 | 223.0932 | 241.4453 | 103.0358 | 111.1417 | 1.276246 | 1.696286 | 0.4619197 | 131.4991 | 188.528
Hold | 1-Hold | 238.22 | 36.3 | 8935 | 11874 | 1934 | 4874 | 672.1 | 548.7 | 174.5714 | 142.5195 | 1.276429 | 1.696286 | 0.4618538 | 222.828 | 241.7538 | 102.9133 | 111.2841 | 1.276246 | 1.696286 | 0.4619197 | 131.3427 | 188.7697
Hold | 1-Hold | 238.42 | 36.3 | 8935 | 11874 | 1934 | 4874 | 671.4 | 548 | 174.3896 | 142.3377 | 1.276429 | 1.696286 | 0.4618538 | 222.5959 | 241.4453 | 102.8061 | 111.1417 | 1.276246 | 1.696286 | 0.4619197 | 131.2059 | 188.528
Hold | 1-Hold | 238.62 | 36.3 | 8935 | 11874 | 1934 | 4874 | 672.1 | 548 | 174.5714 | 142.3377 | 1.276429 | 1.696286 | 0.4618538 | 222.828 | 241.4453 | 102.9133 | 111.1417 | 1.276246 | 1.696286 | 0.4619197 | 131.3427 | 188.528
Hold | 1-Hold | 238.82 | 36.3 | 8935 | 11874 | 1934 | 4874 | 670.6 | 548 | 174.1818 | 142.3377 | 1.276429 | 1.696286 | 0.4618538 | 222.3306 | 241.4453 | 102.6836 | 111.1417 | 1.276246 | 1.696286 | 0.4619197 | 131.0496 | 188.528
Hold | 1-Hold | 239.02 | 36.3 | 8935 | 11874 | 1934 | 4874 | 672.1 | 548 | 174.5714 | 142.3377 | 1.276429 | 1.696286 | 0.4618538 | 222.828 | 241.4453 | 102.9133 | 111.1417 | 1.276246 | 1.696286 | 0.4619197 | 131.3427 | 188.528
Hold | 1-Hold | 239.22 | 36.3 | 8935 | 11874 | 1934 | 4874 | 671.4 | 548 | 174.3896 | 142.3377 | 1.276429 | 1.696286 | 0.4618538 | 222.5959 | 241.4453 | 102.8061 | 111.1417 | 1.276246 | 1.696286 | 0.4619197 | 131.2059 | 188.528
Hold | 1-Hold | 239.42 | 36.3 | 8935 | 11874 | 1934 | 4874 | 672.1 | 548 | 174.5714 | 142.3377 | 1.276429 | 1.696286 | 0.4618538 | 222.828 | 241.4453 | 102.9133 | 111.1417 | 1.276246 | 1.696286 | 0.4619197 | 131.3427 | 188.528
Hold | 1-Hold | 239.62 | 36.3 | 8935 | 11874 | 1934 | 4874 | 672.1 | 548 | 174.5714 | 142.3377 | 1.276429 | 1.696286 | 0.4618538 | 222.828 | 241.4453 | 102.9133 | 111.1417 | 1.276246 | 1.696286 | 0.4619197 | 131.3427 | 188.528
Hold | 1-Hold | 239.82 | 36.3 | 8935 | 11874 | 1934 | 4874 | 670.6 | 548.7 | 174.1818 | 142.5195 | 1.276429 | 1.696286 | 0.4618538 | 222.3306 | 241.7538 | 102.6836 | 111.2841 | 1.276246 | 1.696286 | 0.4619197 | 131.0496 | 188.7697
Hold | 1-Hold | 240.02 | 36.3 | 8935 | 11874 | 1934 | 4874 | 672.9 | 548 | 174.7792 | 142.3377 | 1.276429 | 1.696286 | 0.4618538 | 223.0932 | 241.4453 | 103.0358 | 111.1417 | 1.276246 | 1.696286 | 0.4619197 | 131.4991 | 188.528
Hold | 1-Hold | 240.22 | 36.3 | 8935 | 11874 | 1934 | 4874 | 671.4 | 548 | 174.3896 | 142.3377 | 1.276429 | 1.696286 | 0.4618538 | 222.5959 | 241.4453 | 102.8061 | 111.1417 | 1.276246 | 1.696286 | 0.4619197 | 131.2059 | 188.528
Hold | 1-Hold | 240.42 | 36.3 | 8935 | 11874 | 1934 | 4874 | 671.4 | 548 | 174.3896 | 142.3377 | 1.276429 | 1.696286 | 0.4618538 | 222.5959 | 241.4453 | 102.8061 | 111.1417 | 1.276246 | 1.696286 | 0.4619197 | 131.2059 | 188.528
Hold | 1-Hold | 240.62 | 36.3 | 8935 | 11874 | 1934 | 4874 | 672.1 | 548 | 174.5714 | 142.3377 | 1.276429 | 1.696286 | 0.4618538 | 222.828 | 241.4453 | 102.9133 | 111.1417 | 1.276246 | 1.696286 | 0.4619197 | 131.3427 | 188.528
Hold | 1-Hold | 240.82 | 36.3 | 8935 | 11874 | 1934 | 4874 | 671.4 | 548 | 174.3896 | 142.3377 | 1.276429 | 1.696286 | 0.4618538 | 222.5959 | 241.4453 | 102.8061 | 111.1417 | 1.276246 | 1.696286 | 0.4619197 | 131.2059 | 188.528
Hold | 1-Hold | 241.02 | 36.3 | 8935 | 11874 | 1934 | 4874 | 672.1 | 548 | 174.5714 | 142.3377 | 1.276429 | 1.696286 | 0.4618538 | 222.828 | 241.4453 | 102.9133 | 111.1417 | 1.276246 | 1.696286 | 0.4619197 | 131.3427 | 188.528
Hold | 1-Hold | 241.22 | 36.3 | 8935 | 11874 | 1934 | 4874 | 672.1 | 548 | 174.5714 | 142.3377 | 1.276429 | 1.696286 | 0.4618538 | 222.828 | 241.4453 | 102.9133 | 111.1417 | 1.276246 | 1.696286 | 0.4619197 | 131.3427 | 188.528
Hold | 1-Hold | 241.42 | 36.3 | 8935 | 11874 | 1934 | 4874 | 670.6 | 548 | 174.1818 | 142.3377 | 1.276429 | 1.696286 | 0.4618538 | 222.3306 | 241.4453 | 102.6836 | 111.1417 | 1.276246 | 1.696286 | 0.4619197 | 131.0496 | 188.528
Hold | 1-Hold | 241.62 | 36.3 | 8935 | 11874 | 1934 | 4874 | 673.6 | 548 | 174.961 | 142.3377 | 1.276429 | 1.696286 | 0.4618538 | 223.3253 | 241.4453 | 103.143 | 111.1417 | 1.276246 | 1.696286 | 0.4619197 | 131.6359 | 188.528
Hold | 1-Hold | 241.82 | 36.3 | 8935 | 11874 | 1934 | 4874 | 672.1 | 548 | 174.5714 | 142.3377 | 1.276429 | 1.696286 | 0.4618538 | 222.828 | 241.4453 | 102.9133 | 111.1417 | 1.276246 | 1.696286 | 0.4619197 | 131.3427 | 188.528
Hold | 1-Hold | 242.02 | 36.3 | 8935 | 11874 | 1934 | 4874 | 669.9 | 548 | 174 | 142.3377 | 1.276429 | 1.696286 | 0.4618538 | 222.0986 | 241.4453 | 102.5764 | 111.1417 | 1.276246 | 1.696286 | 0.4619197 | 130.9127 | 188.528
Hold | 1-Hold | 242.22 | 36.3 | 8935 | 11874 | 1934 | 4874 | 672.1 | 548 | 174.5714 | 142.3377 | 1.276429 | 1.696286 | 0.4618538 | 222.828 | 241.4453 | 102.9133 | 111.1417 | 1.276246 | 1.696286 | 0.4619197 | 131.3427 | 188.528
Hold | 1-Hold | 242.42 | 36.3 | 8935 | 11874 | 1934 | 4874 | 671.4 | 548 | 174.3896 | 142.3377 | 1.276429 | 1.696286 | 0.4618538 | 222.5959 | 241.4453 | 102.8061 | 111.1417 | 1.276246 | 1.696286 | 0.4619197 | 131.2059 | 188.528
Hold | 1-Hold | 242.62 | 36.3 | 8935 | 11874 | 1934 | 4874 | 671.4 | 548 | 174.3896 | 142.3377 | 1.276429 | 1.696286 | 0.4618538 | 222.5959 | 241.4453 | 102.8061 | 111.1417 | 1.276246 | 1.696286 | 0.4619197 | 131.2059 | 188.528
Hold | 1-Hold | 242.82 | 36.3 | 8935 | 11874 | 1934 | 4874 | 672.1 | 548.7 | 174.5714 | 142.5195 | 1.276429 | 1.696286 | 0.4618538 | 222.828 | 241.7538 | 102.9133 | 111.2841 | 1.276246 | 1.696286 | 0.4619197 | 131.3427 | 188.7697
Hold | 1-Hold | 243.02 | 36.3 | 8935 | 11874 | 1934 | 4874 | 671.4 | 548.7 | 174.3896 | 142.5195 | 1.276429 | 1.696286 | 0.4618538 | 222.5959 | 241.7538 | 102.8061 | 111.2841 | 1.276246 | 1.696286 | 0.4619197 | 131.2059 | 188.7697
Hold | 1-Hold | 243.22 | 36.3 | 8935 | 11874 | 1934 | 4874 | 671.4 | 548 | 174.3896 | 142.3377 | 1.276429 | 1.696286 | 0.4618538 | 222.5959 | 241.4453 | 102.8061 | 111.1417 | 1.276246 | 1.696286 | 0.4619197 | 131.2059 | 188.528
Hold | 1-Hold | 243.42 | 36.3 | 8935 | 11874 | 1934 | 4874 | 672.1 | 548 | 174.5714 | 142.3377 | 1.276429 | 1.696286 | 0.4618538 | 222.828 | 241.4453 | 102.9133 | 111.1417 | 1.276246 | 1.696286 | 0.4619197 | 131.3427 | 188.528
Hold | 1-Hold | 243.62 | 36.3 | 8935 | 11874 | 1934 | 4874 | 669.9 | 548 | 174 | 142.3377 | 1.276429 | 1.696286 | 0.4618538 | 222.0986 | 241.4453 | 102.5764 | 111.1417 | 1.276246 | 1.696286 | 0.4619197 | 130.9127 | 188.528
Hold | 1-Hold | 243.82 | 36.3 | 8935 | 11874 | 1934 | 4874 | 671.4 | 548 | 174.3896 | 142.3377 | 1.276429 | 1.696286 | 0.4618538 | 222.5959 | 241.4453 | 102.8061 | 111.1417 | 1.276246 | 1.696286 | 0.4619197 | 131.2059 | 188.528
Hold | 1-Hold | 244.02 | 36.3 | 8935 | 11874 | 1934 | 4874 | 669.9 | 548 | 174 | 142.3377 | 1.276429 | 1.696286 | 0.4618538 | 222.0986 | 241.4453 | 102.5764 | 111.1417 | 1.276246 | 1.696286 | 0.4619197 | 130.9127 | 188.528
Hold | 1-Hold | 244.22 | 36.3 | 8935 | 11874 | 1934 | 4874 | 671.4 | 548.7 | 174.3896 | 142.5195 | 1.276429 | 1.696286 | 0.4618538 | 222.5959 | 241.7538 | 102.8061 | 111.2841 | 1.276246 | 1.696286 | 0.4619197 | 131.2059 | 188.7697
Hold | 1-Hold | 244.42 | 36.3 | 8935 | 11874 | 1934 | 4874 | 670.6 | 548 | 174.1818 | 142.3377 | 1.276429 | 1.696286 | 0.4618538 | 222.3306 | 241.4453 | 102.6836 | 111.1417 | 1.276246 | 1.696286 | 0.4619197 | 131.0496 | 188.528
Hold | 1-Hold | 244.62 | 36.3 | 8935 | 11874 | 1934 | 4874 | 669.1 | 548.7 | 173.7922 | 142.5195 | 1.276429 | 1.696286 | 0.4618538 | 221.8333 | 241.7538 | 102.4539 | 111.2841 | 1.276246 | 1.696286 | 0.4619197 | 130.7564 | 188.7697
Hold | 1-Hold | 244.82 | 36.3 | 8935 | 11874 | 1934 | 4874 | 670.6 | 548 | 174.1818 | 142.3377 | 1.276429 | 1.696286 | 0.4618538 | 222.3306 | 241.4453 | 102.6836 | 111.1417 | 1.276246 | 1.696286 | 0.4619197 | 131.0496 | 188.528
Hold | 1-Hold | 245.02 | 36.3 | 8935 | 11874 | 1934 | 4874 | 670.6 | 548 | 174.1818 | 142.3377 | 1.276429 | 1.696286 | 0.4618538 | 222.3306 | 241.4453 | 102.6836 | 111.1417 | 1.276246 | 1.696286 | 0.4619197 | 131.0496 | 188.528
Hold | 1-Hold | 245.22 | 36.3 | 8935 | 11874 | 1934 | 4874 | 668.4 | 548 | 173.6104 | 142.3377 | 1.276429 | 1.696286 | 0.4618538 | 221.6013 | 241.4453 | 102.3467 | 111.1417 | 1.276246 | 1.696286 | 0.4619197 | 130.6196 | 188.528
Hold | 1-Hold | 245.42 | 36.3 | 8935 | 11874 | 1934 | 4874 | 671.4 | 548 | 174.3896 | 142.3377 | 1.276429 | 1.696286 | 0.4618538 | 222.5959 | 241.4453 | 102.8061 | 111.1417 | 1.276246 | 1.696286 | 0.4619197 | 131.2059 | 188.528
Hold | 1-Hold | 245.62 | 36.3 | 8935 | 11874 | 1934 | 4874 | 671.4 | 548 | 174.3896 | 142.3377 | 1.276429 | 1.696286 | 0.4618538 | 222.5959 | 241.4453 | 102.8061 | 111.1417 | 1.276246 | 1.696286 | 0.4619197 | 131.2059 | 188.528
Hold | 1-Hold | 245.82 | 36.3 | 8935 | 11874 | 1934 | 4874 | 668.4 | 548 | 173.6104 | 142.3377 | 1.276429 | 1.696286 | 0.4618538 | 221.6013 | 241.4453 | 102.3467 | 111.1417 | 1.276246 | 1.696286 | 0.4619197 | 130.6196 | 188.528
Hold | 1-Hold | 246.02 | 36.3 | 8935 | 11874 | 1934 | 4874 | 672.1 | 548 | 174.5714 | 142.3377 | 1.276429 | 1.696286 | 0.4618538 | 222.828 | 241.4453 | 102.9133 | 111.1417 | 1.276246 | 1.696286 | 0.4619197 | 131.3427 | 188.528
Hold | 1-Hold | 246.22 | 36.1 | 8935 | 11874 | 1934 | 4874 | 669.1 | 548.7 | 173.7922 | 142.5195 | 1.276429 | 1.696286 | 0.4618538 | 221.8333 | 241.7538 | 102.4539 | 111.2841 | 1.276246 | 1.696286 | 0.4619197 | 130.7564 | 188.7697
Hold | 1-Hold | 246.42 | 36.1 | 8935 | 11874 | 1934 | 4874 | 670.6 | 548 | 174.1818 | 142.3377 | 1.276429 | 1.696286 | 0.4618538 | 222.3306 | 241.4453 | 102.6836 | 111.1417 | 1.276246 | 1.696286 | 0.4619197 | 131.0496 | 188.528
Hold | 1-Hold | 246.62 | 36.1 | 8935 | 11874 | 1934 | 4874 | 669.9 | 548.7 | 174 | 142.5195 | 1.276429 | 1.696286 | 0.4618538 | 222.0986 | 241.7538 | 102.5764 | 111.2841 | 1.276246 | 1.696286 | 0.4619197 | 130.9127 | 188.7697
Hold | 1-Hold | 246.82 | 36.1 | 8935 | 11874 | 1934 | 4874 | 668.4 | 548 | 173.6104 | 142.3377 | 1.276429 | 1.696286 | 0.4618538 | 221.6013 | 241.4453 | 102.3467 | 111.1417 | 1.276246 | 1.696286 | 0.4619197 | 130.6196 | 188.528
Hold | 1-Hold | 247.02 | 36.1 | 8935 | 11874 | 1934 | 4874 | 669.9 | 548 | 174 | 142.3377 | 1.276429 | 1.696286 | 0.4618538 | 222.0986 | 241.4453 | 102.5764 | 111.1417 | 1.276246 | 1.696286 | 0.4619197 | 130.9127 | 188.528
Hold | 1-Hold | 247.22 | 36.1 | 8935 | 11874 | 1934 | 4874 | 671.4 | 548 | 174.3896 | 142.3377 | 1.276429 | 1.696286 | 0.4618538 | 222.5959 | 241.4453 | 102.8061 | 111.1417 | 1.276246 | 1.696286 | 0.4619197 | 131.2059 | 188.528
Hold | 1-Hold | 247.42 | 36.1 | 8935 | 11874 | 1934 | 4874 | 668.4 | 548 | 173.6104 | 142.3377 | 1.276429 | 1.696286 | 0.4618538 | 221.6013 | 241.4453 | 102.3467 | 111.1417 | 1.276246 | 1.696286 | 0.4619197 | 130.6196 | 188.528
Hold | 1-Hold | 247.62 | 36.1 | 8935 | 11874 | 1934 | 4874 | 669.9 | 549.5 | 174 | 142.7273 | 1.276429 | 1.696286 | 0.4618538 | 222.0986 | 242.1062 | 102.5764 | 111.447 | 1.276246 | 1.696286 | 0.4619197 | 130.9127 | 189.0459
Hold | 1-Hold | 247.82 | 36.1 | 8935 | 11874 | 1934 | 4874 | 669.9 | 547.2 | 174 | 142.1299 | 1.276429 | 1.696286 | 0.4618538 | 222.0986 | 241.0929 | 102.5764 | 110.9789 | 1.276246 | 1.696286 | 0.4619197 | 130.9127 | 188.2519
Hold | 1-Hold | 248.02 | 36.1 | 8935 | 11874 | 1934 | 4874 | 670.6 | 547.2 | 174.1818 | 142.1299 | 1.276429 | 1.696286 | 0.4618538 | 222.3306 | 241.0929 | 102.6836 | 110.9789 | 1.276246 | 1.696286 | 0.4619197 | 131.0496 | 188.2519
Hold | 1-Hold | 248.22 | 36.1 | 8935 | 11874 | 1934 | 4874 | 670.6 | 548 | 174.1818 | 142.3377 | 1.276429 | 1.696286 | 0.4618538 | 222.3306 | 241.4453 | 102.6836 | 111.1417 | 1.276246 | 1.696286 | 0.4619197 | 131.0496 | 188.528
Hold | 1-Hold | 248.42 | 36.1 | 8935 | 11874 | 1934 | 4874 | 668.4 | 548 | 173.6104 | 142.3377 | 1.276429 | 1.696286 | 0.4618538 | 221.6013 | 241.4453 | 102.3467 | 111.1417 | 1.276246 | 1.696286 | 0.4619197 | 130.6196 | 188.528
Hold | 1-Hold | 248.62 | 36.1 | 8935 | 11874 | 1934 | 4874 | 671.4 | 548 | 174.3896 | 142.3377 | 1.276429 | 1.696286 | 0.4618538 | 222.5959 | 241.4453 | 102.8061 | 111.1417 | 1.276246 | 1.696286 | 0.4619197 | 131.2059 | 188.528
Hold | 1-Hold | 248.82 | 36.1 | 8935 | 11874 | 1934 | 4874 | 670.6 | 548 | 174.1818 | 142.3377 | 1.276429 | 1.696286 | 0.4618538 | 222.3306 | 241.4453 | 102.6836 | 111.1417 | 1.276246 | 1.696286 | 0.4619197 | 131.0496 | 188.528
Hold | 1-Hold | 249.02 | 36.1 | 8935 | 11874 | 1934 | 4874 | 668.4 | 548 | 173.6104 | 142.3377 | 1.276429 | 1.696286 | 0.4618538 | 221.6013 | 241.4453 | 102.3467 | 111.1417 | 1.276246 | 1.696286 | 0.4619197 | 130.6196 | 188.528
Hold | 1-Hold | 249.22 | 36.1 | 8935 | 11874 | 1934 | 4874 | 670.6 | 548 | 174.1818 | 142.3377 | 1.276429 | 1.696286 | 0.4618538 | 222.3306 | 241.4453 | 102.6836 | 111.1417 | 1.276246 | 1.696286 | 0.4619197 | 131.0496 | 188.528
Hold | 1-Hold | 249.42 | 36.1 | 8935 | 11874 | 1934 | 4874 | 668.4 | 548 | 173.6104 | 142.3377 | 1.276429 | 1.696286 | 0.4618538 | 221.6013 | 241.4453 | 102.3467 | 111.1417 | 1.276246 | 1.696286 | 0.4619197 | 130.6196 | 188.528
Hold | 1-Hold | 249.62 | 36.1 | 8935 | 11874 | 1934 | 4874 | 668.4 | 548 | 173.6104 | 142.3377 | 1.276429 | 1.696286 | 0.4618538 | 221.6013 | 241.4453 | 102.3467 | 111.1417 | 1.276246 | 1.696286 | 0.4619197 | 130.6196 | 188.528
Hold | 1-Hold | 249.82 | 36.1 | 8935 | 11874 | 1934 | 4874 | 670.6 | 548 | 174.1818 | 142.3377 | 1.276429 | 1.696286 | 0.4618538 | 222.3306 | 241.4453 | 102.6836 | 111.1417 | 1.276246 | 1.696286 | 0.4619197 | 131.0496 | 188.528
Hold | 1-Hold | 250.02 | 36.1 | 8935 | 11874 | 1934 | 4874 | 669.1 | 548 | 173.7922 | 142.3377 | 1.276429 | 1.696286 | 0.4618538 | 221.8333 | 241.4453 | 102.4539 | 111.1417 | 1.276246 | 1.696286 | 0.4619197 | 130.7564 | 188.528
Hold | 1-Hold | 250.22 | 36.1 | 8935 | 11874 | 1934 | 4874 | 669.9 | 548 | 174 | 142.3377 | 1.276429 | 1.696286 | 0.4618538 | 222.0986 | 241.4453 | 102.5764 | 111.1417 | 1.276246 | 1.696286 | 0.4619197 | 130.9127 | 188.528
Hold | 1-Hold | 250.42 | 36.1 | 8935 | 11874 | 1934 | 4874 | 670.6 | 548 | 174.1818 | 142.3377 | 1.276429 | 1.696286 | 0.4618538 | 222.3306 | 241.4453 | 102.6836 | 111.1417 | 1.276246 | 1.696286 | 0.4619197 | 131.0496 | 188.528
Hold | 1-Hold | 250.62 | 36.1 | 8935 | 11874 | 1934 | 4874 | 669.9 | 548 | 174 | 142.3377 | 1.276429 | 1.696286 | 0.4618538 | 222.0986 | 241.4453 | 102.5764 | 111.1417 | 1.276246 | 1.696286 | 0.4619197 | 130.9127 | 188.528
Hold | 1-Hold | 250.82 | 36.1 | 8935 | 11874 | 1934 | 4874 | 670.6 | 548 | 174.1818 | 142.3377 | 1.276429 | 1.696286 | 0.4618538 | 222.3306 | 241.4453 | 102.6836 | 111.1417 | 1.276246 | 1.696286 | 0.4619197 | 131.0496 | 188.528
Hold | 1-Hold | 251.02 | 36.1 | 8935 | 11874 | 1934 | 4874 | 668.4 | 548 | 173.6104 | 142.3377 | 1.276429 | 1.696286 | 0.4618538 | 221.6013 | 241.4453 | 102.3467 | 111.1417 | 1.276246 | 1.696286 | 0.4619197 | 130.6196 | 188.528
Hold | 1-Hold | 251.22 | 36.1 | 8935 | 11874 | 1934 | 4874 | 669.1 | 548 | 173.7922 | 142.3377 | 1.276429 | 1.696286 | 0.4618538 | 221.8333 | 241.4453 | 102.4539 | 111.1417 | 1.276246 | 1.696286 | 0.4619197 | 130.7564 | 188.528
Hold | 1-Hold | 251.42 | 36.1 | 8935 | 11874 | 1934 | 4874 | 669.9 | 548 | 174 | 142.3377 | 1.276429 | 1.696286 | 0.4618538 | 222.0986 | 241.4453 | 102.5764 | 111.1417 | 1.276246 | 1.696286 | 0.4619197 | 130.9127 | 188.528
Hold | 1-Hold | 251.62 | 36.1 | 8935 | 11874 | 1934 | 4874 | 667.6 | 548 | 173.4026 | 142.3377 | 1.276429 | 1.696286 | 0.4618538 | 221.336 | 241.4453 | 102.2242 | 111.1417 | 1.276246 | 1.696286 | 0.4619197 | 130.4632 | 188.528
Hold | 1-Hold | 251.82 | 36.1 | 8935 | 11874 | 1934 | 4874 | 669.1 | 548 | 173.7922 | 142.3377 | 1.276429 | 1.696286 | 0.4618538 | 221.8333 | 241.4453 | 102.4539 | 111.1417 | 1.276246 | 1.696286 | 0.4619197 | 130.7564 | 188.528
Hold | 1-Hold | 252.02 | 36.1 | 8935 | 11874 | 1934 | 4874 | 669.9 | 548 | 174 | 142.3377 | 1.276429 | 1.696286 | 0.4618538 | 222.0986 | 241.4453 | 102.5764 | 111.1417 | 1.276246 | 1.696286 | 0.4619197 | 130.9127 | 188.528
Hold | 1-Hold | 252.22 | 36.1 | 8935 | 11874 | 1934 | 4874 | 669.9 | 548 | 174 | 142.3377 | 1.276429 | 1.696286 | 0.4618538 | 222.0986 | 241.4453 | 102.5764 | 111.1417 | 1.276246 | 1.696286 | 0.4619197 | 130.9127 | 188.528
Hold | 1-Hold | 252.42 | 36.1 | 8935 | 11874 | 1934 | 4874 | 670.6 | 548 | 174.1818 | 142.3377 | 1.276429 | 1.696286 | 0.4618538 | 222.3306 | 241.4453 | 102.6836 | 111.1417 | 1.276246 | 1.696286 | 0.4619197 | 131.0496 | 188.528
Hold | 1-Hold | 252.62 | 36.1 | 8935 | 11874 | 1934 | 4874 | 668.4 | 548 | 173.6104 | 142.3377 | 1.276429 | 1.696286 | 0.4618538 | 221.6013 | 241.4453 | 102.3467 | 111.1417 | 1.276246 | 1.696286 | 0.4619197 | 130.6196 | 188.528
Hold | 1-Hold | 252.82 | 36.1 | 8935 | 11874 | 1934 | 4874 | 669.1 | 548 | 173.7922 | 142.3377 | 1.276429 | 1.696286 | 0.4618538 | 221.8333 | 241.4453 | 102.4539 | 111.1417 | 1.276246 | 1.696286 | 0.4619197 | 130.7564 | 188.528
Hold | 1-Hold | 253.02 | 36.1 | 8935 | 11874 | 1934 | 4874 | 670.6 | 548 | 174.1818 | 142.3377 | 1.276429 | 1.696286 | 0.4618538 | 222.3306 | 241.4453 | 102.6836 | 111.1417 | 1.276246 | 1.696286 | 0.4619197 | 131.0496 | 188.528
Hold | 1-Hold | 253.22 | 36.1 | 8935 | 11874 | 1934 | 4874 | 667.6 | 548 | 173.4026 | 142.3377 | 1.276429 | 1.696286 | 0.4618538 | 221.336 | 241.4453 | 102.2242 | 111.1417 | 1.276246 | 1.696286 | 0.4619197 | 130.4632 | 188.528
Hold | 1-Hold | 253.42 | 36.1 | 8935 | 11874 | 1934 | 4874 | 668.4 | 548 | 173.6104 | 142.3377 | 1.276429 | 1.696286 | 0.4618538 | 221.6013 | 241.4453 | 102.3467 | 111.1417 | 1.276246 | 1.696286 | 0.4619197 | 130.6196 | 188.528
Hold | 1-Hold | 253.62 | 36.1 | 8935 | 11874 | 1934 | 4874 | 669.1 | 548 | 173.7922 | 142.3377 | 1.276429 | 1.696286 | 0.4618538 | 221.8333 | 241.4453 | 102.4539 | 111.1417 | 1.276246 | 1.696286 | 0.4619197 | 130.7564 | 188.528
Hold | 1-Hold | 253.82 | 36.1 | 8935 | 11874 | 1934 | 4874 | 667.6 | 548 | 173.4026 | 142.3377 | 1.276429 | 1.696286 | 0.4618538 | 221.336 | 241.4453 | 102.2242 | 111.1417 | 1.276246 | 1.696286 | 0.4619197 | 130.4632 | 188.528
Hold | 1-Hold | 254.02 | 36.1 | 8935 | 11874 | 1934 | 4874 | 669.9 | 548 | 174 | 142.3377 | 1.276429 | 1.696286 | 0.4618538 | 222.0986 | 241.4453 | 102.5764 | 111.1417 | 1.276246 | 1.696286 | 0.4619197 | 130.9127 | 188.528
Hold | 1-Hold | 254.22 | 36.1 | 8935 | 11874 | 1934 | 4874 | 668.4 | 547.2 | 173.6104 | 142.1299 | 1.276429 | 1.696286 | 0.4618538 | 221.6013 | 241.0929 | 102.3467 | 110.9789 | 1.276246 | 1.696286 | 0.4619197 | 130.6196 | 188.2519
Hold | 1-Hold | 254.42 | 36.1 | 8935 | 11874 | 1934 | 4874 | 668.4 | 548 | 173.6104 | 142.3377 | 1.276429 | 1.696286 | 0.4618538 | 221.6013 | 241.4453 | 102.3467 | 111.1417 | 1.276246 | 1.696286 | 0.4619197 | 130.6196 | 188.528
Hold | 1-Hold | 254.62 | 36.1 | 8935 | 11874 | 1934 | 4874 | 669.1 | 548 | 173.7922 | 142.3377 | 1.276429 | 1.696286 | 0.4618538 | 221.8333 | 241.4453 | 102.4539 | 111.1417 | 1.276246 | 1.696286 | 0.4619197 | 130.7564 | 188.528
Hold | 1-Hold | 254.82 | 36.1 | 8935 | 11874 | 1934 | 4874 | 667.6 | 548 | 173.4026 | 142.3377 | 1.276429 | 1.696286 | 0.4618538 | 221.336 | 241.4453 | 102.2242 | 111.1417 | 1.276246 | 1.696286 | 0.4619197 | 130.4632 | 188.528
Hold | 1-Hold | 255.02 | 36.1 | 8935 | 11874 | 1934 | 4874 | 668.4 | 548 | 173.6104 | 142.3377 | 1.276429 | 1.696286 | 0.4618538 | 221.6013 | 241.4453 | 102.3467 | 111.1417 | 1.276246 | 1.696286 | 0.4619197 | 130.6196 | 188.528
Hold | 1-Hold | 255.22 | 36.1 | 8935 | 11874 | 1934 | 4874 | 669.1 | 548 | 173.7922 | 142.3377 | 1.276429 | 1.696286 | 0.4618538 | 221.8333 | 241.4453 | 102.4539 | 111.1417 | 1.276246 | 1.696286 | 0.4619197 | 130.7564 | 188.528
Hold | 1-Hold | 255.42 | 36.1 | 8935 | 11874 | 1934 | 4874 | 667.6 | 548 | 173.4026 | 142.3377 | 1.276429 | 1.696286 | 0.4618538 | 221.336 | 241.4453 | 102.2242 | 111.1417 | 1.276246 | 1.696286 | 0.4619197 | 130.4632 | 188.528
Hold | 1-Hold | 255.62 | 36.1 | 8935 | 11874 | 1934 | 4874 | 669.9 | 548 | 174 | 142.3377 | 1.276429 | 1.696286 | 0.4618538 | 222.0986 | 241.4453 | 102.5764 | 111.1417 | 1.276246 | 1.696286 | 0.4619197 | 130.9127 | 188.528
Hold | 1-Hold | 255.82 | 36.1 | 8935 | 11874 | 1934 | 4874 | 667.6 | 547.2 | 173.4026 | 142.1299 | 1.276429 | 1.696286 | 0.4618538 | 221.336 | 241.0929 | 102.2242 | 110.9789 | 1.276246 | 1.696286 | 0.4619197 | 130.4632 | 188.2519
Hold | 1-Hold | 256.02 | 36.1 | 8935 | 11874 | 1934 | 4874 | 667.6 | 548 | 173.4026 | 142.3377 | 1.276429 | 1.696286 | 0.4618538 | 221.336 | 241.4453 | 102.2242 | 111.1417 | 1.276246 | 1.696286 | 0.4619197 | 130.4632 | 188.528
Hold | 1-Hold | 256.22 | 36.1 | 8935 | 11874 | 1934 | 4874 | 669.9 | 548 | 174 | 142.3377 | 1.276429 | 1.696286 | 0.4618538 | 222.0986 | 241.4453 | 102.5764 | 111.1417 | 1.276246 | 1.696286 | 0.4619197 | 130.9127 | 188.528
Hold | 1-Hold | 256.42 | 36.1 | 8935 | 11874 | 1934 | 4874 | 669.9 | 545.7 | 174 | 141.7403 | 1.276429 | 1.696286 | 0.4618538 | 222.0986 | 240.432 | 102.5764 | 110.6736 | 1.276246 | 1.696286 | 0.4619197 | 130.9127 | 187.734
Hold | 1-Hold | 256.62 | 36.1 | 8935 | 11874 | 1934 | 4874 | 668.4 | 548 | 173.6104 | 142.3377 | 1.276429 | 1.696286 | 0.4618538 | 221.6013 | 241.4453 | 102.3467 | 111.1417 | 1.276246 | 1.696286 | 0.4619197 | 130.6196 | 188.528
Hold | 1-Hold | 256.82 | 36.1 | 8935 | 11874 | 1934 | 4874 | 669.1 | 548 | 173.7922 | 142.3377 | 1.276429 | 1.696286 | 0.4618538 | 221.8333 | 241.4453 | 102.4539 | 111.1417 | 1.276246 | 1.696286 | 0.4619197 | 130.7564 | 188.528
Hold | 1-Hold | 257.02 | 36.1 | 8935 | 11874 | 1934 | 4874 | 667.6 | 548 | 173.4026 | 142.3377 | 1.276429 | 1.696286 | 0.4618538 | 221.336 | 241.4453 | 102.2242 | 111.1417 | 1.276246 | 1.696286 | 0.4619197 | 130.4632 | 188.528
Hold | 1-Hold | 257.22 | 36.1 | 8935 | 11874 | 1934 | 4874 | 669.1 | 548 | 173.7922 | 142.3377 | 1.276429 | 1.696286 | 0.4618538 | 221.8333 | 241.4453 | 102.4539 | 111.1417 | 1.276246 | 1.696286 | 0.4619197 | 130.7564 | 188.528
Hold | 1-Hold | 257.42 | 36.1 | 8935 | 11874 | 1934 | 4874 | 669.1 | 547.2 | 173.7922 | 142.1299 | 1.276429 | 1.696286 | 0.4618538 | 221.8333 | 241.0929 | 102.4539 | 110.9789 | 1.276246 | 1.696286 | 0.4619197 | 130.7564 | 188.2519
Hold | 1-Hold | 257.62 | 36.1 | 8935 | 11874 | 1934 | 4874 | 668.4 | 548 | 173.6104 | 142.3377 | 1.276429 | 1.696286 | 0.4618538 | 221.6013 | 241.4453 | 102.3467 | 111.1417 | 1.276246 | 1.696286 | 0.4619197 | 130.6196 | 188.528
Hold | 1-Hold | 257.82 | 36.1 | 8935 | 11874 | 1934 | 4874 | 670.6 | 548 | 174.1818 | 142.3377 | 1.276429 | 1.696286 | 0.4618538 | 222.3306 | 241.4453 | 102.6836 | 111.1417 | 1.276246 | 1.696286 | 0.4619197 | 131.0496 | 188.528
Hold | 1-Hold | 258.02 | 36.1 | 8935 | 11874 | 1934 | 4874 | 667.6 | 547.2 | 173.4026 | 142.1299 | 1.276429 | 1.696286 | 0.4618538 | 221.336 | 241.0929 | 102.2242 | 110.9789 | 1.276246 | 1.696286 | 0.4619197 | 130.4632 | 188.2519
Hold | 1-Hold | 258.22 | 36.1 | 8935 | 11874 | 1934 | 4874 | 668.4 | 548 | 173.6104 | 142.3377 | 1.276429 | 1.696286 | 0.4618538 | 221.6013 | 241.4453 | 102.3467 | 111.1417 | 1.276246 | 1.696286 | 0.4619197 | 130.6196 | 188.528
Hold | 1-Hold | 258.42 | 36.1 | 8935 | 11874 | 1934 | 4874 | 669.1 | 548 | 173.7922 | 142.3377 | 1.276429 | 1.696286 | 0.4618538 | 221.8333 | 241.4453 | 102.4539 | 111.1417 | 1.276246 | 1.696286 | 0.4619197 | 130.7564 | 188.528
Hold | 1-Hold | 258.62 | 36.1 | 8935 | 11874 | 1934 | 4874 | 667.6 | 548 | 173.4026 | 142.3377 | 1.276429 | 1.696286 | 0.4618538 | 221.336 | 241.4453 | 102.2242 | 111.1417 | 1.276246 | 1.696286 | 0.4619197 | 130.4632 | 188.528
Hold | 1-Hold | 258.82 | 36.1 | 8935 | 11874 | 1934 | 4874 | 669.1 | 548 | 173.7922 | 142.3377 | 1.276429 | 1.696286 | 0.4618538 | 221.8333 | 241.4453 | 102.4539 | 111.1417 | 1.276246 | 1.696286 | 0.4619197 | 130.7564 | 188.528
Hold | 1-Hold | 259.02 | 36.1 | 8935 | 11874 | 1934 | 4874 | 668.4 | 547.2 | 173.6104 | 142.1299 | 1.276429 | 1.696286 | 0.4618538 | 221.6013 | 241.0929 | 102.3467 | 110.9789 | 1.276246 | 1.696286 | 0.4619197 | 130.6196 | 188.2519
Hold | 1-Hold | 259.22 | 36.1 | 8935 | 11874 | 1934 | 4874 | 667.6 | 548 | 173.4026 | 142.3377 | 1.276429 | 1.696286 | 0.4618538 | 221.336 | 241.4453 | 102.2242 | 111.1417 | 1.276246 | 1.696286 | 0.4619197 | 130.4632 | 188.528
Hold | 1-Hold | 259.42 | 36.1 | 8935 | 11874 | 1934 | 4874 | 669.9 | 548 | 174 | 142.3377 | 1.276429 | 1.696286 | 0.4618538 | 222.0986 | 241.4453 | 102.5764 | 111.1417 | 1.276246 | 1.696286 | 0.4619197 | 130.9127 | 188.528
Hold | 1-Hold | 259.62 | 36.1 | 8935 | 11874 | 1934 | 4874 | 667.6 | 547.2 | 173.4026 | 142.1299 | 1.276429 | 1.696286 | 0.4618538 | 221.336 | 241.0929 | 102.2242 | 110.9789 | 1.276246 | 1.696286 | 0.4619197 | 130.4632 | 188.2519
Hold | 1-Hold | 259.82 | 36.1 | 8935 | 11874 | 1934 | 4874 | 669.1 | 548 | 173.7922 | 142.3377 | 1.276429 | 1.696286 | 0.4618538 | 221.8333 | 241.4453 | 102.4539 | 111.1417 | 1.276246 | 1.696286 | 0.4619197 | 130.7564 | 188.528
Hold | 1-Hold | 260.02 | 36.1 | 8935 | 11874 | 1934 | 4874 | 668.4 | 547.2 | 173.6104 | 142.1299 | 1.276429 | 1.696286 | 0.4618538 | 221.6013 | 241.0929 | 102.3467 | 110.9789 | 1.276246 | 1.696286 | 0.4619197 | 130.6196 | 188.2519
Hold | 1-Hold | 260.22 | 36.1 | 8935 | 11874 | 1934 | 4874 | 667.6 | 548 | 173.4026 | 142.3377 | 1.276429 | 1.696286 | 0.4618538 | 221.336 | 241.4453 | 102.2242 | 111.1417 | 1.276246 | 1.696286 | 0.4619197 | 130.4632 | 188.528
Hold | 1-Hold | 260.42 | 36.1 | 8935 | 11874 | 1934 | 4874 | 669.1 | 548 | 173.7922 | 142.3377 | 1.276429 | 1.696286 | 0.4618538 | 221.8333 | 241.4453 | 102.4539 | 111.1417 | 1.276246 | 1.696286 | 0.4619197 | 130.7564 | 188.528
Hold | 1-Hold | 260.62 | 36.1 | 8935 | 11874 | 1934 | 4874 | 668.4 | 548 | 173.6104 | 142.3377 | 1.276429 | 1.696286 | 0.4618538 | 221.6013 | 241.4453 | 102.3467 | 111.1417 | 1.276246 | 1.696286 | 0.4619197 | 130.6196 | 188.528
Hold | 1-Hold | 260.82 | 36.1 | 8935 | 11874 | 1934 | 4874 | 667.6 | 548 | 173.4026 | 142.3377 | 1.276429 | 1.696286 | 0.4618538 | 221.336 | 241.4453 | 102.2242 | 111.1417 | 1.276246 | 1.696286 | 0.4619197 | 130.4632 | 188.528
Hold | 1-Hold | 261.02 | 36.1 | 8935 | 11874 | 1934 | 4874 | 669.9 | 548 | 174 | 142.3377 | 1.276429 | 1.696286 | 0.4618538 | 222.0986 | 241.4453 | 102.5764 | 111.1417 | 1.276246 | 1.696286 | 0.4619197 | 130.9127 | 188.528
Hold | 1-Hold | 261.22 | 36.1 | 8935 | 11874 | 1934 | 4874 | 667.6 | 548 | 173.4026 | 142.3377 | 1.276429 | 1.696286 | 0.4618538 | 221.336 | 241.4453 | 102.2242 | 111.1417 | 1.276246 | 1.696286 | 0.4619197 | 130.4632 | 188.528
Hold | 1-Hold | 261.42 | 36.1 | 8935 | 11874 | 1934 | 4874 | 668.4 | 548 | 173.6104 | 142.3377 | 1.276429 | 1.696286 | 0.4618538 | 221.6013 | 241.4453 | 102.3467 | 111.1417 | 1.276246 | 1.696286 | 0.4619197 | 130.6196 | 188.528
Hold | 1-Hold | 261.62 | 36.1 | 8935 | 11874 | 1934 | 4874 | 669.1 | 548 | 173.7922 | 142.3377 | 1.276429 | 1.696286 | 0.4618538 | 221.8333 | 241.4453 | 102.4539 | 111.1417 | 1.276246 | 1.696286 | 0.4619197 | 130.7564 | 188.528
Hold | 1-Hold | 261.82 | 36.1 | 8935 | 11874 | 1934 | 4874 | 667.6 | 548 | 173.4026 | 142.3377 | 1.276429 | 1.696286 | 0.4618538 | 221.336 | 241.4453 | 102.2242 | 111.1417 | 1.276246 | 1.696286 | 0.4619197 | 130.4632 | 188.528
Hold | 1-Hold | 262.02 | 36.1 | 8935 | 11874 | 1934 | 4874 | 668.4 | 548 | 173.6104 | 142.3377 | 1.276429 | 1.696286 | 0.4618538 | 221.6013 | 241.4453 | 102.3467 | 111.1417 | 1.276246 | 1.696286 | 0.4619197 | 130.6196 | 188.528
Hold | 1-Hold | 262.22 | 36.1 | 8935 | 11874 | 1934 | 4874 | 667.6 | 547.2 | 173.4026 | 142.1299 | 1.276429 | 1.696286 | 0.4618538 | 221.336 | 241.0929 | 102.2242 | 110.9789 | 1.276246 | 1.696286 | 0.4619197 | 130.4632 | 188.2519
Hold | 1-Hold | 262.42 | 36.1 | 8935 | 11874 | 1934 | 4874 | 667.6 | 548 | 173.4026 | 142.3377 | 1.276429 | 1.696286 | 0.4618538 | 221.336 | 241.4453 | 102.2242 | 111.1417 | 1.276246 | 1.696286 | 0.4619197 | 130.4632 | 188.528
Hold | 1-Hold | 262.62 | 36.1 | 8935 | 11874 | 1934 | 4874 | 668.4 | 548 | 173.6104 | 142.3377 | 1.276429 | 1.696286 | 0.4618538 | 221.6013 | 241.4453 | 102.3467 | 111.1417 | 1.276246 | 1.696286 | 0.4619197 | 130.6196 | 188.528
Hold | 1-Hold | 262.82 | 36.1 | 8935 | 11874 | 1934 | 4874 | 667.6 | 547.2 | 173.4026 | 142.1299 | 1.276429 | 1.696286 | 0.4618538 | 221.336 | 241.0929 | 102.2242 | 110.9789 | 1.276246 | 1.696286 | 0.4619197 | 130.4632 | 188.2519
Hold | 1-Hold | 263.02 | 36.1 | 8935 | 11874 | 1934 | 4874 | 668.4 | 548 | 173.6104 | 142.3377 | 1.276429 | 1.696286 | 0.4618538 | 221.6013 | 241.4453 | 102.3467 | 111.1417 | 1.276246 | 1.696286 | 0.4619197 | 130.6196 | 188.528
Hold | 1-Hold | 263.22 | 36.1 | 8935 | 11874 | 1934 | 4874 | 668.4 | 548 | 173.6104 | 142.3377 | 1.276429 | 1.696286 | 0.4618538 | 221.6013 | 241.4453 | 102.3467 | 111.1417 | 1.276246 | 1.696286 | 0.4619197 | 130.6196 | 188.528
Hold | 1-Hold | 263.42 | 36.1 | 8935 | 11874 | 1934 | 4874 | 667.6 | 548 | 173.4026 | 142.3377 | 1.276429 | 1.696286 | 0.4618538 | 221.336 | 241.4453 | 102.2242 | 111.1417 | 1.276246 | 1.696286 | 0.4619197 | 130.4632 | 188.528
Hold | 1-Hold | 263.62 | 36.1 | 8935 | 11874 | 1934 | 4874 | 668.4 | 548 | 173.6104 | 142.3377 | 1.276429 | 1.696286 | 0.4618538 | 221.6013 | 241.4453 | 102.3467 | 111.1417 | 1.276246 | 1.696286 | 0.4619197 | 130.6196 | 188.528
Hold | 1-Hold | 263.82 | 36.1 | 8935 | 11874 | 1934 | 4874 | 668.4 | 547.2 | 173.6104 | 142.1299 | 1.276429 | 1.696286 | 0.4618538 | 221.6013 | 241.0929 | 102.3467 | 110.9789 | 1.276246 | 1.696286 | 0.4619197 | 130.6196 | 188.2519
Hold | 1-Hold | 264.02 | 36.1 | 8935 | 11874 | 1934 | 4874 | 667.6 | 548 | 173.4026 | 142.3377 | 1.276429 | 1.696286 | 0.4618538 | 221.336 | 241.4453 | 102.2242 | 111.1417 | 1.276246 | 1.696286 | 0.4619197 | 130.4632 | 188.528
Hold | 1-Hold | 264.22 | 36.1 | 8935 | 11874 | 1934 | 4874 | 668.4 | 548 | 173.6104 | 142.3377 | 1.276429 | 1.696286 | 0.4618538 | 221.6013 | 241.4453 | 102.3467 | 111.1417 | 1.276246 | 1.696286 | 0.4619197 | 130.6196 | 188.528
Hold | 1-Hold | 264.42 | 36.1 | 8935 | 11874 | 1934 | 4874 | 667.6 | 546.5 | 173.4026 | 141.9481 | 1.276429 | 1.696286 | 0.4618538 | 221.336 | 240.7845 | 102.2242 | 110.8364 | 1.276246 | 1.696286 | 0.4619197 | 130.4632 | 188.0102
Hold | 1-Hold | 264.62 | 36.1 | 8935 | 11874 | 1934 | 4874 | 667.6 | 548 | 173.4026 | 142.3377 | 1.276429 | 1.696286 | 0.4618538 | 221.336 | 241.4453 | 102.2242 | 111.1417 | 1.276246 | 1.696286 | 0.4619197 | 130.4632 | 188.528
Hold | 1-Hold | 264.82 | 36.1 | 8935 | 11874 | 1934 | 4874 | 668.4 | 547.2 | 173.6104 | 142.1299 | 1.276429 | 1.696286 | 0.4618538 | 221.6013 | 241.0929 | 102.3467 | 110.9789 | 1.276246 | 1.696286 | 0.4619197 | 130.6196 | 188.2519
Hold | 1-Hold | 265.02 | 36.1 | 8935 | 11874 | 1934 | 4874 | 667.6 | 548 | 173.4026 | 142.3377 | 1.276429 | 1.696286 | 0.4618538 | 221.336 | 241.4453 | 102.2242 | 111.1417 | 1.276246 | 1.696286 | 0.4619197 | 130.4632 | 188.528
Hold | 1-Hold | 265.22 | 36.1 | 8935 | 11874 | 1934 | 4874 | 668.4 | 548 | 173.6104 | 142.3377 | 1.276429 | 1.696286 | 0.4618538 | 221.6013 | 241.4453 | 102.3467 | 111.1417 | 1.276246 | 1.696286 | 0.4619197 | 130.6196 | 188.528
Hold | 1-Hold | 265.42 | 36.1 | 8935 | 11874 | 1934 | 4874 | 667.6 | 547.2 | 173.4026 | 142.1299 | 1.276429 | 1.696286 | 0.4618538 | 221.336 | 241.0929 | 102.2242 | 110.9789 | 1.276246 | 1.696286 | 0.4619197 | 130.4632 | 188.2519
Hold | 1-Hold | 265.62 | 36.1 | 8935 | 11874 | 1934 | 4874 | 667.6 | 548 | 173.4026 | 142.3377 | 1.276429 | 1.696286 | 0.4618538 | 221.336 | 241.4453 | 102.2242 | 111.1417 | 1.276246 | 1.696286 | 0.4619197 | 130.4632 | 188.528
Hold | 1-Hold | 265.82 | 36.1 | 8935 | 11874 | 1934 | 4874 | 668.4 | 548 | 173.6104 | 142.3377 | 1.276429 | 1.696286 | 0.4618538 | 221.6013 | 241.4453 | 102.3467 | 111.1417 | 1.276246 | 1.696286 | 0.4619197 | 130.6196 | 188.528
Hold | 1-Hold | 266.02 | 36.1 | 8935 | 11874 | 1934 | 4874 | 667.6 | 548 | 173.4026 | 142.3377 | 1.276429 | 1.696286 | 0.4618538 | 221.336 | 241.4453 | 102.2242 | 111.1417 | 1.276246 | 1.696286 | 0.4619197 | 130.4632 | 188.528
Hold | 1-Hold | 266.22 | 36.1 | 8935 | 11874 | 1934 | 4874 | 667.6 | 548 | 173.4026 | 142.3377 | 1.276429 | 1.696286 | 0.4618538 | 221.336 | 241.4453 | 102.2242 | 111.1417 | 1.276246 | 1.696286 | 0.4619197 | 130.4632 | 188.528
Hold | 1-Hold | 266.42 | 36.1 | 8935 | 11874 | 1934 | 4874 | 668.4 | 548 | 173.6104 | 142.3377 | 1.276429 | 1.696286 | 0.4618538 | 221.6013 | 241.4453 | 102.3467 | 111.1417 | 1.276246 | 1.696286 | 0.4619197 | 130.6196 | 188.528
Hold | 1-Hold | 266.62 | 36.1 | 8935 | 11874 | 1934 | 4874 | 667.6 | 548 | 173.4026 | 142.3377 | 1.276429 | 1.696286 | 0.4618538 | 221.336 | 241.4453 | 102.2242 | 111.1417 | 1.276246 | 1.696286 | 0.4619197 | 130.4632 | 188.528
Hold | 1-Hold | 266.82 | 36.1 | 8935 | 11874 | 1934 | 4874 | 667.6 | 548 | 173.4026 | 142.3377 | 1.276429 | 1.696286 | 0.4618538 | 221.336 | 241.4453 | 102.2242 | 111.1417 | 1.276246 | 1.696286 | 0.4619197 | 130.4632 | 188.528
Hold | 1-Hold | 267.02 | 36.1 | 8935 | 11874 | 1934 | 4874 | 667.6 | 547.2 | 173.4026 | 142.1299 | 1.276429 | 1.696286 | 0.4618538 | 221.336 | 241.0929 | 102.2242 | 110.9789 | 1.276246 | 1.696286 | 0.4619197 | 130.4632 | 188.2519
Hold | 1-Hold | 267.22 | 36.1 | 8935 | 11874 | 1934 | 4874 | 667.6 | 547.2 | 173.4026 | 142.1299 | 1.276429 | 1.696286 | 0.4618538 | 221.336 | 241.0929 | 102.2242 | 110.9789 | 1.276246 | 1.696286 | 0.4619197 | 130.4632 | 188.2519
Hold | 1-Hold | 267.42 | 36.1 | 8935 | 11874 | 1934 | 4874 | 667.6 | 547.2 | 173.4026 | 142.1299 | 1.276429 | 1.696286 | 0.4618538 | 221.336 | 241.0929 | 102.2242 | 110.9789 | 1.276246 | 1.696286 | 0.4619197 | 130.4632 | 188.2519
Hold | 1-Hold | 267.62 | 36.1 | 8935 | 11874 | 1934 | 4874 | 667.6 | 546.5 | 173.4026 | 141.9481 | 1.276429 | 1.696286 | 0.4618538 | 221.336 | 240.7845 | 102.2242 | 110.8364 | 1.276246 | 1.696286 | 0.4619197 | 130.4632 | 188.0102
Hold | 1-Hold | 267.82 | 36.1 | 8935 | 11874 | 1934 | 4874 | 667.6 | 548 | 173.4026 | 142.3377 | 1.276429 | 1.696286 | 0.4618538 | 221.336 | 241.4453 | 102.2242 | 111.1417 | 1.276246 | 1.696286 | 0.4619197 | 130.4632 | 188.528
Hold | 1-Hold | 268.02 | 36.1 | 8935 | 11874 | 1934 | 4874 | 667.6 | 546.5 | 173.4026 | 141.9481 | 1.276429 | 1.696286 | 0.4618538 | 221.336 | 240.7845 | 102.2242 | 110.8364 | 1.276246 | 1.696286 | 0.4619197 | 130.4632 | 188.0102
Hold | 1-Hold | 268.22 | 36.1 | 8935 | 11874 | 1934 | 4874 | 667.6 | 548 | 173.4026 | 142.3377 | 1.276429 | 1.696286 | 0.4618538 | 221.336 | 241.4453 | 102.2242 | 111.1417 | 1.276246 | 1.696286 | 0.4619197 | 130.4632 | 188.528
Hold | 1-Hold | 268.42 | 36.1 | 8935 | 11874 | 1934 | 4874 | 667.6 | 547.2 | 173.4026 | 142.1299 | 1.276429 | 1.696286 | 0.4618538 | 221.336 | 241.0929 | 102.2242 | 110.9789 | 1.276246 | 1.696286 | 0.4619197 | 130.4632 | 188.2519
Hold | 1-Hold | 268.62 | 36.1 | 8935 | 11874 | 1934 | 4874 | 668.4 | 546.5 | 173.6104 | 141.9481 | 1.276429 | 1.696286 | 0.4618538 | 221.6013 | 240.7845 | 102.3467 | 110.8364 | 1.276246 | 1.696286 | 0.4619197 | 130.6196 | 188.0102
Hold | 1-Hold | 268.82 | 36.1 | 8935 | 11874 | 1934 | 4874 | 667.6 | 548 | 173.4026 | 142.3377 | 1.276429 | 1.696286 | 0.4618538 | 221.336 | 241.4453 | 102.2242 | 111.1417 | 1.276246 | 1.696286 | 0.4619197 | 130.4632 | 188.528
Hold | 1-Hold | 269.02 | 36.1 | 8935 | 11874 | 1934 | 4874 | 667.6 | 547.2 | 173.4026 | 142.1299 | 1.276429 | 1.696286 | 0.4618538 | 221.336 | 241.0929 | 102.2242 | 110.9789 | 1.276246 | 1.696286 | 0.4619197 | 130.4632 | 188.2519
Hold | 1-Hold | 269.22 | 36.1 | 8935 | 11874 | 1934 | 4874 | 667.6 | 547.2 | 173.4026 | 142.1299 | 1.276429 | 1.696286 | 0.4618538 | 221.336 | 241.0929 | 102.2242 | 110.9789 | 1.276246 | 1.696286 | 0.4619197 | 130.4632 | 188.2519
Hold | 1-Hold | 269.42 | 36.1 | 8935 | 11874 | 1934 | 4874 | 667.6 | 547.2 | 173.4026 | 142.1299 | 1.276429 | 1.696286 | 0.4618538 | 221.336 | 241.0929 | 102.2242 | 110.9789 | 1.276246 | 1.696286 | 0.4619197 | 130.4632 | 188.2519
Hold | 1-Hold | 269.62 | 36.1 | 8935 | 11874 | 1934 | 4874 | 667.6 | 546.5 | 173.4026 | 141.9481 | 1.276429 | 1.696286 | 0.4618538 | 221.336 | 240.7845 | 102.2242 | 110.8364 | 1.276246 | 1.696286 | 0.4619197 | 130.4632 | 188.0102
Hold | 1-Hold | 269.82 | 36.1 | 8935 | 11874 | 1934 | 4874 | 667.6 | 547.2 | 173.4026 | 142.1299 | 1.276429 | 1.696286 | 0.4618538 | 221.336 | 241.0929 | 102.2242 | 110.9789 | 1.276246 | 1.696286 | 0.4619197 | 130.4632 | 188.2519
Hold | 1-Hold | 270.02 | 36.1 | 8935 | 11874 | 1934 | 4874 | 667.6 | 548 | 173.4026 | 142.3377 | 1.276429 | 1.696286 | 0.4618538 | 221.336 | 241.4453 | 102.2242 | 111.1417 | 1.276246 | 1.696286 | 0.4619197 | 130.4632 | 188.528
Hold | 1-Hold | 270.22 | 36.1 | 8935 | 11874 | 1934 | 4874 | 666.9 | 547.2 | 173.2208 | 142.1299 | 1.276429 | 1.696286 | 0.4618538 | 221.104 | 241.0929 | 102.117 | 110.9789 | 1.276246 | 1.696286 | 0.4619197 | 130.3264 | 188.2519
Hold | 1-Hold | 270.42 | 36.1 | 8935 | 11874 | 1934 | 4874 | 667.6 | 546.5 | 173.4026 | 141.9481 | 1.276429 | 1.696286 | 0.4618538 | 221.336 | 240.7845 | 102.2242 | 110.8364 | 1.276246 | 1.696286 | 0.4619197 | 130.4632 | 188.0102
Hold | 1-Hold | 270.62 | 36.1 | 8935 | 11874 | 1934 | 4874 | 667.6 | 546.5 | 173.4026 | 141.9481 | 1.276429 | 1.696286 | 0.4618538 | 221.336 | 240.7845 | 102.2242 | 110.8364 | 1.276246 | 1.696286 | 0.4619197 | 130.4632 | 188.0102
Hold | 1-Hold | 270.82 | 36.1 | 8935 | 11874 | 1934 | 4874 | 666.9 | 546.5 | 173.2208 | 141.9481 | 1.276429 | 1.696286 | 0.4618538 | 221.104 | 240.7845 | 102.117 | 110.8364 | 1.276246 | 1.696286 | 0.4619197 | 130.3264 | 188.0102
Hold | 1-Hold | 271.02 | 36.1 | 8935 | 11874 | 1934 | 4874 | 667.6 | 546.5 | 173.4026 | 141.9481 | 1.276429 | 1.696286 | 0.4618538 | 221.336 | 240.7845 | 102.2242 | 110.8364 | 1.276246 | 1.696286 | 0.4619197 | 130.4632 | 188.0102
Hold | 1-Hold | 271.22 | 36.1 | 8935 | 11874 | 1934 | 4874 | 667.6 | 546.5 | 173.4026 | 141.9481 | 1.276429 | 1.696286 | 0.4618538 | 221.336 | 240.7845 | 102.2242 | 110.8364 | 1.276246 | 1.696286 | 0.4619197 | 130.4632 | 188.0102
Hold | 1-Hold | 271.42 | 36.1 | 8935 | 11874 | 1934 | 4874 | 667.6 | 545.7 | 173.4026 | 141.7403 | 1.276429 | 1.696286 | 0.4618538 | 221.336 | 240.432 | 102.2242 | 110.6736 | 1.276246 | 1.696286 | 0.4619197 | 130.4632 | 187.734
Hold | 1-Hold | 271.62 | 36.1 | 8935 | 11874 | 1934 | 4874 | 667.6 | 546.5 | 173.4026 | 141.9481 | 1.276429 | 1.696286 | 0.4618538 | 221.336 | 240.7845 | 102.2242 | 110.8364 | 1.276246 | 1.696286 | 0.4619197 | 130.4632 | 188.0102
Hold | 1-Hold | 271.82 | 36.1 | 8935 | 11874 | 1934 | 4874 | 666.9 | 545 | 173.2208 | 141.5584 | 1.276429 | 1.696286 | 0.4618538 | 221.104 | 240.1236 | 102.117 | 110.5311 | 1.276246 | 1.696286 | 0.4619197 | 130.3264 | 187.4924
Hold | 1-Hold | 272.02 | 36.1 | 8935 | 11874 | 1934 | 4874 | 667.6 | 546.5 | 173.4026 | 141.9481 | 1.276429 | 1.696286 | 0.4618538 | 221.336 | 240.7845 | 102.2242 | 110.8364 | 1.276246 | 1.696286 | 0.4619197 | 130.4632 | 188.0102
Hold | 1-Hold | 272.22 | 36.1 | 8935 | 11874 | 1934 | 4874 | 667.6 | 545.7 | 173.4026 | 141.7403 | 1.276429 | 1.696286 | 0.4618538 | 221.336 | 240.432 | 102.2242 | 110.6736 | 1.276246 | 1.696286 | 0.4619197 | 130.4632 | 187.734
Hold | 1-Hold | 272.42 | 36.1 | 8935 | 11874 | 1934 | 4874 | 666.9 | 545.7 | 173.2208 | 141.7403 | 1.276429 | 1.696286 | 0.4618538 | 221.104 | 240.432 | 102.117 | 110.6736 | 1.276246 | 1.696286 | 0.4619197 | 130.3264 | 187.734
Hold | 1-Hold | 272.62 | 36.1 | 8935 | 11874 | 1934 | 4874 | 667.6 | 546.5 | 173.4026 | 141.9481 | 1.276429 | 1.696286 | 0.4618538 | 221.336 | 240.7845 | 102.2242 | 110.8364 | 1.276246 | 1.696286 | 0.4619197 | 130.4632 | 188.0102
Hold | 1-Hold | 272.82 | 36.1 | 8935 | 11874 | 1934 | 4874 | 666.9 | 546.5 | 173.2208 | 141.9481 | 1.276429 | 1.696286 | 0.4618538 | 221.104 | 240.7845 | 102.117 | 110.8364 | 1.276246 | 1.696286 | 0.4619197 | 130.3264 | 188.0102
Hold | 1-Hold | 273.02 | 36.1 | 8935 | 11874 | 1934 | 4874 | 666.9 | 546.5 | 173.2208 | 141.9481 | 1.276429 | 1.696286 | 0.4618538 | 221.104 | 240.7845 | 102.117 | 110.8364 | 1.276246 | 1.696286 | 0.4619197 | 130.3264 | 188.0102
Hold | 1-Hold | 273.22 | 36.1 | 8935 | 11874 | 1934 | 4874 | 667.6 | 546.5 | 173.4026 | 141.9481 | 1.276429 | 1.696286 | 0.4618538 | 221.336 | 240.7845 | 102.2242 | 110.8364 | 1.276246 | 1.696286 | 0.4619197 | 130.4632 | 188.0102
Hold | 1-Hold | 273.42 | 36.1 | 8935 | 11874 | 1934 | 4874 | 666.9 | 546.5 | 173.2208 | 141.9481 | 1.276429 | 1.696286 | 0.4618538 | 221.104 | 240.7845 | 102.117 | 110.8364 | 1.276246 | 1.696286 | 0.4619197 | 130.3264 | 188.0102
Hold | 1-Hold | 273.62 | 36.1 | 8935 | 11874 | 1934 | 4874 | 667.6 | 547.2 | 173.4026 | 142.1299 | 1.276429 | 1.696286 | 0.4618538 | 221.336 | 241.0929 | 102.2242 | 110.9789 | 1.276246 | 1.696286 | 0.4619197 | 130.4632 | 188.2519
Hold | 1-Hold | 273.82 | 36.1 | 8935 | 11874 | 1934 | 4874 | 667.6 | 546.5 | 173.4026 | 141.9481 | 1.276429 | 1.696286 | 0.4618538 | 221.336 | 240.7845 | 102.2242 | 110.8364 | 1.276246 | 1.696286 | 0.4619197 | 130.4632 | 188.0102
Hold | 1-Hold | 274.02 | 36.1 | 8935 | 11874 | 1934 | 4874 | 666.9 | 547.2 | 173.2208 | 142.1299 | 1.276429 | 1.696286 | 0.4618538 | 221.104 | 241.0929 | 102.117 | 110.9789 | 1.276246 | 1.696286 | 0.4619197 | 130.3264 | 188.2519
Hold | 1-Hold | 274.22 | 36.1 | 8935 | 11874 | 1934 | 4874 | 667.6 | 546.5 | 173.4026 | 141.9481 | 1.276429 | 1.696286 | 0.4618538 | 221.336 | 240.7845 | 102.2242 | 110.8364 | 1.276246 | 1.696286 | 0.4619197 | 130.4632 | 188.0102
Hold | 1-Hold | 274.42 | 36.1 | 8935 | 11874 | 1934 | 4874 | 667.6 | 547.2 | 173.4026 | 142.1299 | 1.276429 | 1.696286 | 0.4618538 | 221.336 | 241.0929 | 102.2242 | 110.9789 | 1.276246 | 1.696286 | 0.4619197 | 130.4632 | 188.2519
Hold | 1-Hold | 274.62 | 36.1 | 8935 | 11874 | 1934 | 4874 | 667.6 | 545.7 | 173.4026 | 141.7403 | 1.276429 | 1.696286 | 0.4618538 | 221.336 | 240.432 | 102.2242 | 110.6736 | 1.276246 | 1.696286 | 0.4619197 | 130.4632 | 187.734
Hold | 1-Hold | 274.82 | 36.1 | 8935 | 11874 | 1934 | 4874 | 667.6 | 546.5 | 173.4026 | 141.9481 | 1.276429 | 1.696286 | 0.4618538 | 221.336 | 240.7845 | 102.2242 | 110.8364 | 1.276246 | 1.696286 | 0.4619197 | 130.4632 | 188.0102
Hold | 1-Hold | 275.02 | 36.1 | 8935 | 11874 | 1934 | 4874 | 666.9 | 546.5 | 173.2208 | 141.9481 | 1.276429 | 1.696286 | 0.4618538 | 221.104 | 240.7845 | 102.117 | 110.8364 | 1.276246 | 1.696286 | 0.4619197 | 130.3264 | 188.0102
Hold | 1-Hold | 275.22 | 36.1 | 8935 | 11874 | 1934 | 4874 | 667.6 | 546.5 | 173.4026 | 141.9481 | 1.276429 | 1.696286 | 0.4618538 | 221.336 | 240.7845 | 102.2242 | 110.8364 | 1.276246 | 1.696286 | 0.4619197 | 130.4632 | 188.0102
Hold | 1-Hold | 275.42 | 36.1 | 8935 | 11874 | 1934 | 4874 | 667.6 | 546.5 | 173.4026 | 141.9481 | 1.276429 | 1.696286 | 0.4618538 | 221.336 | 240.7845 | 102.2242 | 110.8364 | 1.276246 | 1.696286 | 0.4619197 | 130.4632 | 188.0102
Hold | 1-Hold | 275.62 | 36.1 | 8935 | 11874 | 1934 | 4874 | 666.9 | 545.7 | 173.2208 | 141.7403 | 1.276429 | 1.696286 | 0.4618538 | 221.104 | 240.432 | 102.117 | 110.6736 | 1.276246 | 1.696286 | 0.4619197 | 130.3264 | 187.734
Hold | 1-Hold | 275.82 | 36.1 | 8935 | 11874 | 1934 | 4874 | 667.6 | 545.7 | 173.4026 | 141.7403 | 1.276429 | 1.696286 | 0.4618538 | 221.336 | 240.432 | 102.2242 | 110.6736 | 1.276246 | 1.696286 | 0.4619197 | 130.4632 | 187.734
Hold | 1-Hold | 276.02 | 36.1 | 8935 | 11874 | 1934 | 4874 | 667.6 | 547.2 | 173.4026 | 142.1299 | 1.276429 | 1.696286 | 0.4618538 | 221.336 | 241.0929 | 102.2242 | 110.9789 | 1.276246 | 1.696286 | 0.4619197 | 130.4632 | 188.2519
Hold | 1-Hold | 276.22 | 36.1 | 8935 | 11874 | 1934 | 4874 | 667.6 | 545.7 | 173.4026 | 141.7403 | 1.276429 | 1.696286 | 0.4618538 | 221.336 | 240.432 | 102.2242 | 110.6736 | 1.276246 | 1.696286 | 0.4619197 | 130.4632 | 187.734
Hold | 1-Hold | 276.42 | 36.1 | 8935 | 11874 | 1934 | 4874 | 667.6 | 545.7 | 173.4026 | 141.7403 | 1.276429 | 1.696286 | 0.4618538 | 221.336 | 240.432 | 102.2242 | 110.6736 | 1.276246 | 1.696286 | 0.4619197 | 130.4632 | 187.734
Hold | 1-Hold | 276.62 | 36.1 | 8935 | 11874 | 1934 | 4874 | 667.6 | 545 | 173.4026 | 141.5584 | 1.276429 | 1.696286 | 0.4618538 | 221.336 | 240.1236 | 102.2242 | 110.5311 | 1.276246 | 1.696286 | 0.4619197 | 130.4632 | 187.4924
Hold | 1-Hold | 276.82 | 36.1 | 8935 | 11874 | 1934 | 4874 | 667.6 | 546.5 | 173.4026 | 141.9481 | 1.276429 | 1.696286 | 0.4618538 | 221.336 | 240.7845 | 102.2242 | 110.8364 | 1.276246 | 1.696286 | 0.4619197 | 130.4632 | 188.0102
Hold | 1-Hold | 277.02 | 36.1 | 8935 | 11874 | 1934 | 4874 | 667.6 | 547.2 | 173.4026 | 142.1299 | 1.276429 | 1.696286 | 0.4618538 | 221.336 | 241.0929 | 102.2242 | 110.9789 | 1.276246 | 1.696286 | 0.4619197 | 130.4632 | 188.2519
Hold | 1-Hold | 277.22 | 36.1 | 8935 | 11874 | 1934 | 4874 | 666.9 | 545 | 173.2208 | 141.5584 | 1.276429 | 1.696286 | 0.4618538 | 221.104 | 240.1236 | 102.117 | 110.5311 | 1.276246 | 1.696286 | 0.4619197 | 130.3264 | 187.4924
Hold | 1-Hold | 277.42 | 36.1 | 8935 | 11874 | 1934 | 4874 | 667.6 | 546.5 | 173.4026 | 141.9481 | 1.276429 | 1.696286 | 0.4618538 | 221.336 | 240.7845 | 102.2242 | 110.8364 | 1.276246 | 1.696286 | 0.4619197 | 130.4632 | 188.0102
Hold | 1-Hold | 277.62 | 36.1 | 8935 | 11874 | 1934 | 4874 | 667.6 | 547.2 | 173.4026 | 142.1299 | 1.276429 | 1.696286 | 0.4618538 | 221.336 | 241.0929 | 102.2242 | 110.9789 | 1.276246 | 1.696286 | 0.4619197 | 130.4632 | 188.2519
Hold | 1-Hold | 277.82 | 36.1 | 8935 | 11874 | 1934 | 4874 | 667.6 | 545 | 173.4026 | 141.5584 | 1.276429 | 1.696286 | 0.4618538 | 221.336 | 240.1236 | 102.2242 | 110.5311 | 1.276246 | 1.696286 | 0.4619197 | 130.4632 | 187.4924
Hold | 1-Hold | 278.02 | 36.1 | 8935 | 11874 | 1934 | 4874 | 667.6 | 545 | 173.4026 | 141.5584 | 1.276429 | 1.696286 | 0.4618538 | 221.336 | 240.1236 | 102.2242 | 110.5311 | 1.276246 | 1.696286 | 0.4619197 | 130.4632 | 187.4924
Hold | 1-Hold | 278.22 | 36.1 | 8935 | 11874 | 1934 | 4874 | 667.6 | 545 | 173.4026 | 141.5584 | 1.276429 | 1.696286 | 0.4618538 | 221.336 | 240.1236 | 102.2242 | 110.5311 | 1.276246 | 1.696286 | 0.4619197 | 130.4632 | 187.4924
Hold | 1-Hold | 278.42 | 36.1 | 8935 | 11874 | 1934 | 4874 | 667.6 | 546.5 | 173.4026 | 141.9481 | 1.276429 | 1.696286 | 0.4618538 | 221.336 | 240.7845 | 102.2242 | 110.8364 | 1.276246 | 1.696286 | 0.4619197 | 130.4632 | 188.0102
Hold | 1-Hold | 278.62 | 36.1 | 8935 | 11874 | 1934 | 4874 | 667.6 | 545.7 | 173.4026 | 141.7403 | 1.276429 | 1.696286 | 0.4618538 | 221.336 | 240.432 | 102.2242 | 110.6736 | 1.276246 | 1.696286 | 0.4619197 | 130.4632 | 187.734
Hold | 1-Hold | 278.82 | 36.1 | 8935 | 11874 | 1934 | 4874 | 666.9 | 544.3 | 173.2208 | 141.3766 | 1.276429 | 1.696286 | 0.4618538 | 221.104 | 239.8151 | 102.117 | 110.3887 | 1.276246 | 1.696286 | 0.4619197 | 130.3264 | 187.2507
Hold | 1-Hold | 279.02 | 36.1 | 8935 | 11874 | 1934 | 4874 | 667.6 | 545 | 173.4026 | 141.5584 | 1.276429 | 1.696286 | 0.4618538 | 221.336 | 240.1236 | 102.2242 | 110.5311 | 1.276246 | 1.696286 | 0.4619197 | 130.4632 | 187.4924
Hold | 1-Hold | 279.22 | 36.1 | 8935 | 11874 | 1934 | 4874 | 666.9 | 545.7 | 173.2208 | 141.7403 | 1.276429 | 1.696286 | 0.4618538 | 221.104 | 240.432 | 102.117 | 110.6736 | 1.276246 | 1.696286 | 0.4619197 | 130.3264 | 187.734
Hold | 1-Hold | 279.42 | 36.1 | 8935 | 11874 | 1934 | 4874 | 666.9 | 545 | 173.2208 | 141.5584 | 1.276429 | 1.696286 | 0.4618538 | 221.104 | 240.1236 | 102.117 | 110.5311 | 1.276246 | 1.696286 | 0.4619197 | 130.3264 | 187.4924
Hold | 1-Hold | 279.62 | 36.1 | 8935 | 11874 | 1934 | 4874 | 667.6 | 545.7 | 173.4026 | 141.7403 | 1.276429 | 1.696286 | 0.4618538 | 221.336 | 240.432 | 102.2242 | 110.6736 | 1.276246 | 1.696286 | 0.4619197 | 130.4632 | 187.734
Hold | 1-Hold | 279.82 | 36.1 | 8935 | 11874 | 1934 | 4874 | 666.9 | 544.3 | 173.2208 | 141.3766 | 1.276429 | 1.696286 | 0.4618538 | 221.104 | 239.8151 | 102.117 | 110.3887 | 1.276246 | 1.696286 | 0.4619197 | 130.3264 | 187.2507
Hold | 1-Hold | 280.02 | 36.1 | 8935 | 11874 | 1934 | 4874 | 667.6 | 545 | 173.4026 | 141.5584 | 1.276429 | 1.696286 | 0.4618538 | 221.336 | 240.1236 | 102.2242 | 110.5311 | 1.276246 | 1.696286 | 0.4619197 | 130.4632 | 187.4924
Hold | 1-Hold | 280.22 | 36.1 | 8935 | 11874 | 1934 | 4874 | 667.6 | 546.5 | 173.4026 | 141.9481 | 1.276429 | 1.696286 | 0.4618538 | 221.336 | 240.7845 | 102.2242 | 110.8364 | 1.276246 | 1.696286 | 0.4619197 | 130.4632 | 188.0102
Hold | 1-Hold | 280.42 | 36.1 | 8935 | 11874 | 1934 | 4874 | 666.9 | 545 | 173.2208 | 141.5584 | 1.276429 | 1.696286 | 0.4618538 | 221.104 | 240.1236 | 102.117 | 110.5311 | 1.276246 | 1.696286 | 0.4619197 | 130.3264 | 187.4924
Hold | 1-Hold | 280.62 | 36.1 | 8935 | 11874 | 1934 | 4874 | 667.6 | 545 | 173.4026 | 141.5584 | 1.276429 | 1.696286 | 0.4618538 | 221.336 | 240.1236 | 102.2242 | 110.5311 | 1.276246 | 1.696286 | 0.4619197 | 130.4632 | 187.4924
Hold | 1-Hold | 280.82 | 36.1 | 8935 | 11874 | 1934 | 4874 | 667.6 | 545.7 | 173.4026 | 141.7403 | 1.276429 | 1.696286 | 0.4618538 | 221.336 | 240.432 | 102.2242 | 110.6736 | 1.276246 | 1.696286 | 0.4619197 | 130.4632 | 187.734
Hold | 1-Hold | 281.02 | 36.1 | 8935 | 11874 | 1934 | 4874 | 666.9 | 546.5 | 173.2208 | 141.9481 | 1.276429 | 1.696286 | 0.4618538 | 221.104 | 240.7845 | 102.117 | 110.8364 | 1.276246 | 1.696286 | 0.4619197 | 130.3264 | 188.0102
Hold | 1-Hold | 281.22 | 36.1 | 8935 | 11874 | 1934 | 4874 | 667.6 | 545.7 | 173.4026 | 141.7403 | 1.276429 | 1.696286 | 0.4618538 | 221.336 | 240.432 | 102.2242 | 110.6736 | 1.276246 | 1.696286 | 0.4619197 | 130.4632 | 187.734
Hold | 1-Hold | 281.42 | 36.1 | 8935 | 11874 | 1934 | 4874 | 666.9 | 543.5 | 173.2208 | 141.1688 | 1.276429 | 1.696286 | 0.4618538 | 221.104 | 239.4627 | 102.117 | 110.2258 | 1.276246 | 1.696286 | 0.4619197 | 130.3264 | 186.9745
Hold | 1-Hold | 281.62 | 36.1 | 8935 | 11874 | 1934 | 4874 | 667.6 | 544.3 | 173.4026 | 141.3766 | 1.276429 | 1.696286 | 0.4618538 | 221.336 | 239.8151 | 102.2242 | 110.3887 | 1.276246 | 1.696286 | 0.4619197 | 130.4632 | 187.2507
Hold | 1-Hold | 281.82 | 36.1 | 8935 | 11874 | 1934 | 4874 | 667.6 | 545.7 | 173.4026 | 141.7403 | 1.276429 | 1.696286 | 0.4618538 | 221.336 | 240.432 | 102.2242 | 110.6736 | 1.276246 | 1.696286 | 0.4619197 | 130.4632 | 187.734
Hold | 1-Hold | 282.02 | 36.1 | 8935 | 11874 | 1934 | 4874 | 666.9 | 543.5 | 173.2208 | 141.1688 | 1.276429 | 1.696286 | 0.4618538 | 221.104 | 239.4627 | 102.117 | 110.2258 | 1.276246 | 1.696286 | 0.4619197 | 130.3264 | 186.9745
Hold | 1-Hold | 282.22 | 36.1 | 8935 | 11874 | 1934 | 4874 | 667.6 | 545.7 | 173.4026 | 141.7403 | 1.276429 | 1.696286 | 0.4618538 | 221.336 | 240.432 | 102.2242 | 110.6736 | 1.276246 | 1.696286 | 0.4619197 | 130.4632 | 187.734
Hold | 1-Hold | 282.42 | 36.1 | 8935 | 11874 | 1934 | 4874 | 666.9 | 545 | 173.2208 | 141.5584 | 1.276429 | 1.696286 | 0.4618538 | 221.104 | 240.1236 | 102.117 | 110.5311 | 1.276246 | 1.696286 | 0.4619197 | 130.3264 | 187.4924
Hold | 1-Hold | 282.62 | 36.1 | 8935 | 11874 | 1934 | 4874 | 666.9 | 545 | 173.2208 | 141.5584 | 1.276429 | 1.696286 | 0.4618538 | 221.104 | 240.1236 | 102.117 | 110.5311 | 1.276246 | 1.696286 | 0.4619197 | 130.3264 | 187.4924
Hold | 1-Hold | 282.82 | 36.1 | 8935 | 11874 | 1934 | 4874 | 667.6 | 545.7 | 173.4026 | 141.7403 | 1.276429 | 1.696286 | 0.4618538 | 221.336 | 240.432 | 102.2242 | 110.6736 | 1.276246 | 1.696286 | 0.4619197 | 130.4632 | 187.734
Hold | 1-Hold | 283.02 | 36.1 | 8935 | 11874 | 1934 | 4874 | 666.1 | 545 | 173.013 | 141.5584 | 1.276429 | 1.696286 | 0.4618538 | 220.8387 | 240.1236 | 101.9944 | 110.5311 | 1.276246 | 1.696286 | 0.4619197 | 130.17 | 187.4924
Hold | 1-Hold | 283.22 | 36.1 | 8935 | 11874 | 1934 | 4874 | 667.6 | 544.3 | 173.4026 | 141.3766 | 1.276429 | 1.696286 | 0.4618538 | 221.336 | 239.8151 | 102.2242 | 110.3887 | 1.276246 | 1.696286 | 0.4619197 | 130.4632 | 187.2507
Hold | 1-Hold | 283.42 | 36.1 | 8935 | 11874 | 1934 | 4874 | 667.6 | 545 | 173.4026 | 141.5584 | 1.276429 | 1.696286 | 0.4618538 | 221.336 | 240.1236 | 102.2242 | 110.5311 | 1.276246 | 1.696286 | 0.4619197 | 130.4632 | 187.4924
Hold | 1-Hold | 283.62 | 36.1 | 8935 | 11874 | 1934 | 4874 | 666.9 | 543.5 | 173.2208 | 141.1688 | 1.276429 | 1.696286 | 0.4618538 | 221.104 | 239.4627 | 102.117 | 110.2258 | 1.276246 | 1.696286 | 0.4619197 | 130.3264 | 186.9745
Hold | 1-Hold | 283.82 | 36.1 | 8935 | 11874 | 1934 | 4874 | 667.6 | 545 | 173.4026 | 141.5584 | 1.276429 | 1.696286 | 0.4618538 | 221.336 | 240.1236 | 102.2242 | 110.5311 | 1.276246 | 1.696286 | 0.4619197 | 130.4632 | 187.4924
Hold | 1-Hold | 284.02 | 36.1 | 8935 | 11874 | 1934 | 4874 | 666.9 | 545.7 | 173.2208 | 141.7403 | 1.276429 | 1.696286 | 0.4618538 | 221.104 | 240.432 | 102.117 | 110.6736 | 1.276246 | 1.696286 | 0.4619197 | 130.3264 | 187.734
Hold | 1-Hold | 284.22 | 36.1 | 8935 | 11874 | 1934 | 4874 | 666.9 | 544.3 | 173.2208 | 141.3766 | 1.276429 | 1.696286 | 0.4618538 | 221.104 | 239.8151 | 102.117 | 110.3887 | 1.276246 | 1.696286 | 0.4619197 | 130.3264 | 187.2507
Hold | 1-Hold | 284.42 | 36.1 | 8935 | 11874 | 1934 | 4874 | 667.6 | 545.7 | 173.4026 | 141.7403 | 1.276429 | 1.696286 | 0.4618538 | 221.336 | 240.432 | 102.2242 | 110.6736 | 1.276246 | 1.696286 | 0.4619197 | 130.4632 | 187.734
Hold | 1-Hold | 284.62 | 36.1 | 8935 | 11874 | 1934 | 4874 | 666.9 | 545 | 173.2208 | 141.5584 | 1.276429 | 1.696286 | 0.4618538 | 221.104 | 240.1236 | 102.117 | 110.5311 | 1.276246 | 1.696286 | 0.4619197 | 130.3264 | 187.4924
Hold | 1-Hold | 284.82 | 36.1 | 8935 | 11874 | 1934 | 4874 | 667.6 | 543.5 | 173.4026 | 141.1688 | 1.276429 | 1.696286 | 0.4618538 | 221.336 | 239.4627 | 102.2242 | 110.2258 | 1.276246 | 1.696286 | 0.4619197 | 130.4632 | 186.9745
Hold | 1-Hold | 285.02 | 36.1 | 8935 | 11874 | 1934 | 4874 | 667.6 | 545.7 | 173.4026 | 141.7403 | 1.276429 | 1.696286 | 0.4618538 | 221.336 | 240.432 | 102.2242 | 110.6736 | 1.276246 | 1.696286 | 0.4619197 | 130.4632 | 187.734
Hold | 1-Hold | 285.22 | 36.1 | 8935 | 11874 | 1934 | 4874 | 666.9 | 543.5 | 173.2208 | 141.1688 | 1.276429 | 1.696286 | 0.4618538 | 221.104 | 239.4627 | 102.117 | 110.2258 | 1.276246 | 1.696286 | 0.4619197 | 130.3264 | 186.9745
Hold | 1-Hold | 285.42 | 36.1 | 8935 | 11874 | 1934 | 4874 | 667.6 | 543.5 | 173.4026 | 141.1688 | 1.276429 | 1.696286 | 0.4618538 | 221.336 | 239.4627 | 102.2242 | 110.2258 | 1.276246 | 1.696286 | 0.4619197 | 130.4632 | 186.9745
Hold | 1-Hold | 285.62 | 36.1 | 8935 | 11874 | 1934 | 4874 | 666.9 | 544.3 | 173.2208 | 141.3766 | 1.276429 | 1.696286 | 0.4618538 | 221.104 | 239.8151 | 102.117 | 110.3887 | 1.276246 | 1.696286 | 0.4619197 | 130.3264 | 187.2507
Hold | 1-Hold | 285.82 | 36.1 | 8935 | 11874 | 1934 | 4874 | 666.9 | 543.5 | 173.2208 | 141.1688 | 1.276429 | 1.696286 | 0.4618538 | 221.104 | 239.4627 | 102.117 | 110.2258 | 1.276246 | 1.696286 | 0.4619197 | 130.3264 | 186.9745
Hold | 1-Hold | 286.02 | 36.1 | 8935 | 11874 | 1934 | 4874 | 667.6 | 545 | 173.4026 | 141.5584 | 1.276429 | 1.696286 | 0.4618538 | 221.336 | 240.1236 | 102.2242 | 110.5311 | 1.276246 | 1.696286 | 0.4619197 | 130.4632 | 187.4924
Hold | 1-Hold | 286.22 | 36.1 | 8935 | 11874 | 1934 | 4874 | 666.1 | 544.3 | 173.013 | 141.3766 | 1.276429 | 1.696286 | 0.4618538 | 220.8387 | 239.8151 | 101.9944 | 110.3887 | 1.276246 | 1.696286 | 0.4619197 | 130.17 | 187.2507
Hold | 1-Hold | 286.42 | 36.1 | 8935 | 11874 | 1934 | 4874 | 667.6 | 543.5 | 173.4026 | 141.1688 | 1.276429 | 1.696286 | 0.4618538 | 221.336 | 239.4627 | 102.2242 | 110.2258 | 1.276246 | 1.696286 | 0.4619197 | 130.4632 | 186.9745
Hold | 1-Hold | 286.62 | 36.1 | 8935 | 11874 | 1934 | 4874 | 667.6 | 545 | 173.4026 | 141.5584 | 1.276429 | 1.696286 | 0.4618538 | 221.336 | 240.1236 | 102.2242 | 110.5311 | 1.276246 | 1.696286 | 0.4619197 | 130.4632 | 187.4924
Hold | 1-Hold | 286.82 | 36.1 | 8935 | 11874 | 1934 | 4874 | 666.9 | 543.5 | 173.2208 | 141.1688 | 1.276429 | 1.696286 | 0.4618538 | 221.104 | 239.4627 | 102.117 | 110.2258 | 1.276246 | 1.696286 | 0.4619197 | 130.3264 | 186.9745
Hold | 1-Hold | 287.02 | 36.1 | 8935 | 11874 | 1934 | 4874 | 667.6 | 545 | 173.4026 | 141.5584 | 1.276429 | 1.696286 | 0.4618538 | 221.336 | 240.1236 | 102.2242 | 110.5311 | 1.276246 | 1.696286 | 0.4619197 | 130.4632 | 187.4924
Hold | 1-Hold | 287.22 | 36.1 | 8935 | 11874 | 1934 | 4874 | 666.9 | 545.7 | 173.2208 | 141.7403 | 1.276429 | 1.696286 | 0.4618538 | 221.104 | 240.432 | 102.117 | 110.6736 | 1.276246 | 1.696286 | 0.4619197 | 130.3264 | 187.734
Hold | 1-Hold | 287.42 | 36.1 | 8935 | 11874 | 1934 | 4874 | 667.6 | 543.5 | 173.4026 | 141.1688 | 1.276429 | 1.696286 | 0.4618538 | 221.336 | 239.4627 | 102.2242 | 110.2258 | 1.276246 | 1.696286 | 0.4619197 | 130.4632 | 186.9745
Hold | 1-Hold | 287.62 | 36.1 | 8935 | 11874 | 1934 | 4874 | 667.6 | 544.3 | 173.4026 | 141.3766 | 1.276429 | 1.696286 | 0.4618538 | 221.336 | 239.8151 | 102.2242 | 110.3887 | 1.276246 | 1.696286 | 0.4619197 | 130.4632 | 187.2507
Hold | 1-Hold | 287.82 | 36.1 | 8935 | 11874 | 1934 | 4874 | 666.9 | 544.3 | 173.2208 | 141.3766 | 1.276429 | 1.696286 | 0.4618538 | 221.104 | 239.8151 | 102.117 | 110.3887 | 1.276246 | 1.696286 | 0.4619197 | 130.3264 | 187.2507
Hold | 1-Hold | 288.02 | 36.1 | 8935 | 11874 | 1934 | 4874 | 667.6 | 542.8 | 173.4026 | 140.987 | 1.276429 | 1.696286 | 0.4618538 | 221.336 | 239.1543 | 102.2242 | 110.0834 | 1.276246 | 1.696286 | 0.4619197 | 130.4632 | 186.7329
Hold | 1-Hold | 288.22 | 36.1 | 8935 | 11874 | 1934 | 4874 | 667.6 | 545 | 173.4026 | 141.5584 | 1.276429 | 1.696286 | 0.4618538 | 221.336 | 240.1236 | 102.2242 | 110.5311 | 1.276246 | 1.696286 | 0.4619197 | 130.4632 | 187.4924
Hold | 1-Hold | 288.42 | 36.1 | 8935 | 11874 | 1934 | 4874 | 666.9 | 542.8 | 173.2208 | 140.987 | 1.276429 | 1.696286 | 0.4618538 | 221.104 | 239.1543 | 102.117 | 110.0834 | 1.276246 | 1.696286 | 0.4619197 | 130.3264 | 186.7329
Hold | 1-Hold | 288.62 | 36.1 | 8935 | 11874 | 1934 | 4874 | 667.6 | 543.5 | 173.4026 | 141.1688 | 1.276429 | 1.696286 | 0.4618538 | 221.336 | 239.4627 | 102.2242 | 110.2258 | 1.276246 | 1.696286 | 0.4619197 | 130.4632 | 186.9745
Hold | 1-Hold | 288.82 | 36.1 | 8935 | 11874 | 1934 | 4874 | 666.9 | 545 | 173.2208 | 141.5584 | 1.276429 | 1.696286 | 0.4618538 | 221.104 | 240.1236 | 102.117 | 110.5311 | 1.276246 | 1.696286 | 0.4619197 | 130.3264 | 187.4924
Hold | 1-Hold | 289.02 | 36.1 | 8935 | 11874 | 1934 | 4874 | 666.9 | 542 | 173.2208 | 140.7792 | 1.276429 | 1.696286 | 0.4618538 | 221.104 | 238.8018 | 102.117 | 109.9206 | 1.276246 | 1.696286 | 0.4619197 | 130.3264 | 186.4567
Hold | 1-Hold | 289.22 | 36.1 | 8935 | 11874 | 1934 | 4874 | 666.9 | 544.3 | 173.2208 | 141.3766 | 1.276429 | 1.696286 | 0.4618538 | 221.104 | 239.8151 | 102.117 | 110.3887 | 1.276246 | 1.696286 | 0.4619197 | 130.3264 | 187.2507
Hold | 1-Hold | 289.42 | 36.1 | 8935 | 11874 | 1934 | 4874 | 666.9 | 543.5 | 173.2208 | 141.1688 | 1.276429 | 1.696286 | 0.4618538 | 221.104 | 239.4627 | 102.117 | 110.2258 | 1.276246 | 1.696286 | 0.4619197 | 130.3264 | 186.9745
Hold | 1-Hold | 289.62 | 36.1 | 8935 | 11874 | 1934 | 4874 | 666.9 | 542.8 | 173.2208 | 140.987 | 1.276429 | 1.696286 | 0.4618538 | 221.104 | 239.1543 | 102.117 | 110.0834 | 1.276246 | 1.696286 | 0.4619197 | 130.3264 | 186.7329
Hold | 1-Hold | 289.82 | 36.1 | 8935 | 11874 | 1934 | 4874 | 666.9 | 544.3 | 173.2208 | 141.3766 | 1.276429 | 1.696286 | 0.4618538 | 221.104 | 239.8151 | 102.117 | 110.3887 | 1.276246 | 1.696286 | 0.4619197 | 130.3264 | 187.2507
Hold | 1-Hold | 290.02 | 36.1 | 8935 | 11874 | 1934 | 4874 | 666.9 | 542.8 | 173.2208 | 140.987 | 1.276429 | 1.696286 | 0.4618538 | 221.104 | 239.1543 | 102.117 | 110.0834 | 1.276246 | 1.696286 | 0.4619197 | 130.3264 | 186.7329
Hold | 1-Hold | 290.22 | 36.1 | 8935 | 11874 | 1934 | 4874 | 667.6 | 544.3 | 173.4026 | 141.3766 | 1.276429 | 1.696286 | 0.4618538 | 221.336 | 239.8151 | 102.2242 | 110.3887 | 1.276246 | 1.696286 | 0.4619197 | 130.4632 | 187.2507
Hold | 1-Hold | 290.42 | 36.1 | 8935 | 11874 | 1934 | 4874 | 666.9 | 545 | 173.2208 | 141.5584 | 1.276429 | 1.696286 | 0.4618538 | 221.104 | 240.1236 | 102.117 | 110.5311 | 1.276246 | 1.696286 | 0.4619197 | 130.3264 | 187.4924
Hold | 1-Hold | 290.62 | 36.1 | 8935 | 11874 | 1934 | 4874 | 666.9 | 542 | 173.2208 | 140.7792 | 1.276429 | 1.696286 | 0.4618538 | 221.104 | 238.8018 | 102.117 | 109.9206 | 1.276246 | 1.696286 | 0.4619197 | 130.3264 | 186.4567
Hold | 1-Hold | 290.82 | 36.1 | 8935 | 11874 | 1934 | 4874 | 667.6 | 544.3 | 173.4026 | 141.3766 | 1.276429 | 1.696286 | 0.4618538 | 221.336 | 239.8151 | 102.2242 | 110.3887 | 1.276246 | 1.696286 | 0.4619197 | 130.4632 | 187.2507
Hold | 1-Hold | 291.02 | 36.1 | 8935 | 11874 | 1934 | 4874 | 666.1 | 543.5 | 173.013 | 141.1688 | 1.276429 | 1.696286 | 0.4618538 | 220.8387 | 239.4627 | 101.9944 | 110.2258 | 1.276246 | 1.696286 | 0.4619197 | 130.17 | 186.9745
Hold | 1-Hold | 291.22 | 36.1 | 8935 | 11874 | 1934 | 4874 | 667.6 | 542.8 | 173.4026 | 140.987 | 1.276429 | 1.696286 | 0.4618538 | 221.336 | 239.1543 | 102.2242 | 110.0834 | 1.276246 | 1.696286 | 0.4619197 | 130.4632 | 186.7329
Hold | 1-Hold | 291.42 | 36.1 | 8935 | 11874 | 1934 | 4874 | 666.9 | 545 | 173.2208 | 141.5584 | 1.276429 | 1.696286 | 0.4618538 | 221.104 | 240.1236 | 102.117 | 110.5311 | 1.276246 | 1.696286 | 0.4619197 | 130.3264 | 187.4924
Hold | 1-Hold | 291.62 | 36.1 | 8935 | 11874 | 1934 | 4874 | 666.9 | 542.8 | 173.2208 | 140.987 | 1.276429 | 1.696286 | 0.4618538 | 221.104 | 239.1543 | 102.117 | 110.0834 | 1.276246 | 1.696286 | 0.4619197 | 130.3264 | 186.7329
Hold | 1-Hold | 291.82 | 36.1 | 8935 | 11874 | 1934 | 4874 | 667.6 | 543.5 | 173.4026 | 141.1688 | 1.276429 | 1.696286 | 0.4618538 | 221.336 | 239.4627 | 102.2242 | 110.2258 | 1.276246 | 1.696286 | 0.4619197 | 130.4632 | 186.9745
Hold | 1-Hold | 292.02 | 36.1 | 8935 | 11874 | 1934 | 4874 | 666.9 | 544.3 | 173.2208 | 141.3766 | 1.276429 | 1.696286 | 0.4618538 | 221.104 | 239.8151 | 102.117 | 110.3887 | 1.276246 | 1.696286 | 0.4619197 | 130.3264 | 187.2507
Hold | 1-Hold | 292.22 | 36.1 | 8935 | 11874 | 1934 | 4874 | 666.1 | 542 | 173.013 | 140.7792 | 1.276429 | 1.696286 | 0.4618538 | 220.8387 | 238.8018 | 101.9944 | 109.9206 | 1.276246 | 1.696286 | 0.4619197 | 130.17 | 186.4567
Hold | 1-Hold | 292.42 | 36.1 | 8935 | 11874 | 1934 | 4874 | 667.6 | 544.3 | 173.4026 | 141.3766 | 1.276429 | 1.696286 | 0.4618538 | 221.336 | 239.8151 | 102.2242 | 110.3887 | 1.276246 | 1.696286 | 0.4619197 | 130.4632 | 187.2507
Hold | 1-Hold | 292.62 | 36.1 | 8935 | 11874 | 1934 | 4874 | 666.1 | 543.5 | 173.013 | 141.1688 | 1.276429 | 1.696286 | 0.4618538 | 220.8387 | 239.4627 | 101.9944 | 110.2258 | 1.276246 | 1.696286 | 0.4619197 | 130.17 | 186.9745
Hold | 1-Hold | 292.82 | 36.1 | 8935 | 11874 | 1934 | 4874 | 667.6 | 542.8 | 173.4026 | 140.987 | 1.276429 | 1.696286 | 0.4618538 | 221.336 | 239.1543 | 102.2242 | 110.0834 | 1.276246 | 1.696286 | 0.4619197 | 130.4632 | 186.7329
Hold | 1-Hold | 293.02 | 36.1 | 8935 | 11874 | 1934 | 4874 | 666.9 | 544.3 | 173.2208 | 141.3766 | 1.276429 | 1.696286 | 0.4618538 | 221.104 | 239.8151 | 102.117 | 110.3887 | 1.276246 | 1.696286 | 0.4619197 | 130.3264 | 187.2507
Hold | 1-Hold | 293.22 | 36.1 | 8935 | 11874 | 1934 | 4874 | 666.1 | 542.8 | 173.013 | 140.987 | 1.276429 | 1.696286 | 0.4618538 | 220.8387 | 239.1543 | 101.9944 | 110.0834 | 1.276246 | 1.696286 | 0.4619197 | 130.17 | 186.7329
Hold | 1-Hold | 293.42 | 36.1 | 8935 | 11874 | 1934 | 4874 | 666.9 | 543.5 | 173.2208 | 141.1688 | 1.276429 | 1.696286 | 0.4618538 | 221.104 | 239.4627 | 102.117 | 110.2258 | 1.276246 | 1.696286 | 0.4619197 | 130.3264 | 186.9745
Hold | 1-Hold | 293.62 | 36.1 | 8935 | 11874 | 1934 | 4874 | 666.9 | 544.3 | 173.2208 | 141.3766 | 1.276429 | 1.696286 | 0.4618538 | 221.104 | 239.8151 | 102.117 | 110.3887 | 1.276246 | 1.696286 | 0.4619197 | 130.3264 | 187.2507
Hold | 1-Hold | 293.82 | 36.1 | 8935 | 11874 | 1934 | 4874 | 666.9 | 542 | 173.2208 | 140.7792 | 1.276429 | 1.696286 | 0.4618538 | 221.104 | 238.8018 | 102.117 | 109.9206 | 1.276246 | 1.696286 | 0.4619197 | 130.3264 | 186.4567
Hold | 1-Hold | 294.02 | 36.1 | 8935 | 11874 | 1934 | 4874 | 667.6 | 544.3 | 173.4026 | 141.3766 | 1.276429 | 1.696286 | 0.4618538 | 221.336 | 239.8151 | 102.2242 | 110.3887 | 1.276246 | 1.696286 | 0.4619197 | 130.4632 | 187.2507
Hold | 1-Hold | 294.22 | 36.1 | 8935 | 11874 | 1934 | 4874 | 666.9 | 543.5 | 173.2208 | 141.1688 | 1.276429 | 1.696286 | 0.4618538 | 221.104 | 239.4627 | 102.117 | 110.2258 | 1.276246 | 1.696286 | 0.4619197 | 130.3264 | 186.9745
Hold | 1-Hold | 294.42 | 36.1 | 8935 | 11874 | 1934 | 4874 | 666.9 | 542.8 | 173.2208 | 140.987 | 1.276429 | 1.696286 | 0.4618538 | 221.104 | 239.1543 | 102.117 | 110.0834 | 1.276246 | 1.696286 | 0.4619197 | 130.3264 | 186.7329
Hold | 1-Hold | 294.62 | 36.1 | 8935 | 11874 | 1934 | 4874 | 666.9 | 545 | 173.2208 | 141.5584 | 1.276429 | 1.696286 | 0.4618538 | 221.104 | 240.1236 | 102.117 | 110.5311 | 1.276246 | 1.696286 | 0.4619197 | 130.3264 | 187.4924
Hold | 1-Hold | 294.82 | 36.1 | 8935 | 11874 | 1934 | 4874 | 665.3 | 542.8 | 172.8052 | 140.987 | 1.276429 | 1.696286 | 0.4618538 | 220.5735 | 239.1543 | 101.8719 | 110.0834 | 1.276246 | 1.696286 | 0.4619197 | 130.0137 | 186.7329
Hold | 1-Hold | 295.02 | 36.1 | 8935 | 11874 | 1934 | 4874 | 667.6 | 542.8 | 173.4026 | 140.987 | 1.276429 | 1.696286 | 0.4618538 | 221.336 | 239.1543 | 102.2242 | 110.0834 | 1.276246 | 1.696286 | 0.4619197 | 130.4632 | 186.7329
Hold | 1-Hold | 295.22 | 36.1 | 8935 | 11874 | 1934 | 4874 | 666.1 | 544.3 | 173.013 | 141.3766 | 1.276429 | 1.696286 | 0.4618538 | 220.8387 | 239.8151 | 101.9944 | 110.3887 | 1.276246 | 1.696286 | 0.4619197 | 130.17 | 187.2507
Hold | 1-Hold | 295.42 | 36.1 | 8935 | 11874 | 1934 | 4874 | 666.9 | 542 | 173.2208 | 140.7792 | 1.276429 | 1.696286 | 0.4618538 | 221.104 | 238.8018 | 102.117 | 109.9206 | 1.276246 | 1.696286 | 0.4619197 | 130.3264 | 186.4567
Hold | 1-Hold | 295.62 | 36.1 | 8935 | 11874 | 1934 | 4874 | 666.9 | 543.5 | 173.2208 | 141.1688 | 1.276429 | 1.696286 | 0.4618538 | 221.104 | 239.4627 | 102.117 | 110.2258 | 1.276246 | 1.696286 | 0.4619197 | 130.3264 | 186.9745
Hold | 1-Hold | 295.82 | 36.1 | 8935 | 11874 | 1934 | 4874 | 666.9 | 543.5 | 173.2208 | 141.1688 | 1.276429 | 1.696286 | 0.4618538 | 221.104 | 239.4627 | 102.117 | 110.2258 | 1.276246 | 1.696286 | 0.4619197 | 130.3264 | 186.9745
Hold | 1-Hold | 296.02 | 36.1 | 8935 | 11874 | 1934 | 4874 | 665.3 | 542 | 172.8052 | 140.7792 | 1.276429 | 1.696286 | 0.4618538 | 220.5735 | 238.8018 | 101.8719 | 109.9206 | 1.276246 | 1.696286 | 0.4619197 | 130.0137 | 186.4567
Hold | 1-Hold | 296.22 | 36.1 | 8935 | 11874 | 1934 | 4874 | 666.1 | 544.3 | 173.013 | 141.3766 | 1.276429 | 1.696286 | 0.4618538 | 220.8387 | 239.8151 | 101.9944 | 110.3887 | 1.276246 | 1.696286 | 0.4619197 | 130.17 | 187.2507
Hold | 1-Hold | 296.42 | 36.1 | 8935 | 11874 | 1934 | 4874 | 665.3 | 542.8 | 172.8052 | 140.987 | 1.276429 | 1.696286 | 0.4618538 | 220.5735 | 239.1543 | 101.8719 | 110.0834 | 1.276246 | 1.696286 | 0.4619197 | 130.0137 | 186.7329
Hold | 1-Hold | 296.62 | 36.1 | 8935 | 11874 | 1934 | 4874 | 665.3 | 543.5 | 172.8052 | 141.1688 | 1.276429 | 1.696286 | 0.4618538 | 220.5735 | 239.4627 | 101.8719 | 110.2258 | 1.276246 | 1.696286 | 0.4619197 | 130.0137 | 186.9745
Hold | 1-Hold | 296.82 | 36.1 | 8935 | 11874 | 1934 | 4874 | 666.1 | 544.3 | 173.013 | 141.3766 | 1.276429 | 1.696286 | 0.4618538 | 220.8387 | 239.8151 | 101.9944 | 110.3887 | 1.276246 | 1.696286 | 0.4619197 | 130.17 | 187.2507
Hold | 1-Hold | 297.02 | 36.1 | 8935 | 11874 | 1934 | 4874 | 665.3 | 542 | 172.8052 | 140.7792 | 1.276429 | 1.696286 | 0.4618538 | 220.5735 | 238.8018 | 101.8719 | 109.9206 | 1.276246 | 1.696286 | 0.4619197 | 130.0137 | 186.4567
Hold | 1-Hold | 297.22 | 36.1 | 8935 | 11874 | 1934 | 4874 | 666.1 | 544.3 | 173.013 | 141.3766 | 1.276429 | 1.696286 | 0.4618538 | 220.8387 | 239.8151 | 101.9944 | 110.3887 | 1.276246 | 1.696286 | 0.4619197 | 130.17 | 187.2507
Hold | 1-Hold | 297.42 | 36.1 | 8935 | 11874 | 1934 | 4874 | 665.3 | 543.5 | 172.8052 | 141.1688 | 1.276429 | 1.696286 | 0.4618538 | 220.5735 | 239.4627 | 101.8719 | 110.2258 | 1.276246 | 1.696286 | 0.4619197 | 130.0137 | 186.9745
Hold | 1-Hold | 297.62 | 36.1 | 8935 | 11874 | 1934 | 4874 | 664.6 | 542.8 | 172.6234 | 140.987 | 1.276429 | 1.696286 | 0.4618538 | 220.3414 | 239.1543 | 101.7647 | 110.0834 | 1.276246 | 1.696286 | 0.4619197 | 129.8769 | 186.7329
Hold | 1-Hold | 297.82 | 36.1 | 8935 | 11874 | 1934 | 4874 | 666.1 | 543.5 | 173.013 | 141.1688 | 1.276429 | 1.696286 | 0.4618538 | 220.8387 | 239.4627 | 101.9944 | 110.2258 | 1.276246 | 1.696286 | 0.4619197 | 130.17 | 186.9745
Hold | 1-Hold | 298.02 | 36.1 | 8935 | 11874 | 1934 | 4874 | 665.3 | 542.8 | 172.8052 | 140.987 | 1.276429 | 1.696286 | 0.4618538 | 220.5735 | 239.1543 | 101.8719 | 110.0834 | 1.276246 | 1.696286 | 0.4619197 | 130.0137 | 186.7329
Hold | 1-Hold | 298.22 | 36.1 | 8935 | 11874 | 1934 | 4874 | 665.3 | 542.8 | 172.8052 | 140.987 | 1.276429 | 1.696286 | 0.4618538 | 220.5735 | 239.1543 | 101.8719 | 110.0834 | 1.276246 | 1.696286 | 0.4619197 | 130.0137 | 186.7329
Hold | 1-Hold | 298.42 | 36.1 | 8935 | 11874 | 1934 | 4874 | 665.3 | 543.5 | 172.8052 | 141.1688 | 1.276429 | 1.696286 | 0.4618538 | 220.5735 | 239.4627 | 101.8719 | 110.2258 | 1.276246 | 1.696286 | 0.4619197 | 130.0137 | 186.9745
Hold | 1-Hold | 298.62 | 36.1 | 8935 | 11874 | 1934 | 4874 | 664.6 | 542 | 172.6234 | 140.7792 | 1.276429 | 1.696286 | 0.4618538 | 220.3414 | 238.8018 | 101.7647 | 109.9206 | 1.276246 | 1.696286 | 0.4619197 | 129.8769 | 186.4567
Hold | 1-Hold | 298.82 | 36.1 | 8935 | 11874 | 1934 | 4874 | 666.1 | 544.3 | 173.013 | 141.3766 | 1.276429 | 1.696286 | 0.4618538 | 220.8387 | 239.8151 | 101.9944 | 110.3887 | 1.276246 | 1.696286 | 0.4619197 | 130.17 | 187.2507
Hold | 1-Hold | 299.02 | 36.1 | 8935 | 11874 | 1934 | 4874 | 665.3 | 543.5 | 172.8052 | 141.1688 | 1.276429 | 1.696286 | 0.4618538 | 220.5735 | 239.4627 | 101.8719 | 110.2258 | 1.276246 | 1.696286 | 0.4619197 | 130.0137 | 186.9745
Hold | 1-Hold | 299.22 | 36.1 | 8935 | 11874 | 1934 | 4874 | 667.6 | 542 | 173.4026 | 140.7792 | 1.276429 | 1.696286 | 0.4618538 | 221.336 | 238.8018 | 102.2242 | 109.9206 | 1.276246 | 1.696286 | 0.4619197 | 130.4632 | 186.4567
Hold | 1-Hold | 299.42 | 36.1 | 8935 | 11874 | 1934 | 4874 | 666.1 | 542.8 | 173.013 | 140.987 | 1.276429 | 1.696286 | 0.4618538 | 220.8387 | 239.1543 | 101.9944 | 110.0834 | 1.276246 | 1.696286 | 0.4619197 | 130.17 | 186.7329
Hold | 1-Hold | 299.62 | 36.1 | 8935 | 11874 | 1934 | 4874 | 664.6 | 542.8 | 172.6234 | 140.987 | 1.276429 | 1.696286 | 0.4618538 | 220.3414 | 239.1543 | 101.7647 | 110.0834 | 1.276246 | 1.696286 | 0.4619197 | 129.8769 | 186.7329
Hold | 1-Hold | 299.82 | 36.1 | 8935 | 11874 | 1934 | 4874 | 664.6 | 542.8 | 172.6234 | 140.987 | 1.276429 | 1.696286 | 0.4618538 | 220.3414 | 239.1543 | 101.7647 | 110.0834 | 1.276246 | 1.696286 | 0.4619197 | 129.8769 | 186.7329
Hold | 1-Hold | 300.02 | 36.1 | 8935 | 11874 | 1934 | 4874 | 664.6 | 544.3 | 172.6234 | 141.3766 | 1.276429 | 1.696286 | 0.4618538 | 220.3414 | 239.8151 | 101.7647 | 110.3887 | 1.276246 | 1.696286 | 0.4619197 | 129.8769 | 187.2507
Hold | 1-Hold | 300.22 | 36.1 | 8935 | 11874 | 1934 | 4874 | 663.8 | 542 | 172.4156 | 140.7792 | 1.276429 | 1.696286 | 0.4618538 | 220.0762 | 238.8018 | 101.6422 | 109.9206 | 1.276246 | 1.696286 | 0.4619197 | 129.7205 | 186.4567
Hold | 1-Hold | 300.42 | 36.1 | 8935 | 11874 | 1934 | 4874 | 666.1 | 543.5 | 173.013 | 141.1688 | 1.276429 | 1.696286 | 0.4618538 | 220.8387 | 239.4627 | 101.9944 | 110.2258 | 1.276246 | 1.696286 | 0.4619197 | 130.17 | 186.9745
Hold | 1-Hold | 300.62 | 36.1 | 8935 | 11874 | 1934 | 4874 | 665.3 | 543.5 | 172.8052 | 141.1688 | 1.276429 | 1.696286 | 0.4618538 | 220.5735 | 239.4627 | 101.8719 | 110.2258 | 1.276246 | 1.696286 | 0.4619197 | 130.0137 | 186.9745
Hold | 1-Hold | 300.82 | 36.1 | 8935 | 11874 | 1934 | 4874 | 663.8 | 542 | 172.4156 | 140.7792 | 1.276429 | 1.696286 | 0.4618538 | 220.0762 | 238.8018 | 101.6422 | 109.9206 | 1.276246 | 1.696286 | 0.4619197 | 129.7205 | 186.4567
Hold | 1-Hold | 301.02 | 36.1 | 8935 | 11874 | 1934 | 4874 | 664.6 | 542.8 | 172.6234 | 140.987 | 1.276429 | 1.696286 | 0.4618538 | 220.3414 | 239.1543 | 101.7647 | 110.0834 | 1.276246 | 1.696286 | 0.4619197 | 129.8769 | 186.7329
Hold | 1-Hold | 301.22 | 36.1 | 8935 | 11874 | 1934 | 4874 | 663.8 | 542.8 | 172.4156 | 140.987 | 1.276429 | 1.696286 | 0.4618538 | 220.0762 | 239.1543 | 101.6422 | 110.0834 | 1.276246 | 1.696286 | 0.4619197 | 129.7205 | 186.7329
Hold | 1-Hold | 301.42 | 36.1 | 8935 | 11874 | 1934 | 4874 | 664.6 | 542 | 172.6234 | 140.7792 | 1.276429 | 1.696286 | 0.4618538 | 220.3414 | 238.8018 | 101.7647 | 109.9206 | 1.276246 | 1.696286 | 0.4619197 | 129.8769 | 186.4567
Hold | 1-Hold | 301.62 | 36.1 | 8935 | 11874 | 1934 | 4874 | 664.6 | 543.5 | 172.6234 | 141.1688 | 1.276429 | 1.696286 | 0.4618538 | 220.3414 | 239.4627 | 101.7647 | 110.2258 | 1.276246 | 1.696286 | 0.4619197 | 129.8769 | 186.9745
Hold | 1-Hold | 301.82 | 36.1 | 8935 | 11874 | 1934 | 4874 | 663.1 | 542 | 172.2338 | 140.7792 | 1.276429 | 1.696286 | 0.4618538 | 219.8441 | 238.8018 | 101.535 | 109.9206 | 1.276246 | 1.696286 | 0.4619197 | 129.5837 | 186.4567
Hold | 1-Hold | 302.02 | 36.1 | 8935 | 11874 | 1934 | 4874 | 665.3 | 542.8 | 172.8052 | 140.987 | 1.276429 | 1.696286 | 0.4618538 | 220.5735 | 239.1543 | 101.8719 | 110.0834 | 1.276246 | 1.696286 | 0.4619197 | 130.0137 | 186.7329
Hold | 1-Hold | 302.22 | 36.1 | 8935 | 11874 | 1934 | 4874 | 665.3 | 543.5 | 172.8052 | 141.1688 | 1.276429 | 1.696286 | 0.4618538 | 220.5735 | 239.4627 | 101.8719 | 110.2258 | 1.276246 | 1.696286 | 0.4619197 | 130.0137 | 186.9745
Hold | 1-Hold | 302.42 | 36.1 | 8935 | 11874 | 1934 | 4874 | 665.3 | 542 | 172.8052 | 140.7792 | 1.276429 | 1.696286 | 0.4618538 | 220.5735 | 238.8018 | 101.8719 | 109.9206 | 1.276246 | 1.696286 | 0.4619197 | 130.0137 | 186.4567
Hold | 1-Hold | 302.62 | 36.1 | 8935 | 11874 | 1934 | 4874 | 666.1 | 544.3 | 173.013 | 141.3766 | 1.276429 | 1.696286 | 0.4618538 | 220.8387 | 239.8151 | 101.9944 | 110.3887 | 1.276246 | 1.696286 | 0.4619197 | 130.17 | 187.2507
Hold | 1-Hold | 302.82 | 36.1 | 8935 | 11874 | 1934 | 4874 | 665.3 | 542.8 | 172.8052 | 140.987 | 1.276429 | 1.696286 | 0.4618538 | 220.5735 | 239.1543 | 101.8719 | 110.0834 | 1.276246 | 1.696286 | 0.4619197 | 130.0137 | 186.7329
Hold | 1-Hold | 303.02 | 36.1 | 8935 | 11874 | 1934 | 4874 | 665.3 | 542.8 | 172.8052 | 140.987 | 1.276429 | 1.696286 | 0.4618538 | 220.5735 | 239.1543 | 101.8719 | 110.0834 | 1.276246 | 1.696286 | 0.4619197 | 130.0137 | 186.7329
Hold | 1-Hold | 303.22 | 36.1 | 8935 | 11874 | 1934 | 4874 | 665.3 | 543.5 | 172.8052 | 141.1688 | 1.276429 | 1.696286 | 0.4618538 | 220.5735 | 239.4627 | 101.8719 | 110.2258 | 1.276246 | 1.696286 | 0.4619197 | 130.0137 | 186.9745
Hold | 1-Hold | 303.42 | 36.1 | 8935 | 11874 | 1934 | 4874 | 663.1 | 542 | 172.2338 | 140.7792 | 1.276429 | 1.696286 | 0.4618538 | 219.8441 | 238.8018 | 101.535 | 109.9206 | 1.276246 | 1.696286 | 0.4619197 | 129.5837 | 186.4567
Hold | 1-Hold | 303.62 | 36.1 | 8935 | 11874 | 1934 | 4874 | 666.1 | 543.5 | 173.013 | 141.1688 | 1.276429 | 1.696286 | 0.4618538 | 220.8387 | 239.4627 | 101.9944 | 110.2258 | 1.276246 | 1.696286 | 0.4619197 | 130.17 | 186.9745
Hold | 1-Hold | 303.82 | 36.1 | 8935 | 11874 | 1934 | 4874 | 664.6 | 543.5 | 172.6234 | 141.1688 | 1.276429 | 1.696286 | 0.4618538 | 220.3414 | 239.4627 | 101.7647 | 110.2258 | 1.276246 | 1.696286 | 0.4619197 | 129.8769 | 186.9745
Hold | 1-Hold | 304.02 | 36.1 | 8935 | 11874 | 1934 | 4874 | 663.1 | 542 | 172.2338 | 140.7792 | 1.276429 | 1.696286 | 0.4618538 | 219.8441 | 238.8018 | 101.535 | 109.9206 | 1.276246 | 1.696286 | 0.4619197 | 129.5837 | 186.4567
Hold | 1-Hold | 304.22 | 36.1 | 8935 | 11874 | 1934 | 4874 | 665.3 | 543.5 | 172.8052 | 141.1688 | 1.276429 | 1.696286 | 0.4618538 | 220.5735 | 239.4627 | 101.8719 | 110.2258 | 1.276246 | 1.696286 | 0.4619197 | 130.0137 | 186.9745
Hold | 1-Hold | 304.42 | 36.1 | 8935 | 11874 | 1934 | 4874 | 666.1 | 542.8 | 173.013 | 140.987 | 1.276429 | 1.696286 | 0.4618538 | 220.8387 | 239.1543 | 101.9944 | 110.0834 | 1.276246 | 1.696286 | 0.4619197 | 130.17 | 186.7329
Hold | 1-Hold | 304.62 | 36.1 | 8935 | 11874 | 1934 | 4874 | 666.1 | 542.8 | 173.013 | 140.987 | 1.276429 | 1.696286 | 0.4618538 | 220.8387 | 239.1543 | 101.9944 | 110.0834 | 1.276246 | 1.696286 | 0.4619197 | 130.17 | 186.7329
Hold | 1-Hold | 304.82 | 36.1 | 8935 | 11874 | 1934 | 4874 | 666.1 | 543.5 | 173.013 | 141.1688 | 1.276429 | 1.696286 | 0.4618538 | 220.8387 | 239.4627 | 101.9944 | 110.2258 | 1.276246 | 1.696286 | 0.4619197 | 130.17 | 186.9745
Hold | 1-Hold | 305.02 | 36.1 | 8935 | 11874 | 1934 | 4874 | 665.3 | 542.8 | 172.8052 | 140.987 | 1.276429 | 1.696286 | 0.4618538 | 220.5735 | 239.1543 | 101.8719 | 110.0834 | 1.276246 | 1.696286 | 0.4619197 | 130.0137 | 186.7329
Hold | 1-Hold | 305.22 | 36.1 | 8935 | 11874 | 1934 | 4874 | 665.3 | 542.8 | 172.8052 | 140.987 | 1.276429 | 1.696286 | 0.4618538 | 220.5735 | 239.1543 | 101.8719 | 110.0834 | 1.276246 | 1.696286 | 0.4619197 | 130.0137 | 186.7329
Hold | 1-Hold | 305.42 | 36.1 | 8935 | 11874 | 1934 | 4874 | 665.3 | 543.5 | 172.8052 | 141.1688 | 1.276429 | 1.696286 | 0.4618538 | 220.5735 | 239.4627 | 101.8719 | 110.2258 | 1.276246 | 1.696286 | 0.4619197 | 130.0137 | 186.9745
Hold | 1-Hold | 305.62 | 36.1 | 8935 | 11874 | 1934 | 4874 | 666.1 | 542 | 173.013 | 140.7792 | 1.276429 | 1.696286 | 0.4618538 | 220.8387 | 238.8018 | 101.9944 | 109.9206 | 1.276246 | 1.696286 | 0.4619197 | 130.17 | 186.4567
Hold | 1-Hold | 305.82 | 36.1 | 8935 | 11874 | 1934 | 4874 | 666.1 | 544.3 | 173.013 | 141.3766 | 1.276429 | 1.696286 | 0.4618538 | 220.8387 | 239.8151 | 101.9944 | 110.3887 | 1.276246 | 1.696286 | 0.4619197 | 130.17 | 187.2507
Hold | 1-Hold | 306.02 | 36.1 | 8935 | 11874 | 1934 | 4874 | 664.6 | 542.8 | 172.6234 | 140.987 | 1.276429 | 1.696286 | 0.4618538 | 220.3414 | 239.1543 | 101.7647 | 110.0834 | 1.276246 | 1.696286 | 0.4619197 | 129.8769 | 186.7329
Hold | 1-Hold | 306.22 | 36.1 | 8935 | 11874 | 1934 | 4874 | 664.6 | 543.5 | 172.6234 | 141.1688 | 1.276429 | 1.696286 | 0.4618538 | 220.3414 | 239.4627 | 101.7647 | 110.2258 | 1.276246 | 1.696286 | 0.4619197 | 129.8769 | 186.9745
Hold | 1-Hold | 306.42 | 36.1 | 8935 | 11874 | 1934 | 4874 | 665.3 | 544.3 | 172.8052 | 141.3766 | 1.276429 | 1.696286 | 0.4618538 | 220.5735 | 239.8151 | 101.8719 | 110.3887 | 1.276246 | 1.696286 | 0.4619197 | 130.0137 | 187.2507
Hold | 1-Hold | 306.62 | 36.1 | 8935 | 11874 | 1934 | 4874 | 664.6 | 542 | 172.6234 | 140.7792 | 1.276429 | 1.696286 | 0.4618538 | 220.3414 | 238.8018 | 101.7647 | 109.9206 | 1.276246 | 1.696286 | 0.4619197 | 129.8769 | 186.4567
Hold | 1-Hold | 306.82 | 36.1 | 8935 | 11874 | 1934 | 4874 | 664.6 | 542.8 | 172.6234 | 140.987 | 1.276429 | 1.696286 | 0.4618538 | 220.3414 | 239.1543 | 101.7647 | 110.0834 | 1.276246 | 1.696286 | 0.4619197 | 129.8769 | 186.7329
Hold | 1-Hold | 307.02 | 36.1 | 8935 | 11874 | 1934 | 4874 | 664.6 | 543.5 | 172.6234 | 141.1688 | 1.276429 | 1.696286 | 0.4618538 | 220.3414 | 239.4627 | 101.7647 | 110.2258 | 1.276246 | 1.696286 | 0.4619197 | 129.8769 | 186.9745
Hold | 1-Hold | 307.22 | 36.1 | 8935 | 11874 | 1934 | 4874 | 666.1 | 542 | 173.013 | 140.7792 | 1.276429 | 1.696286 | 0.4618538 | 220.8387 | 238.8018 | 101.9944 | 109.9206 | 1.276246 | 1.696286 | 0.4619197 | 130.17 | 186.4567
Hold | 1-Hold | 307.42 | 36.1 | 8935 | 11874 | 1934 | 4874 | 666.1 | 543.5 | 173.013 | 141.1688 | 1.276429 | 1.696286 | 0.4618538 | 220.8387 | 239.4627 | 101.9944 | 110.2258 | 1.276246 | 1.696286 | 0.4619197 | 130.17 | 186.9745
Hold | 1-Hold | 307.62 | 36.1 | 8935 | 11874 | 1934 | 4874 | 665.3 | 542.8 | 172.8052 | 140.987 | 1.276429 | 1.696286 | 0.4618538 | 220.5735 | 239.1543 | 101.8719 | 110.0834 | 1.276246 | 1.696286 | 0.4619197 | 130.0137 | 186.7329
Hold | 1-Hold | 307.82 | 36.1 | 8935 | 11874 | 1934 | 4874 | 665.3 | 542.8 | 172.8052 | 140.987 | 1.276429 | 1.696286 | 0.4618538 | 220.5735 | 239.1543 | 101.8719 | 110.0834 | 1.276246 | 1.696286 | 0.4619197 | 130.0137 | 186.7329
Hold | 1-Hold | 308.02 | 36.1 | 8935 | 11874 | 1934 | 4874 | 665.3 | 542.8 | 172.8052 | 140.987 | 1.276429 | 1.696286 | 0.4618538 | 220.5735 | 239.1543 | 101.8719 | 110.0834 | 1.276246 | 1.696286 | 0.4619197 | 130.0137 | 186.7329
Hold | 1-Hold | 308.22 | 36.1 | 8935 | 11874 | 1934 | 4874 | 662.3 | 542 | 172.026 | 140.7792 | 1.276429 | 1.696286 | 0.4618538 | 219.5789 | 238.8018 | 101.4125 | 109.9206 | 1.276246 | 1.696286 | 0.4619197 | 129.4273 | 186.4567
Hold | 1-Hold | 308.42 | 36.1 | 8935 | 11874 | 1934 | 4874 | 666.1 | 542.8 | 173.013 | 140.987 | 1.276429 | 1.696286 | 0.4618538 | 220.8387 | 239.1543 | 101.9944 | 110.0834 | 1.276246 | 1.696286 | 0.4619197 | 130.17 | 186.7329
Hold | 1-Hold | 308.62 | 36.1 | 8935 | 11874 | 1934 | 4874 | 665.3 | 542.8 | 172.8052 | 140.987 | 1.276429 | 1.696286 | 0.4618538 | 220.5735 | 239.1543 | 101.8719 | 110.0834 | 1.276246 | 1.696286 | 0.4619197 | 130.0137 | 186.7329
Hold | 1-Hold | 308.82 | 36.1 | 8935 | 11874 | 1934 | 4874 | 662.3 | 542 | 172.026 | 140.7792 | 1.276429 | 1.696286 | 0.4618538 | 219.5789 | 238.8018 | 101.4125 | 109.9206 | 1.276246 | 1.696286 | 0.4619197 | 129.4273 | 186.4567
Hold | 1-Hold | 309.02 | 36.1 | 8935 | 11874 | 1934 | 4874 | 665.3 | 543.5 | 172.8052 | 141.1688 | 1.276429 | 1.696286 | 0.4618538 | 220.5735 | 239.4627 | 101.8719 | 110.2258 | 1.276246 | 1.696286 | 0.4619197 | 130.0137 | 186.9745
Hold | 1-Hold | 309.22 | 36.1 | 8935 | 11874 | 1934 | 4874 | 664.6 | 542.8 | 172.6234 | 140.987 | 1.276429 | 1.696286 | 0.4618538 | 220.3414 | 239.1543 | 101.7647 | 110.0834 | 1.276246 | 1.696286 | 0.4619197 | 129.8769 | 186.7329
Hold | 1-Hold | 309.42 | 36.1 | 8935 | 11874 | 1934 | 4874 | 664.6 | 542.8 | 172.6234 | 140.987 | 1.276429 | 1.696286 | 0.4618538 | 220.3414 | 239.1543 | 101.7647 | 110.0834 | 1.276246 | 1.696286 | 0.4619197 | 129.8769 | 186.7329
Hold | 1-Hold | 309.62 | 36.1 | 8935 | 11874 | 1934 | 4874 | 666.1 | 543.5 | 173.013 | 141.1688 | 1.276429 | 1.696286 | 0.4618538 | 220.8387 | 239.4627 | 101.9944 | 110.2258 | 1.276246 | 1.696286 | 0.4619197 | 130.17 | 186.9745
Hold | 1-Hold | 309.82 | 36.1 | 8935 | 11874 | 1934 | 4874 | 665.3 | 542 | 172.8052 | 140.7792 | 1.276429 | 1.696286 | 0.4618538 | 220.5735 | 238.8018 | 101.8719 | 109.9206 | 1.276246 | 1.696286 | 0.4619197 | 130.0137 | 186.4567
Hold | 1-Hold | 310.02 | 36.1 | 8935 | 11874 | 1934 | 4874 | 665.3 | 542.8 | 172.8052 | 140.987 | 1.276429 | 1.696286 | 0.4618538 | 220.5735 | 239.1543 | 101.8719 | 110.0834 | 1.276246 | 1.696286 | 0.4619197 | 130.0137 | 186.7329
Hold | 1-Hold | 310.22 | 36.1 | 8935 | 11874 | 1934 | 4874 | 665.3 | 542.8 | 172.8052 | 140.987 | 1.276429 | 1.696286 | 0.4618538 | 220.5735 | 239.1543 | 101.8719 | 110.0834 | 1.276246 | 1.696286 | 0.4619197 | 130.0137 | 186.7329
Hold | 1-Hold | 310.42 | 36.1 | 8935 | 11874 | 1934 | 4874 | 665.3 | 542 | 172.8052 | 140.7792 | 1.276429 | 1.696286 | 0.4618538 | 220.5735 | 238.8018 | 101.8719 | 109.9206 | 1.276246 | 1.696286 | 0.4619197 | 130.0137 | 186.4567
Hold | 1-Hold | 310.62 | 36.1 | 8935 | 11874 | 1934 | 4874 | 665.3 | 544.3 | 172.8052 | 141.3766 | 1.276429 | 1.696286 | 0.4618538 | 220.5735 | 239.8151 | 101.8719 | 110.3887 | 1.276246 | 1.696286 | 0.4619197 | 130.0137 | 187.2507
Hold | 1-Hold | 310.82 | 36.1 | 8935 | 11874 | 1934 | 4874 | 666.1 | 542.8 | 173.013 | 140.987 | 1.276429 | 1.696286 | 0.4618538 | 220.8387 | 239.1543 | 101.9944 | 110.0834 | 1.276246 | 1.696286 | 0.4619197 | 130.17 | 186.7329
Hold | 1-Hold | 311.02 | 36.1 | 8935 | 11874 | 1934 | 4874 | 665.3 | 542.8 | 172.8052 | 140.987 | 1.276429 | 1.696286 | 0.4618538 | 220.5735 | 239.1543 | 101.8719 | 110.0834 | 1.276246 | 1.696286 | 0.4619197 | 130.0137 | 186.7329
Hold | 1-Hold | 311.22 | 36.1 | 8935 | 11874 | 1934 | 4874 | 666.9 | 543.5 | 173.2208 | 141.1688 | 1.276429 | 1.696286 | 0.4618538 | 221.104 | 239.4627 | 102.117 | 110.2258 | 1.276246 | 1.696286 | 0.4619197 | 130.3264 | 186.9745
Hold | 1-Hold | 311.42 | 36.1 | 8935 | 11874 | 1934 | 4874 | 665.3 | 542 | 172.8052 | 140.7792 | 1.276429 | 1.696286 | 0.4618538 | 220.5735 | 238.8018 | 101.8719 | 109.9206 | 1.276246 | 1.696286 | 0.4619197 | 130.0137 | 186.4567
Hold | 1-Hold | 311.62 | 36.1 | 8935 | 11874 | 1934 | 4874 | 666.1 | 542.8 | 173.013 | 140.987 | 1.276429 | 1.696286 | 0.4618538 | 220.8387 | 239.1543 | 101.9944 | 110.0834 | 1.276246 | 1.696286 | 0.4619197 | 130.17 | 186.7329
Hold | 1-Hold | 311.82 | 36.1 | 8935 | 11874 | 1934 | 4874 | 665.3 | 542.8 | 172.8052 | 140.987 | 1.276429 | 1.696286 | 0.4618538 | 220.5735 | 239.1543 | 101.8719 | 110.0834 | 1.276246 | 1.696286 | 0.4619197 | 130.0137 | 186.7329
Hold | 1-Hold | 312.02 | 36.1 | 8935 | 11874 | 1934 | 4874 | 665.3 | 542 | 172.8052 | 140.7792 | 1.276429 | 1.696286 | 0.4618538 | 220.5735 | 238.8018 | 101.8719 | 109.9206 | 1.276246 | 1.696286 | 0.4619197 | 130.0137 | 186.4567
Hold | 1-Hold | 312.22 | 36.1 | 8935 | 11874 | 1934 | 4874 | 665.3 | 543.5 | 172.8052 | 141.1688 | 1.276429 | 1.696286 | 0.4618538 | 220.5735 | 239.4627 | 101.8719 | 110.2258 | 1.276246 | 1.696286 | 0.4619197 | 130.0137 | 186.9745
Hold | 1-Hold | 312.42 | 36.1 | 8935 | 11874 | 1934 | 4874 | 663.8 | 542 | 172.4156 | 140.7792 | 1.276429 | 1.696286 | 0.4618538 | 220.0762 | 238.8018 | 101.6422 | 109.9206 | 1.276246 | 1.696286 | 0.4619197 | 129.7205 | 186.4567
Hold | 1-Hold | 312.62 | 36.1 | 8935 | 11874 | 1934 | 4874 | 665.3 | 542.8 | 172.8052 | 140.987 | 1.276429 | 1.696286 | 0.4618538 | 220.5735 | 239.1543 | 101.8719 | 110.0834 | 1.276246 | 1.696286 | 0.4619197 | 130.0137 | 186.7329
Hold | 1-Hold | 312.82 | 36.1 | 8935 | 11874 | 1934 | 4874 | 666.1 | 542.8 | 173.013 | 140.987 | 1.276429 | 1.696286 | 0.4618538 | 220.8387 | 239.1543 | 101.9944 | 110.0834 | 1.276246 | 1.696286 | 0.4619197 | 130.17 | 186.7329
Hold | 1-Hold | 313.02 | 36.1 | 8935 | 11874 | 1934 | 4874 | 663.8 | 542 | 172.4156 | 140.7792 | 1.276429 | 1.696286 | 0.4618538 | 220.0762 | 238.8018 | 101.6422 | 109.9206 | 1.276246 | 1.696286 | 0.4619197 | 129.7205 | 186.4567
Hold | 1-Hold | 313.22 | 36.1 | 8935 | 11874 | 1934 | 4874 | 664.6 | 542.8 | 172.6234 | 140.987 | 1.276429 | 1.696286 | 0.4618538 | 220.3414 | 239.1543 | 101.7647 | 110.0834 | 1.276246 | 1.696286 | 0.4619197 | 129.8769 | 186.7329
Hold | 1-Hold | 313.42 | 36.1 | 8935 | 11874 | 1934 | 4874 | 665.3 | 542.8 | 172.8052 | 140.987 | 1.276429 | 1.696286 | 0.4618538 | 220.5735 | 239.1543 | 101.8719 | 110.0834 | 1.276246 | 1.696286 | 0.4619197 | 130.0137 | 186.7329
Hold | 1-Hold | 313.62 | 36.1 | 8935 | 11874 | 1934 | 4874 | 663.1 | 542 | 172.2338 | 140.7792 | 1.276429 | 1.696286 | 0.4618538 | 219.8441 | 238.8018 | 101.535 | 109.9206 | 1.276246 | 1.696286 | 0.4619197 | 129.5837 | 186.4567
Hold | 1-Hold | 313.82 | 36.1 | 8935 | 11874 | 1934 | 4874 | 665.3 | 542 | 172.8052 | 140.7792 | 1.276429 | 1.696286 | 0.4618538 | 220.5735 | 238.8018 | 101.8719 | 109.9206 | 1.276246 | 1.696286 | 0.4619197 | 130.0137 | 186.4567
Hold | 1-Hold | 314.02 | 36.1 | 8935 | 11874 | 1934 | 4874 | 663.8 | 542.8 | 172.4156 | 140.987 | 1.276429 | 1.696286 | 0.4618538 | 220.0762 | 239.1543 | 101.6422 | 110.0834 | 1.276246 | 1.696286 | 0.4619197 | 129.7205 | 186.7329
Hold | 1-Hold | 314.22 | 36.1 | 8935 | 11874 | 1934 | 4874 | 663.1 | 542 | 172.2338 | 140.7792 | 1.276429 | 1.696286 | 0.4618538 | 219.8441 | 238.8018 | 101.535 | 109.9206 | 1.276246 | 1.696286 | 0.4619197 | 129.5837 | 186.4567
Hold | 1-Hold | 314.42 | 36.1 | 8935 | 11874 | 1934 | 4874 | 665.3 | 542.8 | 172.8052 | 140.987 | 1.276429 | 1.696286 | 0.4618538 | 220.5735 | 239.1543 | 101.8719 | 110.0834 | 1.276246 | 1.696286 | 0.4619197 | 130.0137 | 186.7329
Hold | 1-Hold | 314.62 | 36.1 | 8935 | 11874 | 1934 | 4874 | 663.1 | 542 | 172.2338 | 140.7792 | 1.276429 | 1.696286 | 0.4618538 | 219.8441 | 238.8018 | 101.535 | 109.9206 | 1.276246 | 1.696286 | 0.4619197 | 129.5837 | 186.4567
Hold | 1-Hold | 314.82 | 36.1 | 8935 | 11874 | 1934 | 4874 | 663.8 | 542.8 | 172.4156 | 140.987 | 1.276429 | 1.696286 | 0.4618538 | 220.0762 | 239.1543 | 101.6422 | 110.0834 | 1.276246 | 1.696286 | 0.4619197 | 129.7205 | 186.7329
Hold | 1-Hold | 315.02 | 36.1 | 8935 | 11874 | 1934 | 4874 | 663.8 | 542.8 | 172.4156 | 140.987 | 1.276429 | 1.696286 | 0.4618538 | 220.0762 | 239.1543 | 101.6422 | 110.0834 | 1.276246 | 1.696286 | 0.4619197 | 129.7205 | 186.7329
Hold | 1-Hold | 315.22 | 36.1 | 8935 | 11874 | 1934 | 4874 | 663.8 | 542 | 172.4156 | 140.7792 | 1.276429 | 1.696286 | 0.4618538 | 220.0762 | 238.8018 | 101.6422 | 109.9206 | 1.276246 | 1.696286 | 0.4619197 | 129.7205 | 186.4567
Hold | 1-Hold | 315.42 | 36.1 | 8935 | 11874 | 1934 | 4874 | 665.3 | 542.8 | 172.8052 | 140.987 | 1.276429 | 1.696286 | 0.4618538 | 220.5735 | 239.1543 | 101.8719 | 110.0834 | 1.276246 | 1.696286 | 0.4619197 | 130.0137 | 186.7329
Hold | 1-Hold | 315.62 | 36.1 | 8935 | 11874 | 1934 | 4874 | 663.1 | 542.8 | 172.2338 | 140.987 | 1.276429 | 1.696286 | 0.4618538 | 219.8441 | 239.1543 | 101.535 | 110.0834 | 1.276246 | 1.696286 | 0.4619197 | 129.5837 | 186.7329
Hold | 1-Hold | 315.82 | 36.1 | 8935 | 11874 | 1934 | 4874 | 663.8 | 542 | 172.4156 | 140.7792 | 1.276429 | 1.696286 | 0.4618538 | 220.0762 | 238.8018 | 101.6422 | 109.9206 | 1.276246 | 1.696286 | 0.4619197 | 129.7205 | 186.4567
Hold | 1-Hold | 316.02 | 36.1 | 8935 | 11874 | 1934 | 4874 | 664.6 | 542.8 | 172.6234 | 140.987 | 1.276429 | 1.696286 | 0.4618538 | 220.3414 | 239.1543 | 101.7647 | 110.0834 | 1.276246 | 1.696286 | 0.4619197 | 129.8769 | 186.7329
Hold | 1-Hold | 316.22 | 36.2 | 8935 | 11874 | 1934 | 4874 | 663.1 | 542 | 172.2338 | 140.7792 | 1.276429 | 1.696286 | 0.4618538 | 219.8441 | 238.8018 | 101.535 | 109.9206 | 1.276246 | 1.696286 | 0.4619197 | 129.5837 | 186.4567
Hold | 1-Hold | 316.42 | 36.2 | 8935 | 11874 | 1934 | 4874 | 664.6 | 542 | 172.6234 | 140.7792 | 1.276429 | 1.696286 | 0.4618538 | 220.3414 | 238.8018 | 101.7647 | 109.9206 | 1.276246 | 1.696286 | 0.4619197 | 129.8769 | 186.4567
Hold | 1-Hold | 316.62 | 36.2 | 8935 | 11874 | 1934 | 4874 | 664.6 | 542 | 172.6234 | 140.7792 | 1.276429 | 1.696286 | 0.4618538 | 220.3414 | 238.8018 | 101.7647 | 109.9206 | 1.276246 | 1.696286 | 0.4619197 | 129.8769 | 186.4567
Hold | 1-Hold | 316.82 | 36.2 | 8935 | 11874 | 1934 | 4874 | 663.8 | 542 | 172.4156 | 140.7792 | 1.276429 | 1.696286 | 0.4618538 | 220.0762 | 238.8018 | 101.6422 | 109.9206 | 1.276246 | 1.696286 | 0.4619197 | 129.7205 | 186.4567
Hold | 1-Hold | 317.02 | 36.2 | 8935 | 11874 | 1934 | 4874 | 664.6 | 542 | 172.6234 | 140.7792 | 1.276429 | 1.696286 | 0.4618538 | 220.3414 | 238.8018 | 101.7647 | 109.9206 | 1.276246 | 1.696286 | 0.4619197 | 129.8769 | 186.4567
Hold | 1-Hold | 317.22 | 36.2 | 8935 | 11874 | 1934 | 4874 | 662.3 | 542.8 | 172.026 | 140.987 | 1.276429 | 1.696286 | 0.4618538 | 219.5789 | 239.1543 | 101.4125 | 110.0834 | 1.276246 | 1.696286 | 0.4619197 | 129.4273 | 186.7329
Hold | 1-Hold | 317.42 | 36.2 | 8935 | 11874 | 1934 | 4874 | 663.1 | 542 | 172.2338 | 140.7792 | 1.276429 | 1.696286 | 0.4618538 | 219.8441 | 238.8018 | 101.535 | 109.9206 | 1.276246 | 1.696286 | 0.4619197 | 129.5837 | 186.4567
Hold | 1-Hold | 317.62 | 36.2 | 8935 | 11874 | 1934 | 4874 | 663.8 | 542 | 172.4156 | 140.7792 | 1.276429 | 1.696286 | 0.4618538 | 220.0762 | 238.8018 | 101.6422 | 109.9206 | 1.276246 | 1.696286 | 0.4619197 | 129.7205 | 186.4567
Hold | 1-Hold | 317.82 | 36.2 | 8935 | 11874 | 1934 | 4874 | 662.3 | 542 | 172.026 | 140.7792 | 1.276429 | 1.696286 | 0.4618538 | 219.5789 | 238.8018 | 101.4125 | 109.9206 | 1.276246 | 1.696286 | 0.4619197 | 129.4273 | 186.4567
Hold | 1-Hold | 318.02 | 36.2 | 8935 | 11874 | 1934 | 4874 | 663.8 | 542 | 172.4156 | 140.7792 | 1.276429 | 1.696286 | 0.4618538 | 220.0762 | 238.8018 | 101.6422 | 109.9206 | 1.276246 | 1.696286 | 0.4619197 | 129.7205 | 186.4567
Hold | 1-Hold | 318.22 | 36.2 | 8935 | 11874 | 1934 | 4874 | 663.8 | 543.5 | 172.4156 | 141.1688 | 1.276429 | 1.696286 | 0.4618538 | 220.0762 | 239.4627 | 101.6422 | 110.2258 | 1.276246 | 1.696286 | 0.4619197 | 129.7205 | 186.9745
Hold | 1-Hold | 318.42 | 36.2 | 8935 | 11874 | 1934 | 4874 | 663.1 | 542 | 172.2338 | 140.7792 | 1.276429 | 1.696286 | 0.4618538 | 219.8441 | 238.8018 | 101.535 | 109.9206 | 1.276246 | 1.696286 | 0.4619197 | 129.5837 | 186.4567
Hold | 1-Hold | 318.62 | 36.2 | 8935 | 11874 | 1934 | 4874 | 665.3 | 542 | 172.8052 | 140.7792 | 1.276429 | 1.696286 | 0.4618538 | 220.5735 | 238.8018 | 101.8719 | 109.9206 | 1.276246 | 1.696286 | 0.4619197 | 130.0137 | 186.4567
Hold | 1-Hold | 318.82 | 36.2 | 8935 | 11874 | 1934 | 4874 | 662.3 | 542.8 | 172.026 | 140.987 | 1.276429 | 1.696286 | 0.4618538 | 219.5789 | 239.1543 | 101.4125 | 110.0834 | 1.276246 | 1.696286 | 0.4619197 | 129.4273 | 186.7329
Hold | 1-Hold | 319.02 | 36.2 | 8935 | 11874 | 1934 | 4874 | 663.1 | 542 | 172.2338 | 140.7792 | 1.276429 | 1.696286 | 0.4618538 | 219.8441 | 238.8018 | 101.535 | 109.9206 | 1.276246 | 1.696286 | 0.4619197 | 129.5837 | 186.4567
Hold | 1-Hold | 319.22 | 36.2 | 8935 | 11874 | 1934 | 4874 | 664.6 | 542.8 | 172.6234 | 140.987 | 1.276429 | 1.696286 | 0.4618538 | 220.3414 | 239.1543 | 101.7647 | 110.0834 | 1.276246 | 1.696286 | 0.4619197 | 129.8769 | 186.7329
Hold | 1-Hold | 319.42 | 36.2 | 8935 | 11874 | 1934 | 4874 | 661.6 | 542 | 171.8442 | 140.7792 | 1.276429 | 1.696286 | 0.4618538 | 219.3468 | 238.8018 | 101.3053 | 109.9206 | 1.276246 | 1.696286 | 0.4619197 | 129.2905 | 186.4567
Hold | 1-Hold | 319.62 | 36.2 | 8935 | 11874 | 1934 | 4874 | 663.8 | 542 | 172.4156 | 140.7792 | 1.276429 | 1.696286 | 0.4618538 | 220.0762 | 238.8018 | 101.6422 | 109.9206 | 1.276246 | 1.696286 | 0.4619197 | 129.7205 | 186.4567
Hold | 1-Hold | 319.82 | 36.2 | 8935 | 11874 | 1934 | 4874 | 663.1 | 542.8 | 172.2338 | 140.987 | 1.276429 | 1.696286 | 0.4618538 | 219.8441 | 239.1543 | 101.535 | 110.0834 | 1.276246 | 1.696286 | 0.4619197 | 129.5837 | 186.7329
Hold | 1-Hold | 320.02 | 36.2 | 8935 | 11874 | 1934 | 4874 | 662.3 | 542 | 172.026 | 140.7792 | 1.276429 | 1.696286 | 0.4618538 | 219.5789 | 238.8018 | 101.4125 | 109.9206 | 1.276246 | 1.696286 | 0.4619197 | 129.4273 | 186.4567
Hold | 1-Hold | 320.22 | 36.2 | 8935 | 11874 | 1934 | 4874 | 663.1 | 542 | 172.2338 | 140.7792 | 1.276429 | 1.696286 | 0.4618538 | 219.8441 | 238.8018 | 101.535 | 109.9206 | 1.276246 | 1.696286 | 0.4619197 | 129.5837 | 186.4567
Hold | 1-Hold | 320.42 | 36.2 | 8935 | 11874 | 1934 | 4874 | 662.3 | 542 | 172.026 | 140.7792 | 1.276429 | 1.696286 | 0.4618538 | 219.5789 | 238.8018 | 101.4125 | 109.9206 | 1.276246 | 1.696286 | 0.4619197 | 129.4273 | 186.4567
Hold | 1-Hold | 320.62 | 36.2 | 8935 | 11874 | 1934 | 4874 | 663.1 | 542 | 172.2338 | 140.7792 | 1.276429 | 1.696286 | 0.4618538 | 219.8441 | 238.8018 | 101.535 | 109.9206 | 1.276246 | 1.696286 | 0.4619197 | 129.5837 | 186.4567
Hold | 1-Hold | 320.82 | 36.2 | 8935 | 11874 | 1934 | 4874 | 664.6 | 542 | 172.6234 | 140.7792 | 1.276429 | 1.696286 | 0.4618538 | 220.3414 | 238.8018 | 101.7647 | 109.9206 | 1.276246 | 1.696286 | 0.4619197 | 129.8769 | 186.4567
Hold | 1-Hold | 321.02 | 36.2 | 8935 | 11874 | 1934 | 4874 | 661.6 | 542 | 171.8442 | 140.7792 | 1.276429 | 1.696286 | 0.4618538 | 219.3468 | 238.8018 | 101.3053 | 109.9206 | 1.276246 | 1.696286 | 0.4619197 | 129.2905 | 186.4567
Hold | 1-Hold | 321.22 | 36.3 | 8935 | 11874 | 1934 | 4874 | 663.1 | 542 | 172.2338 | 140.7792 | 1.276429 | 1.696286 | 0.4618538 | 219.8441 | 238.8018 | 101.535 | 109.9206 | 1.276246 | 1.696286 | 0.4619197 | 129.5837 | 186.4567
Hold | 1-Hold | 321.42 | 36.3 | 8935 | 11874 | 1934 | 4874 | 663.1 | 542.8 | 172.2338 | 140.987 | 1.276429 | 1.696286 | 0.4618538 | 219.8441 | 239.1543 | 101.535 | 110.0834 | 1.276246 | 1.696286 | 0.4619197 | 129.5837 | 186.7329
Hold | 1-Hold | 321.62 | 36.3 | 8935 | 11874 | 1934 | 4874 | 662.3 | 542 | 172.026 | 140.7792 | 1.276429 | 1.696286 | 0.4618538 | 219.5789 | 238.8018 | 101.4125 | 109.9206 | 1.276246 | 1.696286 | 0.4619197 | 129.4273 | 186.4567
Hold | 1-Hold | 321.82 | 36.3 | 8935 | 11874 | 1934 | 4874 | 662.3 | 542 | 172.026 | 140.7792 | 1.276429 | 1.696286 | 0.4618538 | 219.5789 | 238.8018 | 101.4125 | 109.9206 | 1.276246 | 1.696286 | 0.4619197 | 129.4273 | 186.4567
Hold | 1-Hold | 322.02 | 36.3 | 8935 | 11874 | 1934 | 4874 | 662.3 | 542 | 172.026 | 140.7792 | 1.276429 | 1.696286 | 0.4618538 | 219.5789 | 238.8018 | 101.4125 | 109.9206 | 1.276246 | 1.696286 | 0.4619197 | 129.4273 | 186.4567
Hold | 1-Hold | 322.22 | 36.3 | 8935 | 11874 | 1934 | 4874 | 662.3 | 542 | 172.026 | 140.7792 | 1.276429 | 1.696286 | 0.4618538 | 219.5789 | 238.8018 | 101.4125 | 109.9206 | 1.276246 | 1.696286 | 0.4619197 | 129.4273 | 186.4567
Hold | 1-Hold | 322.42 | 36.3 | 8935 | 11874 | 1934 | 4874 | 663.1 | 542 | 172.2338 | 140.7792 | 1.276429 | 1.696286 | 0.4618538 | 219.8441 | 238.8018 | 101.535 | 109.9206 | 1.276246 | 1.696286 | 0.4619197 | 129.5837 | 186.4567
Hold | 1-Hold | 322.62 | 36.3 | 8935 | 11874 | 1934 | 4874 | 661.6 | 542 | 171.8442 | 140.7792 | 1.276429 | 1.696286 | 0.4618538 | 219.3468 | 238.8018 | 101.3053 | 109.9206 | 1.276246 | 1.696286 | 0.4619197 | 129.2905 | 186.4567
Hold | 1-Hold | 322.82 | 36.3 | 8935 | 11874 | 1934 | 4874 | 662.3 | 542 | 172.026 | 140.7792 | 1.276429 | 1.696286 | 0.4618538 | 219.5789 | 238.8018 | 101.4125 | 109.9206 | 1.276246 | 1.696286 | 0.4619197 | 129.4273 | 186.4567
Hold | 1-Hold | 323.02 | 36.3 | 8935 | 11874 | 1934 | 4874 | 662.3 | 542 | 172.026 | 140.7792 | 1.276429 | 1.696286 | 0.4618538 | 219.5789 | 238.8018 | 101.4125 | 109.9206 | 1.276246 | 1.696286 | 0.4619197 | 129.4273 | 186.4567
Hold | 1-Hold | 323.22 | 36.3 | 8935 | 11874 | 1934 | 4874 | 661.6 | 542 | 171.8442 | 140.7792 | 1.276429 | 1.696286 | 0.4618538 | 219.3468 | 238.8018 | 101.3053 | 109.9206 | 1.276246 | 1.696286 | 0.4619197 | 129.2905 | 186.4567
Hold | 1-Hold | 323.42 | 36.3 | 8935 | 11874 | 1934 | 4874 | 661.6 | 542 | 171.8442 | 140.7792 | 1.276429 | 1.696286 | 0.4618538 | 219.3468 | 238.8018 | 101.3053 | 109.9206 | 1.276246 | 1.696286 | 0.4619197 | 129.2905 | 186.4567
Hold | 1-Hold | 323.62 | 36.3 | 8935 | 11874 | 1934 | 4874 | 661.6 | 542 | 171.8442 | 140.7792 | 1.276429 | 1.696286 | 0.4618538 | 219.3468 | 238.8018 | 101.3053 | 109.9206 | 1.276246 | 1.696286 | 0.4619197 | 129.2905 | 186.4567
Hold | 1-Hold | 323.82 | 36.3 | 8935 | 11874 | 1934 | 4874 | 661.6 | 542 | 171.8442 | 140.7792 | 1.276429 | 1.696286 | 0.4618538 | 219.3468 | 238.8018 | 101.3053 | 109.9206 | 1.276246 | 1.696286 | 0.4619197 | 129.2905 | 186.4567
Hold | 1-Hold | 324.02 | 36.3 | 8935 | 11874 | 1934 | 4874 | 663.1 | 542 | 172.2338 | 140.7792 | 1.276429 | 1.696286 | 0.4618538 | 219.8441 | 238.8018 | 101.535 | 109.9206 | 1.276246 | 1.696286 | 0.4619197 | 129.5837 | 186.4567
Hold | 1-Hold | 324.22 | 36.3 | 8935 | 11874 | 1934 | 4874 | 661.6 | 542 | 171.8442 | 140.7792 | 1.276429 | 1.696286 | 0.4618538 | 219.3468 | 238.8018 | 101.3053 | 109.9206 | 1.276246 | 1.696286 | 0.4619197 | 129.2905 | 186.4567
Hold | 1-Hold | 324.42 | 36.3 | 8935 | 11874 | 1934 | 4874 | 662.3 | 542 | 172.026 | 140.7792 | 1.276429 | 1.696286 | 0.4618538 | 219.5789 | 238.8018 | 101.4125 | 109.9206 | 1.276246 | 1.696286 | 0.4619197 | 129.4273 | 186.4567
Hold | 1-Hold | 324.62 | 36.3 | 8935 | 11874 | 1934 | 4874 | 661.6 | 542 | 171.8442 | 140.7792 | 1.276429 | 1.696286 | 0.4618538 | 219.3468 | 238.8018 | 101.3053 | 109.9206 | 1.276246 | 1.696286 | 0.4619197 | 129.2905 | 186.4567
Hold | 1-Hold | 324.82 | 36.3 | 8935 | 11874 | 1934 | 4874 | 661.6 | 542 | 171.8442 | 140.7792 | 1.276429 | 1.696286 | 0.4618538 | 219.3468 | 238.8018 | 101.3053 | 109.9206 | 1.276246 | 1.696286 | 0.4619197 | 129.2905 | 186.4567
Hold | 1-Hold | 325.02 | 36.3 | 8935 | 11874 | 1934 | 4874 | 662.3 | 542 | 172.026 | 140.7792 | 1.276429 | 1.696286 | 0.4618538 | 219.5789 | 238.8018 | 101.4125 | 109.9206 | 1.276246 | 1.696286 | 0.4619197 | 129.4273 | 186.4567
Hold | 1-Hold | 325.22 | 36.3 | 8935 | 11874 | 1934 | 4874 | 661.6 | 542 | 171.8442 | 140.7792 | 1.276429 | 1.696286 | 0.4618538 | 219.3468 | 238.8018 | 101.3053 | 109.9206 | 1.276246 | 1.696286 | 0.4619197 | 129.2905 | 186.4567
Hold | 1-Hold | 325.42 | 36.3 | 8935 | 11874 | 1934 | 4874 | 661.6 | 542 | 171.8442 | 140.7792 | 1.276429 | 1.696286 | 0.4618538 | 219.3468 | 238.8018 | 101.3053 | 109.9206 | 1.276246 | 1.696286 | 0.4619197 | 129.2905 | 186.4567
Hold | 1-Hold | 325.62 | 36.3 | 8935 | 11874 | 1934 | 4874 | 663.1 | 542 | 172.2338 | 140.7792 | 1.276429 | 1.696286 | 0.4618538 | 219.8441 | 238.8018 | 101.535 | 109.9206 | 1.276246 | 1.696286 | 0.4619197 | 129.5837 | 186.4567
Hold | 1-Hold | 325.82 | 36.3 | 8935 | 11874 | 1934 | 4874 | 661.6 | 542.8 | 171.8442 | 140.987 | 1.276429 | 1.696286 | 0.4618538 | 219.3468 | 239.1543 | 101.3053 | 110.0834 | 1.276246 | 1.696286 | 0.4619197 | 129.2905 | 186.7329
Hold | 1-Hold | 326.02 | 36.3 | 8935 | 11874 | 1934 | 4874 | 661.6 | 542 | 171.8442 | 140.7792 | 1.276429 | 1.696286 | 0.4618538 | 219.3468 | 238.8018 | 101.3053 | 109.9206 | 1.276246 | 1.696286 | 0.4619197 | 129.2905 | 186.4567
Hold | 1-Hold | 326.22 | 36.3 | 8935 | 11874 | 1934 | 4874 | 661.6 | 542.8 | 171.8442 | 140.987 | 1.276429 | 1.696286 | 0.4618538 | 219.3468 | 239.1543 | 101.3053 | 110.0834 | 1.276246 | 1.696286 | 0.4619197 | 129.2905 | 186.7329
Hold | 1-Hold | 326.42 | 36.3 | 8935 | 11874 | 1934 | 4874 | 661.6 | 542.8 | 171.8442 | 140.987 | 1.276429 | 1.696286 | 0.4618538 | 219.3468 | 239.1543 | 101.3053 | 110.0834 | 1.276246 | 1.696286 | 0.4619197 | 129.2905 | 186.7329
Hold | 1-Hold | 326.62 | 36.3 | 8935 | 11874 | 1934 | 4874 | 663.1 | 542 | 172.2338 | 140.7792 | 1.276429 | 1.696286 | 0.4618538 | 219.8441 | 238.8018 | 101.535 | 109.9206 | 1.276246 | 1.696286 | 0.4619197 | 129.5837 | 186.4567
Hold | 1-Hold | 326.82 | 36.3 | 8935 | 11874 | 1934 | 4874 | 661.6 | 542 | 171.8442 | 140.7792 | 1.276429 | 1.696286 | 0.4618538 | 219.3468 | 238.8018 | 101.3053 | 109.9206 | 1.276246 | 1.696286 | 0.4619197 | 129.2905 | 186.4567
Hold | 1-Hold | 327.02 | 36.3 | 8935 | 11874 | 1934 | 4874 | 662.3 | 542 | 172.026 | 140.7792 | 1.276429 | 1.696286 | 0.4618538 | 219.5789 | 238.8018 | 101.4125 | 109.9206 | 1.276246 | 1.696286 | 0.4619197 | 129.4273 | 186.4567
Hold | 1-Hold | 327.22 | 36.3 | 8935 | 11874 | 1934 | 4874 | 662.3 | 542 | 172.026 | 140.7792 | 1.276429 | 1.696286 | 0.4618538 | 219.5789 | 238.8018 | 101.4125 | 109.9206 | 1.276246 | 1.696286 | 0.4619197 | 129.4273 | 186.4567
Hold | 1-Hold | 327.42 | 36.3 | 8935 | 11874 | 1934 | 4874 | 661.6 | 542 | 171.8442 | 140.7792 | 1.276429 | 1.696286 | 0.4618538 | 219.3468 | 238.8018 | 101.3053 | 109.9206 | 1.276246 | 1.696286 | 0.4619197 | 129.2905 | 186.4567
Hold | 1-Hold | 327.62 | 36.3 | 8935 | 11874 | 1934 | 4874 | 661.6 | 542 | 171.8442 | 140.7792 | 1.276429 | 1.696286 | 0.4618538 | 219.3468 | 238.8018 | 101.3053 | 109.9206 | 1.276246 | 1.696286 | 0.4619197 | 129.2905 | 186.4567
Hold | 1-Hold | 327.82 | 36.3 | 8935 | 11874 | 1934 | 4874 | 662.3 | 542 | 172.026 | 140.7792 | 1.276429 | 1.696286 | 0.4618538 | 219.5789 | 238.8018 | 101.4125 | 109.9206 | 1.276246 | 1.696286 | 0.4619197 | 129.4273 | 186.4567
Hold | 1-Hold | 328.02 | 36.3 | 8935 | 11874 | 1934 | 4874 | 661.6 | 542 | 171.8442 | 140.7792 | 1.276429 | 1.696286 | 0.4618538 | 219.3468 | 238.8018 | 101.3053 | 109.9206 | 1.276246 | 1.696286 | 0.4619197 | 129.2905 | 186.4567
Hold | 1-Hold | 328.22 | 36.3 | 8935 | 11874 | 1934 | 4874 | 662.3 | 542 | 172.026 | 140.7792 | 1.276429 | 1.696286 | 0.4618538 | 219.5789 | 238.8018 | 101.4125 | 109.9206 | 1.276246 | 1.696286 | 0.4619197 | 129.4273 | 186.4567
Hold | 1-Hold | 328.42 | 36.3 | 8935 | 11874 | 1934 | 4874 | 662.3 | 542 | 172.026 | 140.7792 | 1.276429 | 1.696286 | 0.4618538 | 219.5789 | 238.8018 | 101.4125 | 109.9206 | 1.276246 | 1.696286 | 0.4619197 | 129.4273 | 186.4567
Hold | 1-Hold | 328.62 | 36.3 | 8935 | 11874 | 1934 | 4874 | 661.6 | 542 | 171.8442 | 140.7792 | 1.276429 | 1.696286 | 0.4618538 | 219.3468 | 238.8018 | 101.3053 | 109.9206 | 1.276246 | 1.696286 | 0.4619197 | 129.2905 | 186.4567
Hold | 1-Hold | 328.82 | 36.3 | 8935 | 11874 | 1934 | 4874 | 662.3 | 542 | 172.026 | 140.7792 | 1.276429 | 1.696286 | 0.4618538 | 219.5789 | 238.8018 | 101.4125 | 109.9206 | 1.276246 | 1.696286 | 0.4619197 | 129.4273 | 186.4567
Hold | 1-Hold | 329.02 | 36.3 | 8935 | 11874 | 1934 | 4874 | 661.6 | 542 | 171.8442 | 140.7792 | 1.276429 | 1.696286 | 0.4618538 | 219.3468 | 238.8018 | 101.3053 | 109.9206 | 1.276246 | 1.696286 | 0.4619197 | 129.2905 | 186.4567
Hold | 1-Hold | 329.22 | 36.3 | 8935 | 11874 | 1934 | 4874 | 661.6 | 542 | 171.8442 | 140.7792 | 1.276429 | 1.696286 | 0.4618538 | 219.3468 | 238.8018 | 101.3053 | 109.9206 | 1.276246 | 1.696286 | 0.4619197 | 129.2905 | 186.4567
Hold | 1-Hold | 329.42 | 36.3 | 8935 | 11874 | 1934 | 4874 | 663.1 | 542 | 172.2338 | 140.7792 | 1.276429 | 1.696286 | 0.4618538 | 219.8441 | 238.8018 | 101.535 | 109.9206 | 1.276246 | 1.696286 | 0.4619197 | 129.5837 | 186.4567
Hold | 1-Hold | 329.62 | 36.3 | 8935 | 11874 | 1934 | 4874 | 661.6 | 542 | 171.8442 | 140.7792 | 1.276429 | 1.696286 | 0.4618538 | 219.3468 | 238.8018 | 101.3053 | 109.9206 | 1.276246 | 1.696286 | 0.4619197 | 129.2905 | 186.4567
Hold | 1-Hold | 329.82 | 36.3 | 8935 | 11874 | 1934 | 4874 | 661.6 | 542 | 171.8442 | 140.7792 | 1.276429 | 1.696286 | 0.4618538 | 219.3468 | 238.8018 | 101.3053 | 109.9206 | 1.276246 | 1.696286 | 0.4619197 | 129.2905 | 186.4567
Hold | 1-Hold | 330.02 | 36.3 | 8935 | 11874 | 1934 | 4874 | 662.3 | 542 | 172.026 | 140.7792 | 1.276429 | 1.696286 | 0.4618538 | 219.5789 | 238.8018 | 101.4125 | 109.9206 | 1.276246 | 1.696286 | 0.4619197 | 129.4273 | 186.4567
Hold | 1-Hold | 330.22 | 36.3 | 8935 | 11874 | 1934 | 4874 | 661.6 | 542 | 171.8442 | 140.7792 | 1.276429 | 1.696286 | 0.4618538 | 219.3468 | 238.8018 | 101.3053 | 109.9206 | 1.276246 | 1.696286 | 0.4619197 | 129.2905 | 186.4567
Hold | 1-Hold | 330.42 | 36.3 | 8935 | 11874 | 1934 | 4874 | 662.3 | 542.8 | 172.026 | 140.987 | 1.276429 | 1.696286 | 0.4618538 | 219.5789 | 239.1543 | 101.4125 | 110.0834 | 1.276246 | 1.696286 | 0.4619197 | 129.4273 | 186.7329
Hold | 1-Hold | 330.62 | 36.3 | 8935 | 11874 | 1934 | 4874 | 662.3 | 542 | 172.026 | 140.7792 | 1.276429 | 1.696286 | 0.4618538 | 219.5789 | 238.8018 | 101.4125 | 109.9206 | 1.276246 | 1.696286 | 0.4619197 | 129.4273 | 186.4567
Hold | 1-Hold | 330.82 | 36.3 | 8935 | 11874 | 1934 | 4874 | 661.6 | 542 | 171.8442 | 140.7792 | 1.276429 | 1.696286 | 0.4618538 | 219.3468 | 238.8018 | 101.3053 | 109.9206 | 1.276246 | 1.696286 | 0.4619197 | 129.2905 | 186.4567
Hold | 1-Hold | 331.02 | 36.3 | 8935 | 11874 | 1934 | 4874 | 662.3 | 542 | 172.026 | 140.7792 | 1.276429 | 1.696286 | 0.4618538 | 219.5789 | 238.8018 | 101.4125 | 109.9206 | 1.276246 | 1.696286 | 0.4619197 | 129.4273 | 186.4567
Hold | 1-Hold | 331.22 | 36.3 | 8935 | 11874 | 1934 | 4874 | 661.6 | 542 | 171.8442 | 140.7792 | 1.276429 | 1.696286 | 0.4618538 | 219.3468 | 238.8018 | 101.3053 | 109.9206 | 1.276246 | 1.696286 | 0.4619197 | 129.2905 | 186.4567
Hold | 1-Hold | 331.42 | 36.3 | 8935 | 11874 | 1934 | 4874 | 662.3 | 542 | 172.026 | 140.7792 | 1.276429 | 1.696286 | 0.4618538 | 219.5789 | 238.8018 | 101.4125 | 109.9206 | 1.276246 | 1.696286 | 0.4619197 | 129.4273 | 186.4567
Hold | 1-Hold | 331.62 | 36.3 | 8935 | 11874 | 1934 | 4874 | 662.3 | 542 | 172.026 | 140.7792 | 1.276429 | 1.696286 | 0.4618538 | 219.5789 | 238.8018 | 101.4125 | 109.9206 | 1.276246 | 1.696286 | 0.4619197 | 129.4273 | 186.4567
Hold | 1-Hold | 331.82 | 36.3 | 8935 | 11874 | 1934 | 4874 | 661.6 | 542 | 171.8442 | 140.7792 | 1.276429 | 1.696286 | 0.4618538 | 219.3468 | 238.8018 | 101.3053 | 109.9206 | 1.276246 | 1.696286 | 0.4619197 | 129.2905 | 186.4567
Hold | 1-Hold | 332.02 | 36.3 | 8935 | 11874 | 1934 | 4874 | 661.6 | 542 | 171.8442 | 140.7792 | 1.276429 | 1.696286 | 0.4618538 | 219.3468 | 238.8018 | 101.3053 | 109.9206 | 1.276246 | 1.696286 | 0.4619197 | 129.2905 | 186.4567
Hold | 1-Hold | 332.22 | 36.3 | 8935 | 11874 | 1934 | 4874 | 662.3 | 542 | 172.026 | 140.7792 | 1.276429 | 1.696286 | 0.4618538 | 219.5789 | 238.8018 | 101.4125 | 109.9206 | 1.276246 | 1.696286 | 0.4619197 | 129.4273 | 186.4567
Hold | 1-Hold | 332.42 | 36.3 | 8935 | 11874 | 1934 | 4874 | 662.3 | 542 | 172.026 | 140.7792 | 1.276429 | 1.696286 | 0.4618538 | 219.5789 | 238.8018 | 101.4125 | 109.9206 | 1.276246 | 1.696286 | 0.4619197 | 129.4273 | 186.4567
Hold | 1-Hold | 332.62 | 36.3 | 8935 | 11874 | 1934 | 4874 | 661.6 | 542 | 171.8442 | 140.7792 | 1.276429 | 1.696286 | 0.4618538 | 219.3468 | 238.8018 | 101.3053 | 109.9206 | 1.276246 | 1.696286 | 0.4619197 | 129.2905 | 186.4567
Hold | 1-Hold | 332.82 | 36.3 | 8935 | 11874 | 1934 | 4874 | 661.6 | 542 | 171.8442 | 140.7792 | 1.276429 | 1.696286 | 0.4618538 | 219.3468 | 238.8018 | 101.3053 | 109.9206 | 1.276246 | 1.696286 | 0.4619197 | 129.2905 | 186.4567
Hold | 1-Hold | 333.02 | 36.3 | 8935 | 11874 | 1934 | 4874 | 662.3 | 542 | 172.026 | 140.7792 | 1.276429 | 1.696286 | 0.4618538 | 219.5789 | 238.8018 | 101.4125 | 109.9206 | 1.276246 | 1.696286 | 0.4619197 | 129.4273 | 186.4567
Hold | 1-Hold | 333.22 | 36.3 | 8935 | 11874 | 1934 | 4874 | 661.6 | 542 | 171.8442 | 140.7792 | 1.276429 | 1.696286 | 0.4618538 | 219.3468 | 238.8018 | 101.3053 | 109.9206 | 1.276246 | 1.696286 | 0.4619197 | 129.2905 | 186.4567
Hold | 1-Hold | 333.42 | 36.3 | 8935 | 11874 | 1934 | 4874 | 661.6 | 542 | 171.8442 | 140.7792 | 1.276429 | 1.696286 | 0.4618538 | 219.3468 | 238.8018 | 101.3053 | 109.9206 | 1.276246 | 1.696286 | 0.4619197 | 129.2905 | 186.4567
Hold | 1-Hold | 333.62 | 36.3 | 8935 | 11874 | 1934 | 4874 | 663.1 | 542 | 172.2338 | 140.7792 | 1.276429 | 1.696286 | 0.4618538 | 219.8441 | 238.8018 | 101.535 | 109.9206 | 1.276246 | 1.696286 | 0.4619197 | 129.5837 | 186.4567
Hold | 1-Hold | 333.82 | 36.3 | 8935 | 11874 | 1934 | 4874 | 661.6 | 542 | 171.8442 | 140.7792 | 1.276429 | 1.696286 | 0.4618538 | 219.3468 | 238.8018 | 101.3053 | 109.9206 | 1.276246 | 1.696286 | 0.4619197 | 129.2905 | 186.4567
Hold | 1-Hold | 334.02 | 36.3 | 8935 | 11874 | 1934 | 4874 | 661.6 | 542 | 171.8442 | 140.7792 | 1.276429 | 1.696286 | 0.4618538 | 219.3468 | 238.8018 | 101.3053 | 109.9206 | 1.276246 | 1.696286 | 0.4619197 | 129.2905 | 186.4567
Hold | 1-Hold | 334.22 | 36.3 | 8935 | 11874 | 1934 | 4874 | 663.1 | 542 | 172.2338 | 140.7792 | 1.276429 | 1.696286 | 0.4618538 | 219.8441 | 238.8018 | 101.535 | 109.9206 | 1.276246 | 1.696286 | 0.4619197 | 129.5837 | 186.4567
Hold | 1-Hold | 334.42 | 36.3 | 8935 | 11874 | 1934 | 4874 | 661.6 | 542 | 171.8442 | 140.7792 | 1.276429 | 1.696286 | 0.4618538 | 219.3468 | 238.8018 | 101.3053 | 109.9206 | 1.276246 | 1.696286 | 0.4619197 | 129.2905 | 186.4567
Hold | 1-Hold | 334.62 | 36.3 | 8935 | 11874 | 1934 | 4874 | 661.6 | 542 | 171.8442 | 140.7792 | 1.276429 | 1.696286 | 0.4618538 | 219.3468 | 238.8018 | 101.3053 | 109.9206 | 1.276246 | 1.696286 | 0.4619197 | 129.2905 | 186.4567
Hold | 1-Hold | 334.82 | 36.3 | 8935 | 11874 | 1934 | 4874 | 662.3 | 543.5 | 172.026 | 141.1688 | 1.276429 | 1.696286 | 0.4618538 | 219.5789 | 239.4627 | 101.4125 | 110.2258 | 1.276246 | 1.696286 | 0.4619197 | 129.4273 | 186.9745
Hold | 1-Hold | 335.02 | 36.3 | 8935 | 11874 | 1934 | 4874 | 662.3 | 542 | 172.026 | 140.7792 | 1.276429 | 1.696286 | 0.4618538 | 219.5789 | 238.8018 | 101.4125 | 109.9206 | 1.276246 | 1.696286 | 0.4619197 | 129.4273 | 186.4567
Hold | 1-Hold | 335.22 | 36.3 | 8935 | 11874 | 1934 | 4874 | 663.1 | 542 | 172.2338 | 140.7792 | 1.276429 | 1.696286 | 0.4618538 | 219.8441 | 238.8018 | 101.535 | 109.9206 | 1.276246 | 1.696286 | 0.4619197 | 129.5837 | 186.4567
Hold | 1-Hold | 335.42 | 36.3 | 8935 | 11874 | 1934 | 4874 | 661.6 | 542 | 171.8442 | 140.7792 | 1.276429 | 1.696286 | 0.4618538 | 219.3468 | 238.8018 | 101.3053 | 109.9206 | 1.276246 | 1.696286 | 0.4619197 | 129.2905 | 186.4567
Hold | 1-Hold | 335.62 | 36.3 | 8935 | 11874 | 1934 | 4874 | 662.3 | 542 | 172.026 | 140.7792 | 1.276429 | 1.696286 | 0.4618538 | 219.5789 | 238.8018 | 101.4125 | 109.9206 | 1.276246 | 1.696286 | 0.4619197 | 129.4273 | 186.4567
Hold | 1-Hold | 335.82 | 36.3 | 8935 | 11874 | 1934 | 4874 | 662.3 | 542.8 | 172.026 | 140.987 | 1.276429 | 1.696286 | 0.4618538 | 219.5789 | 239.1543 | 101.4125 | 110.0834 | 1.276246 | 1.696286 | 0.4619197 | 129.4273 | 186.7329
Hold | 1-Hold | 336.02 | 36.3 | 8935 | 11874 | 1934 | 4874 | 661.6 | 542 | 171.8442 | 140.7792 | 1.276429 | 1.696286 | 0.4618538 | 219.3468 | 238.8018 | 101.3053 | 109.9206 | 1.276246 | 1.696286 | 0.4619197 | 129.2905 | 186.4567
Hold | 1-Hold | 336.22 | 36.3 | 8935 | 11874 | 1934 | 4874 | 661.6 | 542 | 171.8442 | 140.7792 | 1.276429 | 1.696286 | 0.4618538 | 219.3468 | 238.8018 | 101.3053 | 109.9206 | 1.276246 | 1.696286 | 0.4619197 | 129.2905 | 186.4567
Hold | 1-Hold | 336.42 | 36.3 | 8935 | 11874 | 1934 | 4874 | 661.6 | 542 | 171.8442 | 140.7792 | 1.276429 | 1.696286 | 0.4618538 | 219.3468 | 238.8018 | 101.3053 | 109.9206 | 1.276246 | 1.696286 | 0.4619197 | 129.2905 | 186.4567
Hold | 1-Hold | 336.62 | 36.3 | 8935 | 11874 | 1934 | 4874 | 661.6 | 542 | 171.8442 | 140.7792 | 1.276429 | 1.696286 | 0.4618538 | 219.3468 | 238.8018 | 101.3053 | 109.9206 | 1.276246 | 1.696286 | 0.4619197 | 129.2905 | 186.4567
Hold | 1-Hold | 336.82 | 36.3 | 8935 | 11874 | 1934 | 4874 | 661.6 | 542 | 171.8442 | 140.7792 | 1.276429 | 1.696286 | 0.4618538 | 219.3468 | 238.8018 | 101.3053 | 109.9206 | 1.276246 | 1.696286 | 0.4619197 | 129.2905 | 186.4567
Hold | 1-Hold | 337.02 | 36.3 | 8935 | 11874 | 1934 | 4874 | 661.6 | 542 | 171.8442 | 140.7792 | 1.276429 | 1.696286 | 0.4618538 | 219.3468 | 238.8018 | 101.3053 | 109.9206 | 1.276246 | 1.696286 | 0.4619197 | 129.2905 | 186.4567
Hold | 1-Hold | 337.22 | 36.3 | 8935 | 11874 | 1934 | 4874 | 661.6 | 542 | 171.8442 | 140.7792 | 1.276429 | 1.696286 | 0.4618538 | 219.3468 | 238.8018 | 101.3053 | 109.9206 | 1.276246 | 1.696286 | 0.4619197 | 129.2905 | 186.4567
Hold | 1-Hold | 337.42 | 36.3 | 8935 | 11874 | 1934 | 4874 | 662.3 | 542 | 172.026 | 140.7792 | 1.276429 | 1.696286 | 0.4618538 | 219.5789 | 238.8018 | 101.4125 | 109.9206 | 1.276246 | 1.696286 | 0.4619197 | 129.4273 | 186.4567
Hold | 1-Hold | 337.62 | 36.3 | 8935 | 11874 | 1934 | 4874 | 661.6 | 542 | 171.8442 | 140.7792 | 1.276429 | 1.696286 | 0.4618538 | 219.3468 | 238.8018 | 101.3053 | 109.9206 | 1.276246 | 1.696286 | 0.4619197 | 129.2905 | 186.4567
Hold | 1-Hold | 337.82 | 36.3 | 8935 | 11874 | 1934 | 4874 | 661.6 | 541.3 | 171.8442 | 140.5974 | 1.276429 | 1.696286 | 0.4618538 | 219.3468 | 238.4934 | 101.3053 | 109.7781 | 1.276246 | 1.696286 | 0.4619197 | 129.2905 | 186.215
Hold | 1-Hold | 338.02 | 36.3 | 8935 | 11874 | 1934 | 4874 | 662.3 | 542 | 172.026 | 140.7792 | 1.276429 | 1.696286 | 0.4618538 | 219.5789 | 238.8018 | 101.4125 | 109.9206 | 1.276246 | 1.696286 | 0.4619197 | 129.4273 | 186.4567
Hold | 1-Hold | 338.22 | 36.3 | 8935 | 11874 | 1934 | 4874 | 661.6 | 542 | 171.8442 | 140.7792 | 1.276429 | 1.696286 | 0.4618538 | 219.3468 | 238.8018 | 101.3053 | 109.9206 | 1.276246 | 1.696286 | 0.4619197 | 129.2905 | 186.4567
Hold | 1-Hold | 338.42 | 36.3 | 8935 | 11874 | 1934 | 4874 | 661.6 | 542 | 171.8442 | 140.7792 | 1.276429 | 1.696286 | 0.4618538 | 219.3468 | 238.8018 | 101.3053 | 109.9206 | 1.276246 | 1.696286 | 0.4619197 | 129.2905 | 186.4567
Hold | 1-Hold | 338.62 | 36.3 | 8935 | 11874 | 1934 | 4874 | 661.6 | 542 | 171.8442 | 140.7792 | 1.276429 | 1.696286 | 0.4618538 | 219.3468 | 238.8018 | 101.3053 | 109.9206 | 1.276246 | 1.696286 | 0.4619197 | 129.2905 | 186.4567
Hold | 1-Hold | 338.82 | 36.3 | 8935 | 11874 | 1934 | 4874 | 661.6 | 542 | 171.8442 | 140.7792 | 1.276429 | 1.696286 | 0.4618538 | 219.3468 | 238.8018 | 101.3053 | 109.9206 | 1.276246 | 1.696286 | 0.4619197 | 129.2905 | 186.4567
Hold | 1-Hold | 339.02 | 36.3 | 8935 | 11874 | 1934 | 4874 | 661.6 | 542 | 171.8442 | 140.7792 | 1.276429 | 1.696286 | 0.4618538 | 219.3468 | 238.8018 | 101.3053 | 109.9206 | 1.276246 | 1.696286 | 0.4619197 | 129.2905 | 186.4567
Hold | 1-Hold | 339.22 | 36.3 | 8935 | 11874 | 1934 | 4874 | 661.6 | 542 | 171.8442 | 140.7792 | 1.276429 | 1.696286 | 0.4618538 | 219.3468 | 238.8018 | 101.3053 | 109.9206 | 1.276246 | 1.696286 | 0.4619197 | 129.2905 | 186.4567
Hold | 1-Hold | 339.42 | 36.3 | 8935 | 11874 | 1934 | 4874 | 661.6 | 542 | 171.8442 | 140.7792 | 1.276429 | 1.696286 | 0.4618538 | 219.3468 | 238.8018 | 101.3053 | 109.9206 | 1.276246 | 1.696286 | 0.4619197 | 129.2905 | 186.4567
Hold | 1-Hold | 339.62 | 36.3 | 8935 | 11874 | 1934 | 4874 | 661.6 | 542 | 171.8442 | 140.7792 | 1.276429 | 1.696286 | 0.4618538 | 219.3468 | 238.8018 | 101.3053 | 109.9206 | 1.276246 | 1.696286 | 0.4619197 | 129.2905 | 186.4567
Hold | 1-Hold | 339.82 | 36.3 | 8935 | 11874 | 1934 | 4874 | 661.6 | 542 | 171.8442 | 140.7792 | 1.276429 | 1.696286 | 0.4618538 | 219.3468 | 238.8018 | 101.3053 | 109.9206 | 1.276246 | 1.696286 | 0.4619197 | 129.2905 | 186.4567
Hold | 1-Hold | 340.02 | 36.3 | 8935 | 11874 | 1934 | 4874 | 661.6 | 542 | 171.8442 | 140.7792 | 1.276429 | 1.696286 | 0.4618538 | 219.3468 | 238.8018 | 101.3053 | 109.9206 | 1.276246 | 1.696286 | 0.4619197 | 129.2905 | 186.4567
Hold | 1-Hold | 340.22 | 36.3 | 8935 | 11874 | 1934 | 4874 | 661.6 | 542 | 171.8442 | 140.7792 | 1.276429 | 1.696286 | 0.4618538 | 219.3468 | 238.8018 | 101.3053 | 109.9206 | 1.276246 | 1.696286 | 0.4619197 | 129.2905 | 186.4567
Hold | 1-Hold | 340.42 | 36.3 | 8935 | 11874 | 1934 | 4874 | 661.6 | 542 | 171.8442 | 140.7792 | 1.276429 | 1.696286 | 0.4618538 | 219.3468 | 238.8018 | 101.3053 | 109.9206 | 1.276246 | 1.696286 | 0.4619197 | 129.2905 | 186.4567
Hold | 1-Hold | 340.62 | 36.3 | 8935 | 11874 | 1934 | 4874 | 661.6 | 542 | 171.8442 | 140.7792 | 1.276429 | 1.696286 | 0.4618538 | 219.3468 | 238.8018 | 101.3053 | 109.9206 | 1.276246 | 1.696286 | 0.4619197 | 129.2905 | 186.4567
Hold | 1-Hold | 340.82 | 36.3 | 8935 | 11874 | 1934 | 4874 | 661.6 | 542 | 171.8442 | 140.7792 | 1.276429 | 1.696286 | 0.4618538 | 219.3468 | 238.8018 | 101.3053 | 109.9206 | 1.276246 | 1.696286 | 0.4619197 | 129.2905 | 186.4567
Hold | 1-Hold | 341.02 | 36.3 | 8935 | 11874 | 1934 | 4874 | 661.6 | 542 | 171.8442 | 140.7792 | 1.276429 | 1.696286 | 0.4618538 | 219.3468 | 238.8018 | 101.3053 | 109.9206 | 1.276246 | 1.696286 | 0.4619197 | 129.2905 | 186.4567
Hold | 1-Hold | 341.22 | 36.3 | 8935 | 11874 | 1934 | 4874 | 661.6 | 542 | 171.8442 | 140.7792 | 1.276429 | 1.696286 | 0.4618538 | 219.3468 | 238.8018 | 101.3053 | 109.9206 | 1.276246 | 1.696286 | 0.4619197 | 129.2905 | 186.4567
Hold | 1-Hold | 341.42 | 36.3 | 8935 | 11874 | 1934 | 4874 | 661.6 | 542 | 171.8442 | 140.7792 | 1.276429 | 1.696286 | 0.4618538 | 219.3468 | 238.8018 | 101.3053 | 109.9206 | 1.276246 | 1.696286 | 0.4619197 | 129.2905 | 186.4567
Hold | 1-Hold | 341.62 | 36.3 | 8935 | 11874 | 1934 | 4874 | 661.6 | 542 | 171.8442 | 140.7792 | 1.276429 | 1.696286 | 0.4618538 | 219.3468 | 238.8018 | 101.3053 | 109.9206 | 1.276246 | 1.696286 | 0.4619197 | 129.2905 | 186.4567
Hold | 1-Hold | 341.82 | 36.3 | 8935 | 11874 | 1934 | 4874 | 661.6 | 542.8 | 171.8442 | 140.987 | 1.276429 | 1.696286 | 0.4618538 | 219.3468 | 239.1543 | 101.3053 | 110.0834 | 1.276246 | 1.696286 | 0.4619197 | 129.2905 | 186.7329
Hold | 1-Hold | 342.02 | 36.3 | 8935 | 11874 | 1934 | 4874 | 661.6 | 542.8 | 171.8442 | 140.987 | 1.276429 | 1.696286 | 0.4618538 | 219.3468 | 239.1543 | 101.3053 | 110.0834 | 1.276246 | 1.696286 | 0.4619197 | 129.2905 | 186.7329
Hold | 1-Hold | 342.22 | 36.3 | 8935 | 11874 | 1934 | 4874 | 661.6 | 541.3 | 171.8442 | 140.5974 | 1.276429 | 1.696286 | 0.4618538 | 219.3468 | 238.4934 | 101.3053 | 109.7781 | 1.276246 | 1.696286 | 0.4619197 | 129.2905 | 186.215
Hold | 1-Hold | 342.42 | 36.3 | 8935 | 11874 | 1934 | 4874 | 661.6 | 542 | 171.8442 | 140.7792 | 1.276429 | 1.696286 | 0.4618538 | 219.3468 | 238.8018 | 101.3053 | 109.9206 | 1.276246 | 1.696286 | 0.4619197 | 129.2905 | 186.4567
Hold | 1-Hold | 342.62 | 36.3 | 8935 | 11874 | 1934 | 4874 | 661.6 | 541.3 | 171.8442 | 140.5974 | 1.276429 | 1.696286 | 0.4618538 | 219.3468 | 238.4934 | 101.3053 | 109.7781 | 1.276246 | 1.696286 | 0.4619197 | 129.2905 | 186.215
Hold | 1-Hold | 342.82 | 36.3 | 8935 | 11874 | 1934 | 4874 | 661.6 | 542 | 171.8442 | 140.7792 | 1.276429 | 1.696286 | 0.4618538 | 219.3468 | 238.8018 | 101.3053 | 109.9206 | 1.276246 | 1.696286 | 0.4619197 | 129.2905 | 186.4567
Hold | 1-Hold | 343.02 | 36.3 | 8935 | 11874 | 1934 | 4874 | 661.6 | 540.5 | 171.8442 | 140.3896 | 1.276429 | 1.696286 | 0.4618538 | 219.3468 | 238.1409 | 101.3053 | 109.6153 | 1.276246 | 1.696286 | 0.4619197 | 129.2905 | 185.9389
Hold | 1-Hold | 343.22 | 36.3 | 8935 | 11874 | 1934 | 4874 | 661.6 | 542 | 171.8442 | 140.7792 | 1.276429 | 1.696286 | 0.4618538 | 219.3468 | 238.8018 | 101.3053 | 109.9206 | 1.276246 | 1.696286 | 0.4619197 | 129.2905 | 186.4567
Hold | 1-Hold | 343.42 | 36.3 | 8935 | 11874 | 1934 | 4874 | 661.6 | 541.3 | 171.8442 | 140.5974 | 1.276429 | 1.696286 | 0.4618538 | 219.3468 | 238.4934 | 101.3053 | 109.7781 | 1.276246 | 1.696286 | 0.4619197 | 129.2905 | 186.215
Hold | 1-Hold | 343.62 | 36.3 | 8935 | 11874 | 1934 | 4874 | 661.6 | 542 | 171.8442 | 140.7792 | 1.276429 | 1.696286 | 0.4618538 | 219.3468 | 238.8018 | 101.3053 | 109.9206 | 1.276246 | 1.696286 | 0.4619197 | 129.2905 | 186.4567
Hold | 1-Hold | 343.82 | 36.3 | 8935 | 11874 | 1934 | 4874 | 661.6 | 542.8 | 171.8442 | 140.987 | 1.276429 | 1.696286 | 0.4618538 | 219.3468 | 239.1543 | 101.3053 | 110.0834 | 1.276246 | 1.696286 | 0.4619197 | 129.2905 | 186.7329
Hold | 1-Hold | 344.02 | 36.3 | 8935 | 11874 | 1934 | 4874 | 661.6 | 542 | 171.8442 | 140.7792 | 1.276429 | 1.696286 | 0.4618538 | 219.3468 | 238.8018 | 101.3053 | 109.9206 | 1.276246 | 1.696286 | 0.4619197 | 129.2905 | 186.4567
Hold | 1-Hold | 344.22 | 36.3 | 8935 | 11874 | 1934 | 4874 | 661.6 | 542 | 171.8442 | 140.7792 | 1.276429 | 1.696286 | 0.4618538 | 219.3468 | 238.8018 | 101.3053 | 109.9206 | 1.276246 | 1.696286 | 0.4619197 | 129.2905 | 186.4567
Hold | 1-Hold | 344.42 | 36.3 | 8935 | 11874 | 1934 | 4874 | 661.6 | 542.8 | 171.8442 | 140.987 | 1.276429 | 1.696286 | 0.4618538 | 219.3468 | 239.1543 | 101.3053 | 110.0834 | 1.276246 | 1.696286 | 0.4619197 | 129.2905 | 186.7329
Hold | 1-Hold | 344.62 | 36.3 | 8935 | 11874 | 1934 | 4874 | 661.6 | 542 | 171.8442 | 140.7792 | 1.276429 | 1.696286 | 0.4618538 | 219.3468 | 238.8018 | 101.3053 | 109.9206 | 1.276246 | 1.696286 | 0.4619197 | 129.2905 | 186.4567
Hold | 1-Hold | 344.82 | 36.3 | 8935 | 11874 | 1934 | 4874 | 661.6 | 542 | 171.8442 | 140.7792 | 1.276429 | 1.696286 | 0.4618538 | 219.3468 | 238.8018 | 101.3053 | 109.9206 | 1.276246 | 1.696286 | 0.4619197 | 129.2905 | 186.4567
Hold | 1-Hold | 345.02 | 36.3 | 8935 | 11874 | 1934 | 4874 | 661.6 | 542 | 171.8442 | 140.7792 | 1.276429 | 1.696286 | 0.4618538 | 219.3468 | 238.8018 | 101.3053 | 109.9206 | 1.276246 | 1.696286 | 0.4619197 | 129.2905 | 186.4567
Hold | 1-Hold | 345.22 | 36.3 | 8935 | 11874 | 1934 | 4874 | 661.6 | 542 | 171.8442 | 140.7792 | 1.276429 | 1.696286 | 0.4618538 | 219.3468 | 238.8018 | 101.3053 | 109.9206 | 1.276246 | 1.696286 | 0.4619197 | 129.2905 | 186.4567
Hold | 1-Hold | 345.42 | 36.3 | 8935 | 11874 | 1934 | 4874 | 661.6 | 542 | 171.8442 | 140.7792 | 1.276429 | 1.696286 | 0.4618538 | 219.3468 | 238.8018 | 101.3053 | 109.9206 | 1.276246 | 1.696286 | 0.4619197 | 129.2905 | 186.4567
Hold | 1-Hold | 345.62 | 36.3 | 8935 | 11874 | 1934 | 4874 | 661.6 | 541.3 | 171.8442 | 140.5974 | 1.276429 | 1.696286 | 0.4618538 | 219.3468 | 238.4934 | 101.3053 | 109.7781 | 1.276246 | 1.696286 | 0.4619197 | 129.2905 | 186.215
Hold | 1-Hold | 345.82 | 36.3 | 8935 | 11874 | 1934 | 4874 | 661.6 | 541.3 | 171.8442 | 140.5974 | 1.276429 | 1.696286 | 0.4618538 | 219.3468 | 238.4934 | 101.3053 | 109.7781 | 1.276246 | 1.696286 | 0.4619197 | 129.2905 | 186.215
Hold | 1-Hold | 346.02 | 36.3 | 8935 | 11874 | 1934 | 4874 | 661.6 | 542 | 171.8442 | 140.7792 | 1.276429 | 1.696286 | 0.4618538 | 219.3468 | 238.8018 | 101.3053 | 109.9206 | 1.276246 | 1.696286 | 0.4619197 | 129.2905 | 186.4567
Hold | 1-Hold | 346.22 | 36.3 | 8935 | 11874 | 1934 | 4874 | 661.6 | 542 | 171.8442 | 140.7792 | 1.276429 | 1.696286 | 0.4618538 | 219.3468 | 238.8018 | 101.3053 | 109.9206 | 1.276246 | 1.696286 | 0.4619197 | 129.2905 | 186.4567
Hold | 1-Hold | 346.42 | 36.3 | 8935 | 11874 | 1934 | 4874 | 661.6 | 541.3 | 171.8442 | 140.5974 | 1.276429 | 1.696286 | 0.4618538 | 219.3468 | 238.4934 | 101.3053 | 109.7781 | 1.276246 | 1.696286 | 0.4619197 | 129.2905 | 186.215
Hold | 1-Hold | 346.62 | 36.3 | 8935 | 11874 | 1934 | 4874 | 660.8 | 541.3 | 171.6364 | 140.5974 | 1.276429 | 1.696286 | 0.4618538 | 219.0816 | 238.4934 | 101.1828 | 109.7781 | 1.276246 | 1.696286 | 0.4619197 | 129.1341 | 186.215
Hold | 1-Hold | 346.82 | 36.3 | 8935 | 11874 | 1934 | 4874 | 660.8 | 540.5 | 171.6364 | 140.3896 | 1.276429 | 1.696286 | 0.4618538 | 219.0816 | 238.1409 | 101.1828 | 109.6153 | 1.276246 | 1.696286 | 0.4619197 | 129.1341 | 185.9389
Hold | 1-Hold | 347.02 | 36.3 | 8935 | 11874 | 1934 | 4874 | 660.8 | 541.3 | 171.6364 | 140.5974 | 1.276429 | 1.696286 | 0.4618538 | 219.0816 | 238.4934 | 101.1828 | 109.7781 | 1.276246 | 1.696286 | 0.4619197 | 129.1341 | 186.215
Hold | 1-Hold | 347.22 | 36.3 | 8935 | 11874 | 1934 | 4874 | 661.6 | 542 | 171.8442 | 140.7792 | 1.276429 | 1.696286 | 0.4618538 | 219.3468 | 238.8018 | 101.3053 | 109.9206 | 1.276246 | 1.696286 | 0.4619197 | 129.2905 | 186.4567
Hold | 1-Hold | 347.42 | 36.3 | 8935 | 11874 | 1934 | 4874 | 661.6 | 541.3 | 171.8442 | 140.5974 | 1.276429 | 1.696286 | 0.4618538 | 219.3468 | 238.4934 | 101.3053 | 109.7781 | 1.276246 | 1.696286 | 0.4619197 | 129.2905 | 186.215
Hold | 1-Hold | 347.62 | 36.3 | 8935 | 11874 | 1934 | 4874 | 661.6 | 541.3 | 171.8442 | 140.5974 | 1.276429 | 1.696286 | 0.4618538 | 219.3468 | 238.4934 | 101.3053 | 109.7781 | 1.276246 | 1.696286 | 0.4619197 | 129.2905 | 186.215
Hold | 1-Hold | 347.82 | 36.3 | 8935 | 11874 | 1934 | 4874 | 660.8 | 541.3 | 171.6364 | 140.5974 | 1.276429 | 1.696286 | 0.4618538 | 219.0816 | 238.4934 | 101.1828 | 109.7781 | 1.276246 | 1.696286 | 0.4619197 | 129.1341 | 186.215
Hold | 1-Hold | 348.02 | 36.3 | 8935 | 11874 | 1934 | 4874 | 660.8 | 541.3 | 171.6364 | 140.5974 | 1.276429 | 1.696286 | 0.4618538 | 219.0816 | 238.4934 | 101.1828 | 109.7781 | 1.276246 | 1.696286 | 0.4619197 | 129.1341 | 186.215
Hold | 1-Hold | 348.22 | 36.3 | 8935 | 11874 | 1934 | 4874 | 661.6 | 542 | 171.8442 | 140.7792 | 1.276429 | 1.696286 | 0.4618538 | 219.3468 | 238.8018 | 101.3053 | 109.9206 | 1.276246 | 1.696286 | 0.4619197 | 129.2905 | 186.4567
Hold | 1-Hold | 348.42 | 36.3 | 8935 | 11874 | 1934 | 4874 | 661.6 | 541.3 | 171.8442 | 140.5974 | 1.276429 | 1.696286 | 0.4618538 | 219.3468 | 238.4934 | 101.3053 | 109.7781 | 1.276246 | 1.696286 | 0.4619197 | 129.2905 | 186.215
Hold | 1-Hold | 348.62 | 36.3 | 8935 | 11874 | 1934 | 4874 | 660.8 | 541.3 | 171.6364 | 140.5974 | 1.276429 | 1.696286 | 0.4618538 | 219.0816 | 238.4934 | 101.1828 | 109.7781 | 1.276246 | 1.696286 | 0.4619197 | 129.1341 | 186.215
Hold | 1-Hold | 348.82 | 36.3 | 8935 | 11874 | 1934 | 4874 | 660.8 | 541.3 | 171.6364 | 140.5974 | 1.276429 | 1.696286 | 0.4618538 | 219.0816 | 238.4934 | 101.1828 | 109.7781 | 1.276246 | 1.696286 | 0.4619197 | 129.1341 | 186.215
Hold | 1-Hold | 349.02 | 36.3 | 8935 | 11874 | 1934 | 4874 | 660.8 | 540.5 | 171.6364 | 140.3896 | 1.276429 | 1.696286 | 0.4618538 | 219.0816 | 238.1409 | 101.1828 | 109.6153 | 1.276246 | 1.696286 | 0.4619197 | 129.1341 | 185.9389
Hold | 1-Hold | 349.22 | 36.3 | 8935 | 11874 | 1934 | 4874 | 661.6 | 539.8 | 171.8442 | 140.2078 | 1.276429 | 1.696286 | 0.4618538 | 219.3468 | 237.8325 | 101.3053 | 109.4728 | 1.276246 | 1.696286 | 0.4619197 | 129.2905 | 185.6972
Hold | 1-Hold | 349.42 | 36.3 | 8935 | 11874 | 1934 | 4874 | 661.6 | 541.3 | 171.8442 | 140.5974 | 1.276429 | 1.696286 | 0.4618538 | 219.3468 | 238.4934 | 101.3053 | 109.7781 | 1.276246 | 1.696286 | 0.4619197 | 129.2905 | 186.215
Hold | 1-Hold | 349.62 | 36.3 | 8935 | 11874 | 1934 | 4874 | 661.6 | 540.5 | 171.8442 | 140.3896 | 1.276429 | 1.696286 | 0.4618538 | 219.3468 | 238.1409 | 101.3053 | 109.6153 | 1.276246 | 1.696286 | 0.4619197 | 129.2905 | 185.9389
Hold | 1-Hold | 349.82 | 36.3 | 8935 | 11874 | 1934 | 4874 | 660.8 | 542 | 171.6364 | 140.7792 | 1.276429 | 1.696286 | 0.4618538 | 219.0816 | 238.8018 | 101.1828 | 109.9206 | 1.276246 | 1.696286 | 0.4619197 | 129.1341 | 186.4567
Hold | 1-Hold | 350.02 | 36.3 | 8935 | 11874 | 1934 | 4874 | 661.6 | 542 | 171.8442 | 140.7792 | 1.276429 | 1.696286 | 0.4618538 | 219.3468 | 238.8018 | 101.3053 | 109.9206 | 1.276246 | 1.696286 | 0.4619197 | 129.2905 | 186.4567
Hold | 1-Hold | 350.22 | 36.3 | 8935 | 11874 | 1934 | 4874 | 661.6 | 540.5 | 171.8442 | 140.3896 | 1.276429 | 1.696286 | 0.4618538 | 219.3468 | 238.1409 | 101.3053 | 109.6153 | 1.276246 | 1.696286 | 0.4619197 | 129.2905 | 185.9389
Hold | 1-Hold | 350.42 | 36.3 | 8935 | 11874 | 1934 | 4874 | 660.8 | 540.5 | 171.6364 | 140.3896 | 1.276429 | 1.696286 | 0.4618538 | 219.0816 | 238.1409 | 101.1828 | 109.6153 | 1.276246 | 1.696286 | 0.4619197 | 129.1341 | 185.9389
Hold | 1-Hold | 350.62 | 36.3 | 8935 | 11874 | 1934 | 4874 | 660.1 | 540.5 | 171.4545 | 140.3896 | 1.276429 | 1.696286 | 0.4618538 | 218.8495 | 238.1409 | 101.0756 | 109.6153 | 1.276246 | 1.696286 | 0.4619197 | 128.9973 | 185.9389
Hold | 1-Hold | 350.82 | 36.3 | 8935 | 11874 | 1934 | 4874 | 660.8 | 541.3 | 171.6364 | 140.5974 | 1.276429 | 1.696286 | 0.4618538 | 219.0816 | 238.4934 | 101.1828 | 109.7781 | 1.276246 | 1.696286 | 0.4619197 | 129.1341 | 186.215
Hold | 1-Hold | 351.02 | 36.3 | 8935 | 11874 | 1934 | 4874 | 660.8 | 540.5 | 171.6364 | 140.3896 | 1.276429 | 1.696286 | 0.4618538 | 219.0816 | 238.1409 | 101.1828 | 109.6153 | 1.276246 | 1.696286 | 0.4619197 | 129.1341 | 185.9389
Hold | 1-Hold | 351.22 | 36.3 | 8935 | 11874 | 1934 | 4874 | 661.6 | 541.3 | 171.8442 | 140.5974 | 1.276429 | 1.696286 | 0.4618538 | 219.3468 | 238.4934 | 101.3053 | 109.7781 | 1.276246 | 1.696286 | 0.4619197 | 129.2905 | 186.215
Hold | 1-Hold | 351.42 | 36.3 | 8935 | 11874 | 1934 | 4874 | 661.6 | 541.3 | 171.8442 | 140.5974 | 1.276429 | 1.696286 | 0.4618538 | 219.3468 | 238.4934 | 101.3053 | 109.7781 | 1.276246 | 1.696286 | 0.4619197 | 129.2905 | 186.215
Hold | 1-Hold | 351.62 | 36.3 | 8935 | 11874 | 1934 | 4874 | 661.6 | 541.3 | 171.8442 | 140.5974 | 1.276429 | 1.696286 | 0.4618538 | 219.3468 | 238.4934 | 101.3053 | 109.7781 | 1.276246 | 1.696286 | 0.4619197 | 129.2905 | 186.215
Hold | 1-Hold | 351.82 | 36.3 | 8935 | 11874 | 1934 | 4874 | 661.6 | 541.3 | 171.8442 | 140.5974 | 1.276429 | 1.696286 | 0.4618538 | 219.3468 | 238.4934 | 101.3053 | 109.7781 | 1.276246 | 1.696286 | 0.4619197 | 129.2905 | 186.215
Hold | 1-Hold | 352.02 | 36.3 | 8935 | 11874 | 1934 | 4874 | 661.6 | 542 | 171.8442 | 140.7792 | 1.276429 | 1.696286 | 0.4618538 | 219.3468 | 238.8018 | 101.3053 | 109.9206 | 1.276246 | 1.696286 | 0.4619197 | 129.2905 | 186.4567
Hold | 1-Hold | 352.22 | 36.3 | 8935 | 11874 | 1934 | 4874 | 661.6 | 540.5 | 171.8442 | 140.3896 | 1.276429 | 1.696286 | 0.4618538 | 219.3468 | 238.1409 | 101.3053 | 109.6153 | 1.276246 | 1.696286 | 0.4619197 | 129.2905 | 185.9389
Hold | 1-Hold | 352.42 | 36.3 | 8935 | 11874 | 1934 | 4874 | 660.8 | 540.5 | 171.6364 | 140.3896 | 1.276429 | 1.696286 | 0.4618538 | 219.0816 | 238.1409 | 101.1828 | 109.6153 | 1.276246 | 1.696286 | 0.4619197 | 129.1341 | 185.9389
Hold | 1-Hold | 352.62 | 36.3 | 8935 | 11874 | 1934 | 4874 | 660.8 | 542 | 171.6364 | 140.7792 | 1.276429 | 1.696286 | 0.4618538 | 219.0816 | 238.8018 | 101.1828 | 109.9206 | 1.276246 | 1.696286 | 0.4619197 | 129.1341 | 186.4567
Hold | 1-Hold | 352.82 | 36.3 | 8935 | 11874 | 1934 | 4874 | 661.6 | 540.5 | 171.8442 | 140.3896 | 1.276429 | 1.696286 | 0.4618538 | 219.3468 | 238.1409 | 101.3053 | 109.6153 | 1.276246 | 1.696286 | 0.4619197 | 129.2905 | 185.9389
Hold | 1-Hold | 353.02 | 36.3 | 8935 | 11874 | 1934 | 4874 | 660.8 | 541.3 | 171.6364 | 140.5974 | 1.276429 | 1.696286 | 0.4618538 | 219.0816 | 238.4934 | 101.1828 | 109.7781 | 1.276246 | 1.696286 | 0.4619197 | 129.1341 | 186.215
Hold | 1-Hold | 353.22 | 36.3 | 8935 | 11874 | 1934 | 4874 | 661.6 | 541.3 | 171.8442 | 140.5974 | 1.276429 | 1.696286 | 0.4618538 | 219.3468 | 238.4934 | 101.3053 | 109.7781 | 1.276246 | 1.696286 | 0.4619197 | 129.2905 | 186.215
Hold | 1-Hold | 353.42 | 36.3 | 8935 | 11874 | 1934 | 4874 | 661.6 | 540.5 | 171.8442 | 140.3896 | 1.276429 | 1.696286 | 0.4618538 | 219.3468 | 238.1409 | 101.3053 | 109.6153 | 1.276246 | 1.696286 | 0.4619197 | 129.2905 | 185.9389
Hold | 1-Hold | 353.62 | 36.3 | 8935 | 11874 | 1934 | 4874 | 661.6 | 542 | 171.8442 | 140.7792 | 1.276429 | 1.696286 | 0.4618538 | 219.3468 | 238.8018 | 101.3053 | 109.9206 | 1.276246 | 1.696286 | 0.4619197 | 129.2905 | 186.4567
Hold | 1-Hold | 353.82 | 36.3 | 8935 | 11874 | 1934 | 4874 | 661.6 | 540.5 | 171.8442 | 140.3896 | 1.276429 | 1.696286 | 0.4618538 | 219.3468 | 238.1409 | 101.3053 | 109.6153 | 1.276246 | 1.696286 | 0.4619197 | 129.2905 | 185.9389
Hold | 1-Hold | 354.02 | 36.3 | 8935 | 11874 | 1934 | 4874 | 660.8 | 539.8 | 171.6364 | 140.2078 | 1.276429 | 1.696286 | 0.4618538 | 219.0816 | 237.8325 | 101.1828 | 109.4728 | 1.276246 | 1.696286 | 0.4619197 | 129.1341 | 185.6972
Hold | 1-Hold | 354.22 | 36.3 | 8935 | 11874 | 1934 | 4874 | 660.8 | 540.5 | 171.6364 | 140.3896 | 1.276429 | 1.696286 | 0.4618538 | 219.0816 | 238.1409 | 101.1828 | 109.6153 | 1.276246 | 1.696286 | 0.4619197 | 129.1341 | 185.9389
Hold | 1-Hold | 354.42 | 36.3 | 8935 | 11874 | 1934 | 4874 | 660.8 | 540.5 | 171.6364 | 140.3896 | 1.276429 | 1.696286 | 0.4618538 | 219.0816 | 238.1409 | 101.1828 | 109.6153 | 1.276246 | 1.696286 | 0.4619197 | 129.1341 | 185.9389
Hold | 1-Hold | 354.62 | 36.3 | 8935 | 11874 | 1934 | 4874 | 661.6 | 541.3 | 171.8442 | 140.5974 | 1.276429 | 1.696286 | 0.4618538 | 219.3468 | 238.4934 | 101.3053 | 109.7781 | 1.276246 | 1.696286 | 0.4619197 | 129.2905 | 186.215
Hold | 1-Hold | 354.82 | 36.3 | 8935 | 11874 | 1934 | 4874 | 660.8 | 540.5 | 171.6364 | 140.3896 | 1.276429 | 1.696286 | 0.4618538 | 219.0816 | 238.1409 | 101.1828 | 109.6153 | 1.276246 | 1.696286 | 0.4619197 | 129.1341 | 185.9389
Hold | 1-Hold | 355.02 | 36.3 | 8935 | 11874 | 1934 | 4874 | 660.8 | 539.8 | 171.6364 | 140.2078 | 1.276429 | 1.696286 | 0.4618538 | 219.0816 | 237.8325 | 101.1828 | 109.4728 | 1.276246 | 1.696286 | 0.4619197 | 129.1341 | 185.6972
Hold | 1-Hold | 355.22 | 36.3 | 8935 | 11874 | 1934 | 4874 | 660.8 | 539.8 | 171.6364 | 140.2078 | 1.276429 | 1.696286 | 0.4618538 | 219.0816 | 237.8325 | 101.1828 | 109.4728 | 1.276246 | 1.696286 | 0.4619197 | 129.1341 | 185.6972
Hold | 1-Hold | 355.42 | 36.3 | 8935 | 11874 | 1934 | 4874 | 660.1 | 539.8 | 171.4545 | 140.2078 | 1.276429 | 1.696286 | 0.4618538 | 218.8495 | 237.8325 | 101.0756 | 109.4728 | 1.276246 | 1.696286 | 0.4619197 | 128.9973 | 185.6972
Hold | 1-Hold | 355.62 | 36.3 | 8935 | 11874 | 1934 | 4874 | 659.3 | 541.3 | 171.2468 | 140.5974 | 1.276429 | 1.696286 | 0.4618538 | 218.5842 | 238.4934 | 100.9531 | 109.7781 | 1.276246 | 1.696286 | 0.4619197 | 128.841 | 186.215
Hold | 1-Hold | 355.82 | 36.3 | 8935 | 11874 | 1934 | 4874 | 660.1 | 541.3 | 171.4545 | 140.5974 | 1.276429 | 1.696286 | 0.4618538 | 218.8495 | 238.4934 | 101.0756 | 109.7781 | 1.276246 | 1.696286 | 0.4619197 | 128.9973 | 186.215
Hold | 1-Hold | 356.02 | 36.3 | 8935 | 11874 | 1934 | 4874 | 659.3 | 540.5 | 171.2468 | 140.3896 | 1.276429 | 1.696286 | 0.4618538 | 218.5842 | 238.1409 | 100.9531 | 109.6153 | 1.276246 | 1.696286 | 0.4619197 | 128.841 | 185.9389
Hold | 1-Hold | 356.22 | 36.3 | 8935 | 11874 | 1934 | 4874 | 659.3 | 541.3 | 171.2468 | 140.5974 | 1.276429 | 1.696286 | 0.4618538 | 218.5842 | 238.4934 | 100.9531 | 109.7781 | 1.276246 | 1.696286 | 0.4619197 | 128.841 | 186.215
Hold | 1-Hold | 356.42 | 36.3 | 8935 | 11874 | 1934 | 4874 | 660.1 | 540.5 | 171.4545 | 140.3896 | 1.276429 | 1.696286 | 0.4618538 | 218.8495 | 238.1409 | 101.0756 | 109.6153 | 1.276246 | 1.696286 | 0.4619197 | 128.9973 | 185.9389
Hold | 1-Hold | 356.62 | 36.3 | 8935 | 11874 | 1934 | 4874 | 659.3 | 539 | 171.2468 | 140 | 1.276429 | 1.696286 | 0.4618538 | 218.5842 | 237.48 | 100.9531 | 109.31 | 1.276246 | 1.696286 | 0.4619197 | 128.841 | 185.421
Hold | 1-Hold | 356.82 | 36.3 | 8935 | 11874 | 1934 | 4874 | 658.6 | 538.3 | 171.0649 | 139.8182 | 1.276429 | 1.696286 | 0.4618538 | 218.3522 | 237.1716 | 100.8459 | 109.1675 | 1.276246 | 1.696286 | 0.4619197 | 128.7042 | 185.1794
Hold | 1-Hold | 357.02 | 36.3 | 8935 | 11874 | 1934 | 4874 | 658.6 | 540.5 | 171.0649 | 140.3896 | 1.276429 | 1.696286 | 0.4618538 | 218.3522 | 238.1409 | 100.8459 | 109.6153 | 1.276246 | 1.696286 | 0.4619197 | 128.7042 | 185.9389
Hold | 1-Hold | 357.22 | 36.3 | 8935 | 11874 | 1934 | 4874 | 656.3 | 539 | 170.4675 | 140 | 1.276429 | 1.696286 | 0.4618538 | 217.5896 | 237.48 | 100.4936 | 109.31 | 1.276246 | 1.696286 | 0.4619197 | 128.2546 | 185.421
Hold | 1-Hold | 357.42 | 36.3 | 8935 | 11874 | 1934 | 4874 | 657.1 | 539.8 | 170.6753 | 140.2078 | 1.276429 | 1.696286 | 0.4618538 | 217.8549 | 237.8325 | 100.6161 | 109.4728 | 1.276246 | 1.696286 | 0.4619197 | 128.411 | 185.6972
Hold | 1-Hold | 357.62 | 36.3 | 8935 | 11874 | 1934 | 4874 | 659.3 | 539.8 | 171.2468 | 140.2078 | 1.276429 | 1.696286 | 0.4618538 | 218.5842 | 237.8325 | 100.9531 | 109.4728 | 1.276246 | 1.696286 | 0.4619197 | 128.841 | 185.6972
Hold | 1-Hold | 357.82 | 36.3 | 8935 | 11874 | 1934 | 4874 | 659.3 | 540.5 | 171.2468 | 140.3896 | 1.276429 | 1.696286 | 0.4618538 | 218.5842 | 238.1409 | 100.9531 | 109.6153 | 1.276246 | 1.696286 | 0.4619197 | 128.841 | 185.9389
Hold | 1-Hold | 358.02 | 36.3 | 8935 | 11874 | 1934 | 4874 | 660.1 | 539.8 | 171.4545 | 140.2078 | 1.276429 | 1.696286 | 0.4618538 | 218.8495 | 237.8325 | 101.0756 | 109.4728 | 1.276246 | 1.696286 | 0.4619197 | 128.9973 | 185.6972
Hold | 1-Hold | 358.22 | 36.3 | 8935 | 11874 | 1934 | 4874 | 660.1 | 540.5 | 171.4545 | 140.3896 | 1.276429 | 1.696286 | 0.4618538 | 218.8495 | 238.1409 | 101.0756 | 109.6153 | 1.276246 | 1.696286 | 0.4619197 | 128.9973 | 185.9389
Hold | 1-Hold | 358.42 | 36.3 | 8935 | 11874 | 1934 | 4874 | 657.8 | 539 | 170.8571 | 140 | 1.276429 | 1.696286 | 0.4618538 | 218.0869 | 237.48 | 100.7233 | 109.31 | 1.276246 | 1.696286 | 0.4619197 | 128.5478 | 185.421
Hold | 1-Hold | 358.62 | 36.3 | 8935 | 11874 | 1934 | 4874 | 659.3 | 539.8 | 171.2468 | 140.2078 | 1.276429 | 1.696286 | 0.4618538 | 218.5842 | 237.8325 | 100.9531 | 109.4728 | 1.276246 | 1.696286 | 0.4619197 | 128.841 | 185.6972
Hold | 1-Hold | 358.82 | 36.3 | 8935 | 11874 | 1934 | 4874 | 657.8 | 539 | 170.8571 | 140 | 1.276429 | 1.696286 | 0.4618538 | 218.0869 | 237.48 | 100.7233 | 109.31 | 1.276246 | 1.696286 | 0.4619197 | 128.5478 | 185.421
Hold | 1-Hold | 359.02 | 36.3 | 8935 | 11874 | 1934 | 4874 | 657.1 | 539.8 | 170.6753 | 140.2078 | 1.276429 | 1.696286 | 0.4618538 | 217.8549 | 237.8325 | 100.6161 | 109.4728 | 1.276246 | 1.696286 | 0.4619197 | 128.411 | 185.6972
Hold | 1-Hold | 359.22 | 36.3 | 8935 | 11874 | 1934 | 4874 | 658.6 | 539.8 | 171.0649 | 140.2078 | 1.276429 | 1.696286 | 0.4618538 | 218.3522 | 237.8325 | 100.8459 | 109.4728 | 1.276246 | 1.696286 | 0.4619197 | 128.7042 | 185.6972
Hold | 1-Hold | 359.42 | 36.3 | 8935 | 11874 | 1934 | 4874 | 657.1 | 539.8 | 170.6753 | 140.2078 | 1.276429 | 1.696286 | 0.4618538 | 217.8549 | 237.8325 | 100.6161 | 109.4728 | 1.276246 | 1.696286 | 0.4619197 | 128.411 | 185.6972
Hold | 1-Hold | 359.62 | 36.3 | 8935 | 11874 | 1934 | 4874 | 658.6 | 540.5 | 171.0649 | 140.3896 | 1.276429 | 1.696286 | 0.4618538 | 218.3522 | 238.1409 | 100.8459 | 109.6153 | 1.276246 | 1.696286 | 0.4619197 | 128.7042 | 185.9389
Hold | 1-Hold | 359.82 | 36.3 | 8935 | 11874 | 1934 | 4874 | 657.8 | 539.8 | 170.8571 | 140.2078 | 1.276429 | 1.696286 | 0.4618538 | 218.0869 | 237.8325 | 100.7233 | 109.4728 | 1.276246 | 1.696286 | 0.4619197 | 128.5478 | 185.6972
Hold | 1-Hold | 360.02 | 36.3 | 8935 | 11874 | 1934 | 4874 | 657.8 | 538.3 | 170.8571 | 139.8182 | 1.276429 | 1.696286 | 0.4618538 | 218.0869 | 237.1716 | 100.7233 | 109.1675 | 1.276246 | 1.696286 | 0.4619197 | 128.5478 | 185.1794
Hold | 1-Hold | 360.22 | 36.3 | 8935 | 11874 | 1934 | 4874 | 658.6 | 540.5 | 171.0649 | 140.3896 | 1.276429 | 1.696286 | 0.4618538 | 218.3522 | 238.1409 | 100.8459 | 109.6153 | 1.276246 | 1.696286 | 0.4619197 | 128.7042 | 185.9389
Hold | 1-Hold | 360.42 | 36.3 | 8935 | 11874 | 1934 | 4874 | 657.1 | 537.5 | 170.6753 | 139.6104 | 1.276429 | 1.696286 | 0.4618538 | 217.8549 | 236.8191 | 100.6161 | 109.0047 | 1.276246 | 1.696286 | 0.4619197 | 128.411 | 184.9032
Hold | 1-Hold | 360.62 | 36.3 | 8935 | 11874 | 1934 | 4874 | 658.6 | 539 | 171.0649 | 140 | 1.276429 | 1.696286 | 0.4618538 | 218.3522 | 237.48 | 100.8459 | 109.31 | 1.276246 | 1.696286 | 0.4619197 | 128.7042 | 185.421
Hold | 1-Hold | 360.82 | 36.3 | 8935 | 11874 | 1934 | 4874 | 659.3 | 539 | 171.2468 | 140 | 1.276429 | 1.696286 | 0.4618538 | 218.5842 | 237.48 | 100.9531 | 109.31 | 1.276246 | 1.696286 | 0.4619197 | 128.841 | 185.421
Hold | 1-Hold | 361.02 | 36.3 | 8935 | 11874 | 1934 | 4874 | 657.8 | 536.8 | 170.8571 | 139.4286 | 1.276429 | 1.696286 | 0.4618538 | 218.0869 | 236.5107 | 100.7233 | 108.8623 | 1.276246 | 1.696286 | 0.4619197 | 128.5478 | 184.6615
Hold | 1-Hold | 361.22 | 36.3 | 8935 | 11874 | 1934 | 4874 | 658.6 | 539 | 171.0649 | 140 | 1.276429 | 1.696286 | 0.4618538 | 218.3522 | 237.48 | 100.8459 | 109.31 | 1.276246 | 1.696286 | 0.4619197 | 128.7042 | 185.421
Hold | 1-Hold | 361.42 | 36.3 | 8935 | 11874 | 1934 | 4874 | 660.1 | 538.3 | 171.4545 | 139.8182 | 1.276429 | 1.696286 | 0.4618538 | 218.8495 | 237.1716 | 101.0756 | 109.1675 | 1.276246 | 1.696286 | 0.4619197 | 128.9973 | 185.1794
Hold | 1-Hold | 361.62 | 36.3 | 8935 | 11874 | 1934 | 4874 | 657.8 | 537.5 | 170.8571 | 139.6104 | 1.276429 | 1.696286 | 0.4618538 | 218.0869 | 236.8191 | 100.7233 | 109.0047 | 1.276246 | 1.696286 | 0.4619197 | 128.5478 | 184.9032
Hold | 1-Hold | 361.82 | 36.3 | 8935 | 11874 | 1934 | 4874 | 659.3 | 539.8 | 171.2468 | 140.2078 | 1.276429 | 1.696286 | 0.4618538 | 218.5842 | 237.8325 | 100.9531 | 109.4728 | 1.276246 | 1.696286 | 0.4619197 | 128.841 | 185.6972
Hold | 1-Hold | 362.02 | 36.3 | 8935 | 11874 | 1934 | 4874 | 657.1 | 539 | 170.6753 | 140 | 1.276429 | 1.696286 | 0.4618538 | 217.8549 | 237.48 | 100.6161 | 109.31 | 1.276246 | 1.696286 | 0.4619197 | 128.411 | 185.421
Hold | 1-Hold | 362.22 | 36.3 | 8935 | 11874 | 1934 | 4874 | 658.6 | 539 | 171.0649 | 140 | 1.276429 | 1.696286 | 0.4618538 | 218.3522 | 237.48 | 100.8459 | 109.31 | 1.276246 | 1.696286 | 0.4619197 | 128.7042 | 185.421
Hold | 1-Hold | 362.42 | 36.3 | 8935 | 11874 | 1934 | 4874 | 658.6 | 539.8 | 171.0649 | 140.2078 | 1.276429 | 1.696286 | 0.4618538 | 218.3522 | 237.8325 | 100.8459 | 109.4728 | 1.276246 | 1.696286 | 0.4619197 | 128.7042 | 185.6972
Hold | 1-Hold | 362.62 | 36.3 | 8935 | 11874 | 1934 | 4874 | 657.1 | 539 | 170.6753 | 140 | 1.276429 | 1.696286 | 0.4618538 | 217.8549 | 237.48 | 100.6161 | 109.31 | 1.276246 | 1.696286 | 0.4619197 | 128.411 | 185.421
Hold | 1-Hold | 362.82 | 36.3 | 8935 | 11874 | 1934 | 4874 | 658.6 | 539 | 171.0649 | 140 | 1.276429 | 1.696286 | 0.4618538 | 218.3522 | 237.48 | 100.8459 | 109.31 | 1.276246 | 1.696286 | 0.4619197 | 128.7042 | 185.421
Hold | 1-Hold | 363.02 | 36.3 | 8935 | 11874 | 1934 | 4874 | 658.6 | 539 | 171.0649 | 140 | 1.276429 | 1.696286 | 0.4618538 | 218.3522 | 237.48 | 100.8459 | 109.31 | 1.276246 | 1.696286 | 0.4619197 | 128.7042 | 185.421
Hold | 1-Hold | 363.22 | 36.3 | 8935 | 11874 | 1934 | 4874 | 657.1 | 537.5 | 170.6753 | 139.6104 | 1.276429 | 1.696286 | 0.4618538 | 217.8549 | 236.8191 | 100.6161 | 109.0047 | 1.276246 | 1.696286 | 0.4619197 | 128.411 | 184.9032
Hold | 1-Hold | 363.42 | 36.3 | 8935 | 11874 | 1934 | 4874 | 659.3 | 539.8 | 171.2468 | 140.2078 | 1.276429 | 1.696286 | 0.4618538 | 218.5842 | 237.8325 | 100.9531 | 109.4728 | 1.276246 | 1.696286 | 0.4619197 | 128.841 | 185.6972
Hold | 1-Hold | 363.62 | 36.3 | 8935 | 11874 | 1934 | 4874 | 658.6 | 538.3 | 171.0649 | 139.8182 | 1.276429 | 1.696286 | 0.4618538 | 218.3522 | 237.1716 | 100.8459 | 109.1675 | 1.276246 | 1.696286 | 0.4619197 | 128.7042 | 185.1794
Hold | 1-Hold | 363.82 | 36.3 | 8935 | 11874 | 1934 | 4874 | 657.1 | 539 | 170.6753 | 140 | 1.276429 | 1.696286 | 0.4618538 | 217.8549 | 237.48 | 100.6161 | 109.31 | 1.276246 | 1.696286 | 0.4619197 | 128.411 | 185.421
Hold | 1-Hold | 364.02 | 36.3 | 8935 | 11874 | 1934 | 4874 | 658.6 | 539.8 | 171.0649 | 140.2078 | 1.276429 | 1.696286 | 0.4618538 | 218.3522 | 237.8325 | 100.8459 | 109.4728 | 1.276246 | 1.696286 | 0.4619197 | 128.7042 | 185.6972
Hold | 1-Hold | 364.22 | 36.3 | 8935 | 11874 | 1934 | 4874 | 657.1 | 538.3 | 170.6753 | 139.8182 | 1.276429 | 1.696286 | 0.4618538 | 217.8549 | 237.1716 | 100.6161 | 109.1675 | 1.276246 | 1.696286 | 0.4619197 | 128.411 | 185.1794
Hold | 1-Hold | 364.42 | 36.3 | 8935 | 11874 | 1934 | 4874 | 657.8 | 539 | 170.8571 | 140 | 1.276429 | 1.696286 | 0.4618538 | 218.0869 | 237.48 | 100.7233 | 109.31 | 1.276246 | 1.696286 | 0.4619197 | 128.5478 | 185.421
Hold | 1-Hold | 364.62 | 36.3 | 8935 | 11874 | 1934 | 4874 | 657.8 | 539.8 | 170.8571 | 140.2078 | 1.276429 | 1.696286 | 0.4618538 | 218.0869 | 237.8325 | 100.7233 | 109.4728 | 1.276246 | 1.696286 | 0.4619197 | 128.5478 | 185.6972
Hold | 1-Hold | 364.82 | 36.3 | 8935 | 11874 | 1934 | 4874 | 657.1 | 538.3 | 170.6753 | 139.8182 | 1.276429 | 1.696286 | 0.4618538 | 217.8549 | 237.1716 | 100.6161 | 109.1675 | 1.276246 | 1.696286 | 0.4619197 | 128.411 | 185.1794
Hold | 1-Hold | 365.02 | 36.3 | 8935 | 11874 | 1934 | 4874 | 658.6 | 539.8 | 171.0649 | 140.2078 | 1.276429 | 1.696286 | 0.4618538 | 218.3522 | 237.8325 | 100.8459 | 109.4728 | 1.276246 | 1.696286 | 0.4619197 | 128.7042 | 185.6972
Hold | 1-Hold | 365.22 | 36.3 | 8935 | 11874 | 1934 | 4874 | 657.1 | 538.3 | 170.6753 | 139.8182 | 1.276429 | 1.696286 | 0.4618538 | 217.8549 | 237.1716 | 100.6161 | 109.1675 | 1.276246 | 1.696286 | 0.4619197 | 128.411 | 185.1794
Hold | 1-Hold | 365.42 | 36.3 | 8935 | 11874 | 1934 | 4874 | 659.3 | 538.3 | 171.2468 | 139.8182 | 1.276429 | 1.696286 | 0.4618538 | 218.5842 | 237.1716 | 100.9531 | 109.1675 | 1.276246 | 1.696286 | 0.4619197 | 128.841 | 185.1794
Hold | 1-Hold | 365.62 | 36.3 | 8935 | 11874 | 1934 | 4874 | 658.6 | 539 | 171.0649 | 140 | 1.276429 | 1.696286 | 0.4618538 | 218.3522 | 237.48 | 100.8459 | 109.31 | 1.276246 | 1.696286 | 0.4619197 | 128.7042 | 185.421
Hold | 1-Hold | 365.82 | 36.3 | 8935 | 11874 | 1934 | 4874 | 658.6 | 536.8 | 171.0649 | 139.4286 | 1.276429 | 1.696286 | 0.4618538 | 218.3522 | 236.5107 | 100.8459 | 108.8623 | 1.276246 | 1.696286 | 0.4619197 | 128.7042 | 184.6615
Hold | 1-Hold | 366.02 | 36.3 | 8935 | 11874 | 1934 | 4874 | 658.6 | 539 | 171.0649 | 140 | 1.276429 | 1.696286 | 0.4618538 | 218.3522 | 237.48 | 100.8459 | 109.31 | 1.276246 | 1.696286 | 0.4619197 | 128.7042 | 185.421
Hold | 1-Hold | 366.22 | 36.3 | 8935 | 11874 | 1934 | 4874 | 657.8 | 539.8 | 170.8571 | 140.2078 | 1.276429 | 1.696286 | 0.4618538 | 218.0869 | 237.8325 | 100.7233 | 109.4728 | 1.276246 | 1.696286 | 0.4619197 | 128.5478 | 185.6972
Hold | 1-Hold | 366.42 | 36.3 | 8935 | 11874 | 1934 | 4874 | 656.3 | 538.3 | 170.4675 | 139.8182 | 1.276429 | 1.696286 | 0.4618538 | 217.5896 | 237.1716 | 100.4936 | 109.1675 | 1.276246 | 1.696286 | 0.4619197 | 128.2546 | 185.1794
Hold | 1-Hold | 366.62 | 36.3 | 8935 | 11874 | 1934 | 4874 | 658.6 | 539 | 171.0649 | 140 | 1.276429 | 1.696286 | 0.4618538 | 218.3522 | 237.48 | 100.8459 | 109.31 | 1.276246 | 1.696286 | 0.4619197 | 128.7042 | 185.421
Hold | 1-Hold | 366.82 | 36.3 | 8935 | 11874 | 1934 | 4874 | 656.3 | 536.8 | 170.4675 | 139.4286 | 1.276429 | 1.696286 | 0.4618538 | 217.5896 | 236.5107 | 100.4936 | 108.8623 | 1.276246 | 1.696286 | 0.4619197 | 128.2546 | 184.6615
Hold | 1-Hold | 367.02 | 36.3 | 8935 | 11874 | 1934 | 4874 | 657.1 | 538.3 | 170.6753 | 139.8182 | 1.276429 | 1.696286 | 0.4618538 | 217.8549 | 237.1716 | 100.6161 | 109.1675 | 1.276246 | 1.696286 | 0.4619197 | 128.411 | 185.1794
Hold | 1-Hold | 367.22 | 36.3 | 8935 | 11874 | 1934 | 4874 | 658.6 | 539.8 | 171.0649 | 140.2078 | 1.276429 | 1.696286 | 0.4618538 | 218.3522 | 237.8325 | 100.8459 | 109.4728 | 1.276246 | 1.696286 | 0.4619197 | 128.7042 | 185.6972
Hold | 1-Hold | 367.42 | 36.3 | 8935 | 11874 | 1934 | 4874 | 655.6 | 538.3 | 170.2857 | 139.8182 | 1.276429 | 1.696286 | 0.4618538 | 217.3576 | 237.1716 | 100.3864 | 109.1675 | 1.276246 | 1.696286 | 0.4619197 | 128.1178 | 185.1794
Hold | 1-Hold | 367.62 | 36.3 | 8935 | 11874 | 1934 | 4874 | 657.8 | 539.8 | 170.8571 | 140.2078 | 1.276429 | 1.696286 | 0.4618538 | 218.0869 | 237.8325 | 100.7233 | 109.4728 | 1.276246 | 1.696286 | 0.4619197 | 128.5478 | 185.6972
Hold | 1-Hold | 367.82 | 36.3 | 8935 | 11874 | 1934 | 4874 | 657.8 | 539 | 170.8571 | 140 | 1.276429 | 1.696286 | 0.4618538 | 218.0869 | 237.48 | 100.7233 | 109.31 | 1.276246 | 1.696286 | 0.4619197 | 128.5478 | 185.421
Hold | 1-Hold | 368.02 | 36.3 | 8935 | 11874 | 1934 | 4874 | 656.3 | 538.3 | 170.4675 | 139.8182 | 1.276429 | 1.696286 | 0.4618538 | 217.5896 | 237.1716 | 100.4936 | 109.1675 | 1.276246 | 1.696286 | 0.4619197 | 128.2546 | 185.1794
Hold | 1-Hold | 368.22 | 36.3 | 8935 | 11874 | 1934 | 4874 | 658.6 | 539 | 171.0649 | 140 | 1.276429 | 1.696286 | 0.4618538 | 218.3522 | 237.48 | 100.8459 | 109.31 | 1.276246 | 1.696286 | 0.4619197 | 128.7042 | 185.421
Hold | 1-Hold | 368.42 | 36.3 | 8935 | 11874 | 1934 | 4874 | 656.3 | 537.5 | 170.4675 | 139.6104 | 1.276429 | 1.696286 | 0.4618538 | 217.5896 | 236.8191 | 100.4936 | 109.0047 | 1.276246 | 1.696286 | 0.4619197 | 128.2546 | 184.9032
Hold | 1-Hold | 368.62 | 36.3 | 8935 | 11874 | 1934 | 4874 | 657.1 | 538.3 | 170.6753 | 139.8182 | 1.276429 | 1.696286 | 0.4618538 | 217.8549 | 237.1716 | 100.6161 | 109.1675 | 1.276246 | 1.696286 | 0.4619197 | 128.411 | 185.1794
Hold | 1-Hold | 368.82 | 36.3 | 8935 | 11874 | 1934 | 4874 | 658.6 | 539 | 171.0649 | 140 | 1.276429 | 1.696286 | 0.4618538 | 218.3522 | 237.48 | 100.8459 | 109.31 | 1.276246 | 1.696286 | 0.4619197 | 128.7042 | 185.421
Hold | 1-Hold | 369.02 | 36.3 | 8935 | 11874 | 1934 | 4874 | 655.6 | 536.8 | 170.2857 | 139.4286 | 1.276429 | 1.696286 | 0.4618538 | 217.3576 | 236.5107 | 100.3864 | 108.8623 | 1.276246 | 1.696286 | 0.4619197 | 128.1178 | 184.6615
Hold | 1-Hold | 369.22 | 36.3 | 8935 | 11874 | 1934 | 4874 | 657.8 | 538.3 | 170.8571 | 139.8182 | 1.276429 | 1.696286 | 0.4618538 | 218.0869 | 237.1716 | 100.7233 | 109.1675 | 1.276246 | 1.696286 | 0.4619197 | 128.5478 | 185.1794
Hold | 1-Hold | 369.42 | 36.3 | 8935 | 11874 | 1934 | 4874 | 657.8 | 538.3 | 170.8571 | 139.8182 | 1.276429 | 1.696286 | 0.4618538 | 218.0869 | 237.1716 | 100.7233 | 109.1675 | 1.276246 | 1.696286 | 0.4619197 | 128.5478 | 185.1794
Hold | 1-Hold | 369.62 | 36.3 | 8935 | 11874 | 1934 | 4874 | 656.3 | 538.3 | 170.4675 | 139.8182 | 1.276429 | 1.696286 | 0.4618538 | 217.5896 | 237.1716 | 100.4936 | 109.1675 | 1.276246 | 1.696286 | 0.4619197 | 128.2546 | 185.1794
Hold | 1-Hold | 369.82 | 36.3 | 8935 | 11874 | 1934 | 4874 | 658.6 | 539 | 171.0649 | 140 | 1.276429 | 1.696286 | 0.4618538 | 218.3522 | 237.48 | 100.8459 | 109.31 | 1.276246 | 1.696286 | 0.4619197 | 128.7042 | 185.421
Hold | 1-Hold | 370.02 | 36.3 | 8935 | 11874 | 1934 | 4874 | 656.3 | 538.3 | 170.4675 | 139.8182 | 1.276429 | 1.696286 | 0.4618538 | 217.5896 | 237.1716 | 100.4936 | 109.1675 | 1.276246 | 1.696286 | 0.4619197 | 128.2546 | 185.1794
Hold | 1-Hold | 370.22 | 36.3 | 8935 | 11874 | 1934 | 4874 | 657.1 | 539 | 170.6753 | 140 | 1.276429 | 1.696286 | 0.4618538 | 217.8549 | 237.48 | 100.6161 | 109.31 | 1.276246 | 1.696286 | 0.4619197 | 128.411 | 185.421
Hold | 1-Hold | 370.42 | 36.3 | 8935 | 11874 | 1934 | 4874 | 657.8 | 539.8 | 170.8571 | 140.2078 | 1.276429 | 1.696286 | 0.4618538 | 218.0869 | 237.8325 | 100.7233 | 109.4728 | 1.276246 | 1.696286 | 0.4619197 | 128.5478 | 185.6972
Hold | 1-Hold | 370.62 | 36.3 | 8935 | 11874 | 1934 | 4874 | 655.6 | 538.3 | 170.2857 | 139.8182 | 1.276429 | 1.696286 | 0.4618538 | 217.3576 | 237.1716 | 100.3864 | 109.1675 | 1.276246 | 1.696286 | 0.4619197 | 128.1178 | 185.1794
Hold | 1-Hold | 370.82 | 36.3 | 8935 | 11874 | 1934 | 4874 | 657.1 | 539 | 170.6753 | 140 | 1.276429 | 1.696286 | 0.4618538 | 217.8549 | 237.48 | 100.6161 | 109.31 | 1.276246 | 1.696286 | 0.4619197 | 128.411 | 185.421
Hold | 1-Hold | 371.02 | 36.3 | 8935 | 11874 | 1934 | 4874 | 657.8 | 539.8 | 170.8571 | 140.2078 | 1.276429 | 1.696286 | 0.4618538 | 218.0869 | 237.8325 | 100.7233 | 109.4728 | 1.276246 | 1.696286 | 0.4619197 | 128.5478 | 185.6972
Hold | 1-Hold | 371.22 | 36.4 | 8935 | 11874 | 1934 | 4874 | 655.6 | 538.3 | 170.2857 | 139.8182 | 1.276429 | 1.696286 | 0.4618538 | 217.3576 | 237.1716 | 100.3864 | 109.1675 | 1.276246 | 1.696286 | 0.4619197 | 128.1178 | 185.1794
Hold | 1-Hold | 371.42 | 36.4 | 8935 | 11874 | 1934 | 4874 | 657.1 | 539.8 | 170.6753 | 140.2078 | 1.276429 | 1.696286 | 0.4618538 | 217.8549 | 237.8325 | 100.6161 | 109.4728 | 1.276246 | 1.696286 | 0.4619197 | 128.411 | 185.6972
Hold | 1-Hold | 371.62 | 36.4 | 8935 | 11874 | 1934 | 4874 | 656.3 | 539.8 | 170.4675 | 140.2078 | 1.276429 | 1.696286 | 0.4618538 | 217.5896 | 237.8325 | 100.4936 | 109.4728 | 1.276246 | 1.696286 | 0.4619197 | 128.2546 | 185.6972
Hold | 1-Hold | 371.82 | 36.4 | 8935 | 11874 | 1934 | 4874 | 656.3 | 539.8 | 170.4675 | 140.2078 | 1.276429 | 1.696286 | 0.4618538 | 217.5896 | 237.8325 | 100.4936 | 109.4728 | 1.276246 | 1.696286 | 0.4619197 | 128.2546 | 185.6972
Hold | 1-Hold | 372.02 | 36.4 | 8935 | 11874 | 1934 | 4874 | 657.1 | 539 | 170.6753 | 140 | 1.276429 | 1.696286 | 0.4618538 | 217.8549 | 237.48 | 100.6161 | 109.31 | 1.276246 | 1.696286 | 0.4619197 | 128.411 | 185.421
Hold | 1-Hold | 372.22 | 36.4 | 8935 | 11874 | 1934 | 4874 | 655.6 | 538.3 | 170.2857 | 139.8182 | 1.276429 | 1.696286 | 0.4618538 | 217.3576 | 237.1716 | 100.3864 | 109.1675 | 1.276246 | 1.696286 | 0.4619197 | 128.1178 | 185.1794
Hold | 1-Hold | 372.42 | 36.4 | 8935 | 11874 | 1934 | 4874 | 657.1 | 539 | 170.6753 | 140 | 1.276429 | 1.696286 | 0.4618538 | 217.8549 | 237.48 | 100.6161 | 109.31 | 1.276246 | 1.696286 | 0.4619197 | 128.411 | 185.421
Hold | 1-Hold | 372.62 | 36.4 | 8935 | 11874 | 1934 | 4874 | 657.8 | 540.5 | 170.8571 | 140.3896 | 1.276429 | 1.696286 | 0.4618538 | 218.0869 | 238.1409 | 100.7233 | 109.6153 | 1.276246 | 1.696286 | 0.4619197 | 128.5478 | 185.9389
Hold | 1-Hold | 372.82 | 36.4 | 8935 | 11874 | 1934 | 4874 | 655.6 | 538.3 | 170.2857 | 139.8182 | 1.276429 | 1.696286 | 0.4618538 | 217.3576 | 237.1716 | 100.3864 | 109.1675 | 1.276246 | 1.696286 | 0.4619197 | 128.1178 | 185.1794
Hold | 1-Hold | 373.02 | 36.4 | 8935 | 11874 | 1934 | 4874 | 656.3 | 538.3 | 170.4675 | 139.8182 | 1.276429 | 1.696286 | 0.4618538 | 217.5896 | 237.1716 | 100.4936 | 109.1675 | 1.276246 | 1.696286 | 0.4619197 | 128.2546 | 185.1794
Hold | 1-Hold | 373.22 | 36.4 | 8935 | 11874 | 1934 | 4874 | 656.3 | 539.8 | 170.4675 | 140.2078 | 1.276429 | 1.696286 | 0.4618538 | 217.5896 | 237.8325 | 100.4936 | 109.4728 | 1.276246 | 1.696286 | 0.4619197 | 128.2546 | 185.6972
Hold | 1-Hold | 373.42 | 36.4 | 8935 | 11874 | 1934 | 4874 | 655.6 | 539 | 170.2857 | 140 | 1.276429 | 1.696286 | 0.4618538 | 217.3576 | 237.48 | 100.3864 | 109.31 | 1.276246 | 1.696286 | 0.4619197 | 128.1178 | 185.421
Hold | 1-Hold | 373.62 | 36.4 | 8935 | 11874 | 1934 | 4874 | 656.3 | 539 | 170.4675 | 140 | 1.276429 | 1.696286 | 0.4618538 | 217.5896 | 237.48 | 100.4936 | 109.31 | 1.276246 | 1.696286 | 0.4619197 | 128.2546 | 185.421
Hold | 1-Hold | 373.82 | 36.4 | 8935 | 11874 | 1934 | 4874 | 655.6 | 539.8 | 170.2857 | 140.2078 | 1.276429 | 1.696286 | 0.4618538 | 217.3576 | 237.8325 | 100.3864 | 109.4728 | 1.276246 | 1.696286 | 0.4619197 | 128.1178 | 185.6972
Hold | 1-Hold | 374.02 | 36.4 | 8935 | 11874 | 1934 | 4874 | 656.3 | 538.3 | 170.4675 | 139.8182 | 1.276429 | 1.696286 | 0.4618538 | 217.5896 | 237.1716 | 100.4936 | 109.1675 | 1.276246 | 1.696286 | 0.4619197 | 128.2546 | 185.1794
Hold | 1-Hold | 374.22 | 36.4 | 8935 | 11874 | 1934 | 4874 | 657.1 | 539.8 | 170.6753 | 140.2078 | 1.276429 | 1.696286 | 0.4618538 | 217.8549 | 237.8325 | 100.6161 | 109.4728 | 1.276246 | 1.696286 | 0.4619197 | 128.411 | 185.6972
Hold | 1-Hold | 374.42 | 36.4 | 8935 | 11874 | 1934 | 4874 | 655.6 | 539 | 170.2857 | 140 | 1.276429 | 1.696286 | 0.4618538 | 217.3576 | 237.48 | 100.3864 | 109.31 | 1.276246 | 1.696286 | 0.4619197 | 128.1178 | 185.421
Hold | 1-Hold | 374.62 | 36.4 | 8935 | 11874 | 1934 | 4874 | 656.3 | 539 | 170.4675 | 140 | 1.276429 | 1.696286 | 0.4618538 | 217.5896 | 237.48 | 100.4936 | 109.31 | 1.276246 | 1.696286 | 0.4619197 | 128.2546 | 185.421
Hold | 1-Hold | 374.82 | 36.4 | 8935 | 11874 | 1934 | 4874 | 656.3 | 539.8 | 170.4675 | 140.2078 | 1.276429 | 1.696286 | 0.4618538 | 217.5896 | 237.8325 | 100.4936 | 109.4728 | 1.276246 | 1.696286 | 0.4619197 | 128.2546 | 185.6972
Hold | 1-Hold | 375.02 | 36.4 | 8935 | 11874 | 1934 | 4874 | 655.6 | 539.8 | 170.2857 | 140.2078 | 1.276429 | 1.696286 | 0.4618538 | 217.3576 | 237.8325 | 100.3864 | 109.4728 | 1.276246 | 1.696286 | 0.4619197 | 128.1178 | 185.6972
Hold | 1-Hold | 375.22 | 36.4 | 8935 | 11874 | 1934 | 4874 | 657.1 | 538.3 | 170.6753 | 139.8182 | 1.276429 | 1.696286 | 0.4618538 | 217.8549 | 237.1716 | 100.6161 | 109.1675 | 1.276246 | 1.696286 | 0.4619197 | 128.411 | 185.1794
Hold | 1-Hold | 375.42 | 36.4 | 8935 | 11874 | 1934 | 4874 | 655.6 | 539.8 | 170.2857 | 140.2078 | 1.276429 | 1.696286 | 0.4618538 | 217.3576 | 237.8325 | 100.3864 | 109.4728 | 1.276246 | 1.696286 | 0.4619197 | 128.1178 | 185.6972
Hold | 1-Hold | 375.62 | 36.4 | 8935 | 11874 | 1934 | 4874 | 656.3 | 539 | 170.4675 | 140 | 1.276429 | 1.696286 | 0.4618538 | 217.5896 | 237.48 | 100.4936 | 109.31 | 1.276246 | 1.696286 | 0.4619197 | 128.2546 | 185.421
Hold | 1-Hold | 375.82 | 36.4 | 8935 | 11874 | 1934 | 4874 | 657.1 | 539 | 170.6753 | 140 | 1.276429 | 1.696286 | 0.4618538 | 217.8549 | 237.48 | 100.6161 | 109.31 | 1.276246 | 1.696286 | 0.4619197 | 128.411 | 185.421
Hold | 1-Hold | 376.02 | 36.4 | 8935 | 11874 | 1934 | 4874 | 655.6 | 539 | 170.2857 | 140 | 1.276429 | 1.696286 | 0.4618538 | 217.3576 | 237.48 | 100.3864 | 109.31 | 1.276246 | 1.696286 | 0.4619197 | 128.1178 | 185.421
Hold | 1-Hold | 376.22 | 36.4 | 8935 | 11874 | 1934 | 4874 | 656.3 | 537.5 | 170.4675 | 139.6104 | 1.276429 | 1.696286 | 0.4618538 | 217.5896 | 236.8191 | 100.4936 | 109.0047 | 1.276246 | 1.696286 | 0.4619197 | 128.2546 | 184.9032
Hold | 1-Hold | 376.42 | 36.4 | 8935 | 11874 | 1934 | 4874 | 656.3 | 538.3 | 170.4675 | 139.8182 | 1.276429 | 1.696286 | 0.4618538 | 217.5896 | 237.1716 | 100.4936 | 109.1675 | 1.276246 | 1.696286 | 0.4619197 | 128.2546 | 185.1794
Hold | 1-Hold | 376.62 | 36.4 | 8935 | 11874 | 1934 | 4874 | 655.6 | 539 | 170.2857 | 140 | 1.276429 | 1.696286 | 0.4618538 | 217.3576 | 237.48 | 100.3864 | 109.31 | 1.276246 | 1.696286 | 0.4619197 | 128.1178 | 185.421
Hold | 1-Hold | 376.82 | 36.4 | 8935 | 11874 | 1934 | 4874 | 656.3 | 539 | 170.4675 | 140 | 1.276429 | 1.696286 | 0.4618538 | 217.5896 | 237.48 | 100.4936 | 109.31 | 1.276246 | 1.696286 | 0.4619197 | 128.2546 | 185.421
Hold | 1-Hold | 377.02 | 36.4 | 8935 | 11874 | 1934 | 4874 | 655.6 | 540.5 | 170.2857 | 140.3896 | 1.276429 | 1.696286 | 0.4618538 | 217.3576 | 238.1409 | 100.3864 | 109.6153 | 1.276246 | 1.696286 | 0.4619197 | 128.1178 | 185.9389
Hold | 1-Hold | 377.22 | 36.4 | 8935 | 11874 | 1934 | 4874 | 656.3 | 539 | 170.4675 | 140 | 1.276429 | 1.696286 | 0.4618538 | 217.5896 | 237.48 | 100.4936 | 109.31 | 1.276246 | 1.696286 | 0.4619197 | 128.2546 | 185.421
Hold | 1-Hold | 377.42 | 36.4 | 8935 | 11874 | 1934 | 4874 | 656.3 | 538.3 | 170.4675 | 139.8182 | 1.276429 | 1.696286 | 0.4618538 | 217.5896 | 237.1716 | 100.4936 | 109.1675 | 1.276246 | 1.696286 | 0.4619197 | 128.2546 | 185.1794
Hold | 1-Hold | 377.62 | 36.4 | 8935 | 11874 | 1934 | 4874 | 655.6 | 538.3 | 170.2857 | 139.8182 | 1.276429 | 1.696286 | 0.4618538 | 217.3576 | 237.1716 | 100.3864 | 109.1675 | 1.276246 | 1.696286 | 0.4619197 | 128.1178 | 185.1794
Hold | 1-Hold | 377.82 | 36.4 | 8935 | 11874 | 1934 | 4874 | 656.3 | 537.5 | 170.4675 | 139.6104 | 1.276429 | 1.696286 | 0.4618538 | 217.5896 | 236.8191 | 100.4936 | 109.0047 | 1.276246 | 1.696286 | 0.4619197 | 128.2546 | 184.9032
Hold | 1-Hold | 378.02 | 36.4 | 8935 | 11874 | 1934 | 4874 | 655.6 | 539.8 | 170.2857 | 140.2078 | 1.276429 | 1.696286 | 0.4618538 | 217.3576 | 237.8325 | 100.3864 | 109.4728 | 1.276246 | 1.696286 | 0.4619197 | 128.1178 | 185.6972
Hold | 1-Hold | 378.22 | 36.4 | 8935 | 11874 | 1934 | 4874 | 655.6 | 539.8 | 170.2857 | 140.2078 | 1.276429 | 1.696286 | 0.4618538 | 217.3576 | 237.8325 | 100.3864 | 109.4728 | 1.276246 | 1.696286 | 0.4619197 | 128.1178 | 185.6972
Hold | 1-Hold | 378.42 | 36.4 | 8935 | 11874 | 1934 | 4874 | 656.3 | 539 | 170.4675 | 140 | 1.276429 | 1.696286 | 0.4618538 | 217.5896 | 237.48 | 100.4936 | 109.31 | 1.276246 | 1.696286 | 0.4619197 | 128.2546 | 185.421
Hold | 1-Hold | 378.62 | 36.4 | 8935 | 11874 | 1934 | 4874 | 655.6 | 540.5 | 170.2857 | 140.3896 | 1.276429 | 1.696286 | 0.4618538 | 217.3576 | 238.1409 | 100.3864 | 109.6153 | 1.276246 | 1.696286 | 0.4619197 | 128.1178 | 185.9389
Hold | 1-Hold | 378.82 | 36.4 | 8935 | 11874 | 1934 | 4874 | 656.3 | 539 | 170.4675 | 140 | 1.276429 | 1.696286 | 0.4618538 | 217.5896 | 237.48 | 100.4936 | 109.31 | 1.276246 | 1.696286 | 0.4619197 | 128.2546 | 185.421
Hold | 1-Hold | 379.02 | 36.4 | 8935 | 11874 | 1934 | 4874 | 657.1 | 540.5 | 170.6753 | 140.3896 | 1.276429 | 1.696286 | 0.4618538 | 217.8549 | 238.1409 | 100.6161 | 109.6153 | 1.276246 | 1.696286 | 0.4619197 | 128.411 | 185.9389
Hold | 1-Hold | 379.22 | 36.4 | 8935 | 11874 | 1934 | 4874 | 655.6 | 538.3 | 170.2857 | 139.8182 | 1.276429 | 1.696286 | 0.4618538 | 217.3576 | 237.1716 | 100.3864 | 109.1675 | 1.276246 | 1.696286 | 0.4619197 | 128.1178 | 185.1794
Hold | 1-Hold | 379.42 | 36.4 | 8935 | 11874 | 1934 | 4874 | 655.6 | 539 | 170.2857 | 140 | 1.276429 | 1.696286 | 0.4618538 | 217.3576 | 237.48 | 100.3864 | 109.31 | 1.276246 | 1.696286 | 0.4619197 | 128.1178 | 185.421
Hold | 1-Hold | 379.62 | 36.4 | 8935 | 11874 | 1934 | 4874 | 656.3 | 539 | 170.4675 | 140 | 1.276429 | 1.696286 | 0.4618538 | 217.5896 | 237.48 | 100.4936 | 109.31 | 1.276246 | 1.696286 | 0.4619197 | 128.2546 | 185.421
Hold | 1-Hold | 379.82 | 36.4 | 8935 | 11874 | 1934 | 4874 | 655.6 | 539 | 170.2857 | 140 | 1.276429 | 1.696286 | 0.4618538 | 217.3576 | 237.48 | 100.3864 | 109.31 | 1.276246 | 1.696286 | 0.4619197 | 128.1178 | 185.421
Hold | 1-Hold | 380.02 | 36.4 | 8935 | 11874 | 1934 | 4874 | 656.3 | 539.8 | 170.4675 | 140.2078 | 1.276429 | 1.696286 | 0.4618538 | 217.5896 | 237.8325 | 100.4936 | 109.4728 | 1.276246 | 1.696286 | 0.4619197 | 128.2546 | 185.6972
Hold | 1-Hold | 380.22 | 36.4 | 8935 | 11874 | 1934 | 4874 | 655.6 | 540.5 | 170.2857 | 140.3896 | 1.276429 | 1.696286 | 0.4618538 | 217.3576 | 238.1409 | 100.3864 | 109.6153 | 1.276246 | 1.696286 | 0.4619197 | 128.1178 | 185.9389
Hold | 1-Hold | 380.42 | 36.4 | 8935 | 11874 | 1934 | 4874 | 655.6 | 538.3 | 170.2857 | 139.8182 | 1.276429 | 1.696286 | 0.4618538 | 217.3576 | 237.1716 | 100.3864 | 109.1675 | 1.276246 | 1.696286 | 0.4619197 | 128.1178 | 185.1794
Hold | 1-Hold | 380.62 | 36.4 | 8935 | 11874 | 1934 | 4874 | 656.3 | 539 | 170.4675 | 140 | 1.276429 | 1.696286 | 0.4618538 | 217.5896 | 237.48 | 100.4936 | 109.31 | 1.276246 | 1.696286 | 0.4619197 | 128.2546 | 185.421
Hold | 1-Hold | 380.82 | 36.4 | 8935 | 11874 | 1934 | 4874 | 655.6 | 539.8 | 170.2857 | 140.2078 | 1.276429 | 1.696286 | 0.4618538 | 217.3576 | 237.8325 | 100.3864 | 109.4728 | 1.276246 | 1.696286 | 0.4619197 | 128.1178 | 185.6972
Hold | 1-Hold | 381.02 | 36.4 | 8935 | 11874 | 1934 | 4874 | 655.6 | 538.3 | 170.2857 | 139.8182 | 1.276429 | 1.696286 | 0.4618538 | 217.3576 | 237.1716 | 100.3864 | 109.1675 | 1.276246 | 1.696286 | 0.4619197 | 128.1178 | 185.1794
Hold | 1-Hold | 381.22 | 36.4 | 8935 | 11874 | 1934 | 4874 | 656.3 | 539.8 | 170.4675 | 140.2078 | 1.276429 | 1.696286 | 0.4618538 | 217.5896 | 237.8325 | 100.4936 | 109.4728 | 1.276246 | 1.696286 | 0.4619197 | 128.2546 | 185.6972
Hold | 1-Hold | 381.42 | 36.4 | 8935 | 11874 | 1934 | 4874 | 655.6 | 539 | 170.2857 | 140 | 1.276429 | 1.696286 | 0.4618538 | 217.3576 | 237.48 | 100.3864 | 109.31 | 1.276246 | 1.696286 | 0.4619197 | 128.1178 | 185.421
Hold | 1-Hold | 381.62 | 36.4 | 8935 | 11874 | 1934 | 4874 | 656.3 | 537.5 | 170.4675 | 139.6104 | 1.276429 | 1.696286 | 0.4618538 | 217.5896 | 236.8191 | 100.4936 | 109.0047 | 1.276246 | 1.696286 | 0.4619197 | 128.2546 | 184.9032
Hold | 1-Hold | 381.82 | 36.4 | 8935 | 11874 | 1934 | 4874 | 656.3 | 539 | 170.4675 | 140 | 1.276429 | 1.696286 | 0.4618538 | 217.5896 | 237.48 | 100.4936 | 109.31 | 1.276246 | 1.696286 | 0.4619197 | 128.2546 | 185.421
Hold | 1-Hold | 382.02 | 36.4 | 8935 | 11874 | 1934 | 4874 | 656.3 | 538.3 | 170.4675 | 139.8182 | 1.276429 | 1.696286 | 0.4618538 | 217.5896 | 237.1716 | 100.4936 | 109.1675 | 1.276246 | 1.696286 | 0.4619197 | 128.2546 | 185.1794
Hold | 1-Hold | 382.22 | 36.4 | 8935 | 11874 | 1934 | 4874 | 657.1 | 539 | 170.6753 | 140 | 1.276429 | 1.696286 | 0.4618538 | 217.8549 | 237.48 | 100.6161 | 109.31 | 1.276246 | 1.696286 | 0.4619197 | 128.411 | 185.421
Hold | 1-Hold | 382.42 | 36.4 | 8935 | 11874 | 1934 | 4874 | 655.6 | 537.5 | 170.2857 | 139.6104 | 1.276429 | 1.696286 | 0.4618538 | 217.3576 | 236.8191 | 100.3864 | 109.0047 | 1.276246 | 1.696286 | 0.4619197 | 128.1178 | 184.9032
Hold | 1-Hold | 382.62 | 36.4 | 8935 | 11874 | 1934 | 4874 | 655.6 | 538.3 | 170.2857 | 139.8182 | 1.276429 | 1.696286 | 0.4618538 | 217.3576 | 237.1716 | 100.3864 | 109.1675 | 1.276246 | 1.696286 | 0.4619197 | 128.1178 | 185.1794
Hold | 1-Hold | 382.82 | 36.4 | 8935 | 11874 | 1934 | 4874 | 655.6 | 540.5 | 170.2857 | 140.3896 | 1.276429 | 1.696286 | 0.4618538 | 217.3576 | 238.1409 | 100.3864 | 109.6153 | 1.276246 | 1.696286 | 0.4619197 | 128.1178 | 185.9389
Hold | 1-Hold | 383.02 | 36.4 | 8935 | 11874 | 1934 | 4874 | 655.6 | 539 | 170.2857 | 140 | 1.276429 | 1.696286 | 0.4618538 | 217.3576 | 237.48 | 100.3864 | 109.31 | 1.276246 | 1.696286 | 0.4619197 | 128.1178 | 185.421
Hold | 1-Hold | 383.22 | 36.4 | 8935 | 11874 | 1934 | 4874 | 656.3 | 537.5 | 170.4675 | 139.6104 | 1.276429 | 1.696286 | 0.4618538 | 217.5896 | 236.8191 | 100.4936 | 109.0047 | 1.276246 | 1.696286 | 0.4619197 | 128.2546 | 184.9032
Hold | 1-Hold | 383.42 | 36.4 | 8935 | 11874 | 1934 | 4874 | 655.6 | 540.5 | 170.2857 | 140.3896 | 1.276429 | 1.696286 | 0.4618538 | 217.3576 | 238.1409 | 100.3864 | 109.6153 | 1.276246 | 1.696286 | 0.4619197 | 128.1178 | 185.9389
Hold | 1-Hold | 383.62 | 36.4 | 8935 | 11874 | 1934 | 4874 | 655.6 | 538.3 | 170.2857 | 139.8182 | 1.276429 | 1.696286 | 0.4618538 | 217.3576 | 237.1716 | 100.3864 | 109.1675 | 1.276246 | 1.696286 | 0.4619197 | 128.1178 | 185.1794
Hold | 1-Hold | 383.82 | 36.4 | 8935 | 11874 | 1934 | 4874 | 657.1 | 540.5 | 170.6753 | 140.3896 | 1.276429 | 1.696286 | 0.4618538 | 217.8549 | 238.1409 | 100.6161 | 109.6153 | 1.276246 | 1.696286 | 0.4619197 | 128.411 | 185.9389
Hold | 1-Hold | 384.02 | 36.4 | 8935 | 11874 | 1934 | 4874 | 655.6 | 539.8 | 170.2857 | 140.2078 | 1.276429 | 1.696286 | 0.4618538 | 217.3576 | 237.8325 | 100.3864 | 109.4728 | 1.276246 | 1.696286 | 0.4619197 | 128.1178 | 185.6972
Hold | 1-Hold | 384.22 | 36.4 | 8935 | 11874 | 1934 | 4874 | 655.6 | 539 | 170.2857 | 140 | 1.276429 | 1.696286 | 0.4618538 | 217.3576 | 237.48 | 100.3864 | 109.31 | 1.276246 | 1.696286 | 0.4619197 | 128.1178 | 185.421
Hold | 1-Hold | 384.42 | 36.4 | 8935 | 11874 | 1934 | 4874 | 656.3 | 539 | 170.4675 | 140 | 1.276429 | 1.696286 | 0.4618538 | 217.5896 | 237.48 | 100.4936 | 109.31 | 1.276246 | 1.696286 | 0.4619197 | 128.2546 | 185.421
Hold | 1-Hold | 384.62 | 36.4 | 8935 | 11874 | 1934 | 4874 | 655.6 | 539 | 170.2857 | 140 | 1.276429 | 1.696286 | 0.4618538 | 217.3576 | 237.48 | 100.3864 | 109.31 | 1.276246 | 1.696286 | 0.4619197 | 128.1178 | 185.421
Hold | 1-Hold | 384.82 | 36.4 | 8935 | 11874 | 1934 | 4874 | 656.3 | 539 | 170.4675 | 140 | 1.276429 | 1.696286 | 0.4618538 | 217.5896 | 237.48 | 100.4936 | 109.31 | 1.276246 | 1.696286 | 0.4619197 | 128.2546 | 185.421
Hold | 1-Hold | 385.02 | 36.4 | 8935 | 11874 | 1934 | 4874 | 655.6 | 539.8 | 170.2857 | 140.2078 | 1.276429 | 1.696286 | 0.4618538 | 217.3576 | 237.8325 | 100.3864 | 109.4728 | 1.276246 | 1.696286 | 0.4619197 | 128.1178 | 185.6972
Hold | 1-Hold | 385.22 | 36.4 | 8935 | 11874 | 1934 | 4874 | 655.6 | 538.3 | 170.2857 | 139.8182 | 1.276429 | 1.696286 | 0.4618538 | 217.3576 | 237.1716 | 100.3864 | 109.1675 | 1.276246 | 1.696286 | 0.4619197 | 128.1178 | 185.1794
Hold | 1-Hold | 385.42 | 36.4 | 8935 | 11874 | 1934 | 4874 | 656.3 | 540.5 | 170.4675 | 140.3896 | 1.276429 | 1.696286 | 0.4618538 | 217.5896 | 238.1409 | 100.4936 | 109.6153 | 1.276246 | 1.696286 | 0.4619197 | 128.2546 | 185.9389
Hold | 1-Hold | 385.62 | 36.4 | 8935 | 11874 | 1934 | 4874 | 655.6 | 539 | 170.2857 | 140 | 1.276429 | 1.696286 | 0.4618538 | 217.3576 | 237.48 | 100.3864 | 109.31 | 1.276246 | 1.696286 | 0.4619197 | 128.1178 | 185.421
Hold | 1-Hold | 385.82 | 36.4 | 8935 | 11874 | 1934 | 4874 | 655.6 | 537.5 | 170.2857 | 139.6104 | 1.276429 | 1.696286 | 0.4618538 | 217.3576 | 236.8191 | 100.3864 | 109.0047 | 1.276246 | 1.696286 | 0.4619197 | 128.1178 | 184.9032
Hold | 1-Hold | 386.02 | 36.4 | 8935 | 11874 | 1934 | 4874 | 655.6 | 540.5 | 170.2857 | 140.3896 | 1.276429 | 1.696286 | 0.4618538 | 217.3576 | 238.1409 | 100.3864 | 109.6153 | 1.276246 | 1.696286 | 0.4619197 | 128.1178 | 185.9389
Hold | 1-Hold | 386.22 | 36.4 | 8935 | 11874 | 1934 | 4874 | 655.6 | 539 | 170.2857 | 140 | 1.276429 | 1.696286 | 0.4618538 | 217.3576 | 237.48 | 100.3864 | 109.31 | 1.276246 | 1.696286 | 0.4619197 | 128.1178 | 185.421
Hold | 1-Hold | 386.42 | 36.4 | 8935 | 11874 | 1934 | 4874 | 656.3 | 538.3 | 170.4675 | 139.8182 | 1.276429 | 1.696286 | 0.4618538 | 217.5896 | 237.1716 | 100.4936 | 109.1675 | 1.276246 | 1.696286 | 0.4619197 | 128.2546 | 185.1794
Hold | 1-Hold | 386.62 | 36.4 | 8935 | 11874 | 1934 | 4874 | 655.6 | 539.8 | 170.2857 | 140.2078 | 1.276429 | 1.696286 | 0.4618538 | 217.3576 | 237.8325 | 100.3864 | 109.4728 | 1.276246 | 1.696286 | 0.4619197 | 128.1178 | 185.6972
Hold | 1-Hold | 386.82 | 36.4 | 8935 | 11874 | 1934 | 4874 | 655.6 | 538.3 | 170.2857 | 139.8182 | 1.276429 | 1.696286 | 0.4618538 | 217.3576 | 237.1716 | 100.3864 | 109.1675 | 1.276246 | 1.696286 | 0.4619197 | 128.1178 | 185.1794
Hold | 1-Hold | 387.02 | 36.4 | 8935 | 11874 | 1934 | 4874 | 657.1 | 541.3 | 170.6753 | 140.5974 | 1.276429 | 1.696286 | 0.4618538 | 217.8549 | 238.4934 | 100.6161 | 109.7781 | 1.276246 | 1.696286 | 0.4619197 | 128.411 | 186.215
Hold | 1-Hold | 387.22 | 36.4 | 8935 | 11874 | 1934 | 4874 | 655.6 | 538.3 | 170.2857 | 139.8182 | 1.276429 | 1.696286 | 0.4618538 | 217.3576 | 237.1716 | 100.3864 | 109.1675 | 1.276246 | 1.696286 | 0.4619197 | 128.1178 | 185.1794
Hold | 1-Hold | 387.42 | 36.4 | 8935 | 11874 | 1934 | 4874 | 655.6 | 537.5 | 170.2857 | 139.6104 | 1.276429 | 1.696286 | 0.4618538 | 217.3576 | 236.8191 | 100.3864 | 109.0047 | 1.276246 | 1.696286 | 0.4619197 | 128.1178 | 184.9032
Hold | 1-Hold | 387.62 | 36.4 | 8935 | 11874 | 1934 | 4874 | 655.6 | 540.5 | 170.2857 | 140.3896 | 1.276429 | 1.696286 | 0.4618538 | 217.3576 | 238.1409 | 100.3864 | 109.6153 | 1.276246 | 1.696286 | 0.4619197 | 128.1178 | 185.9389
Hold | 1-Hold | 387.82 | 36.4 | 8935 | 11874 | 1934 | 4874 | 655.6 | 539 | 170.2857 | 140 | 1.276429 | 1.696286 | 0.4618538 | 217.3576 | 237.48 | 100.3864 | 109.31 | 1.276246 | 1.696286 | 0.4619197 | 128.1178 | 185.421
Hold | 1-Hold | 388.02 | 36.4 | 8935 | 11874 | 1934 | 4874 | 655.6 | 538.3 | 170.2857 | 139.8182 | 1.276429 | 1.696286 | 0.4618538 | 217.3576 | 237.1716 | 100.3864 | 109.1675 | 1.276246 | 1.696286 | 0.4619197 | 128.1178 | 185.1794
Hold | 1-Hold | 388.22 | 36.4 | 8935 | 11874 | 1934 | 4874 | 655.6 | 539.8 | 170.2857 | 140.2078 | 1.276429 | 1.696286 | 0.4618538 | 217.3576 | 237.8325 | 100.3864 | 109.4728 | 1.276246 | 1.696286 | 0.4619197 | 128.1178 | 185.6972
Hold | 1-Hold | 388.42 | 36.4 | 8935 | 11874 | 1934 | 4874 | 655.6 | 538.3 | 170.2857 | 139.8182 | 1.276429 | 1.696286 | 0.4618538 | 217.3576 | 237.1716 | 100.3864 | 109.1675 | 1.276246 | 1.696286 | 0.4619197 | 128.1178 | 185.1794
Hold | 1-Hold | 388.62 | 36.4 | 8935 | 11874 | 1934 | 4874 | 656.3 | 540.5 | 170.4675 | 140.3896 | 1.276429 | 1.696286 | 0.4618538 | 217.5896 | 238.1409 | 100.4936 | 109.6153 | 1.276246 | 1.696286 | 0.4619197 | 128.2546 | 185.9389
Hold | 1-Hold | 388.82 | 36.4 | 8935 | 11874 | 1934 | 4874 | 655.6 | 540.5 | 170.2857 | 140.3896 | 1.276429 | 1.696286 | 0.4618538 | 217.3576 | 238.1409 | 100.3864 | 109.6153 | 1.276246 | 1.696286 | 0.4619197 | 128.1178 | 185.9389
Hold | 1-Hold | 389.02 | 36.4 | 8935 | 11874 | 1934 | 4874 | 655.6 | 538.3 | 170.2857 | 139.8182 | 1.276429 | 1.696286 | 0.4618538 | 217.3576 | 237.1716 | 100.3864 | 109.1675 | 1.276246 | 1.696286 | 0.4619197 | 128.1178 | 185.1794
Hold | 1-Hold | 389.22 | 36.4 | 8935 | 11874 | 1934 | 4874 | 656.3 | 540.5 | 170.4675 | 140.3896 | 1.276429 | 1.696286 | 0.4618538 | 217.5896 | 238.1409 | 100.4936 | 109.6153 | 1.276246 | 1.696286 | 0.4619197 | 128.2546 | 185.9389
Hold | 1-Hold | 389.42 | 36.4 | 8935 | 11874 | 1934 | 4874 | 655.6 | 539 | 170.2857 | 140 | 1.276429 | 1.696286 | 0.4618538 | 217.3576 | 237.48 | 100.3864 | 109.31 | 1.276246 | 1.696286 | 0.4619197 | 128.1178 | 185.421
Hold | 1-Hold | 389.62 | 36.4 | 8935 | 11874 | 1934 | 4874 | 655.6 | 539 | 170.2857 | 140 | 1.276429 | 1.696286 | 0.4618538 | 217.3576 | 237.48 | 100.3864 | 109.31 | 1.276246 | 1.696286 | 0.4619197 | 128.1178 | 185.421
Hold | 1-Hold | 389.82 | 36.4 | 8935 | 11874 | 1934 | 4874 | 655.6 | 539.8 | 170.2857 | 140.2078 | 1.276429 | 1.696286 | 0.4618538 | 217.3576 | 237.8325 | 100.3864 | 109.4728 | 1.276246 | 1.696286 | 0.4619197 | 128.1178 | 185.6972
Hold | 1-Hold | 390.02 | 36.4 | 8935 | 11874 | 1934 | 4874 | 655.6 | 539 | 170.2857 | 140 | 1.276429 | 1.696286 | 0.4618538 | 217.3576 | 237.48 | 100.3864 | 109.31 | 1.276246 | 1.696286 | 0.4619197 | 128.1178 | 185.421
Hold | 1-Hold | 390.22 | 36.4 | 8935 | 11874 | 1934 | 4874 | 656.3 | 540.5 | 170.4675 | 140.3896 | 1.276429 | 1.696286 | 0.4618538 | 217.5896 | 238.1409 | 100.4936 | 109.6153 | 1.276246 | 1.696286 | 0.4619197 | 128.2546 | 185.9389
Hold | 1-Hold | 390.42 | 36.4 | 8935 | 11874 | 1934 | 4874 | 655.6 | 539 | 170.2857 | 140 | 1.276429 | 1.696286 | 0.4618538 | 217.3576 | 237.48 | 100.3864 | 109.31 | 1.276246 | 1.696286 | 0.4619197 | 128.1178 | 185.421
Hold | 1-Hold | 390.62 | 36.4 | 8935 | 11874 | 1934 | 4874 | 655.6 | 537.5 | 170.2857 | 139.6104 | 1.276429 | 1.696286 | 0.4618538 | 217.3576 | 236.8191 | 100.3864 | 109.0047 | 1.276246 | 1.696286 | 0.4619197 | 128.1178 | 184.9032
Hold | 1-Hold | 390.82 | 36.4 | 8935 | 11874 | 1934 | 4874 | 655.6 | 540.5 | 170.2857 | 140.3896 | 1.276429 | 1.696286 | 0.4618538 | 217.3576 | 238.1409 | 100.3864 | 109.6153 | 1.276246 | 1.696286 | 0.4619197 | 128.1178 | 185.9389
Hold | 1-Hold | 391.02 | 36.4 | 8935 | 11874 | 1934 | 4874 | 655.6 | 539.8 | 170.2857 | 140.2078 | 1.276429 | 1.696286 | 0.4618538 | 217.3576 | 237.8325 | 100.3864 | 109.4728 | 1.276246 | 1.696286 | 0.4619197 | 128.1178 | 185.6972
Hold | 1-Hold | 391.22 | 36.5 | 8935 | 11874 | 1934 | 4874 | 655.6 | 539 | 170.2857 | 140 | 1.276429 | 1.696286 | 0.4618538 | 217.3576 | 237.48 | 100.3864 | 109.31 | 1.276246 | 1.696286 | 0.4619197 | 128.1178 | 185.421
Hold | 1-Hold | 391.42 | 36.5 | 8935 | 11874 | 1934 | 4874 | 655.6 | 541.3 | 170.2857 | 140.5974 | 1.276429 | 1.696286 | 0.4618538 | 217.3576 | 238.4934 | 100.3864 | 109.7781 | 1.276246 | 1.696286 | 0.4619197 | 128.1178 | 186.215
Hold | 1-Hold | 391.62 | 36.5 | 8935 | 11874 | 1934 | 4874 | 655.6 | 539 | 170.2857 | 140 | 1.276429 | 1.696286 | 0.4618538 | 217.3576 | 237.48 | 100.3864 | 109.31 | 1.276246 | 1.696286 | 0.4619197 | 128.1178 | 185.421
Hold | 1-Hold | 391.82 | 36.5 | 8935 | 11874 | 1934 | 4874 | 656.3 | 541.3 | 170.4675 | 140.5974 | 1.276429 | 1.696286 | 0.4618538 | 217.5896 | 238.4934 | 100.4936 | 109.7781 | 1.276246 | 1.696286 | 0.4619197 | 128.2546 | 186.215
Hold | 1-Hold | 392.02 | 36.5 | 8935 | 11874 | 1934 | 4874 | 655.6 | 540.5 | 170.2857 | 140.3896 | 1.276429 | 1.696286 | 0.4618538 | 217.3576 | 238.1409 | 100.3864 | 109.6153 | 1.276246 | 1.696286 | 0.4619197 | 128.1178 | 185.9389
Hold | 1-Hold | 392.22 | 36.5 | 8935 | 11874 | 1934 | 4874 | 655.6 | 538.3 | 170.2857 | 139.8182 | 1.276429 | 1.696286 | 0.4618538 | 217.3576 | 237.1716 | 100.3864 | 109.1675 | 1.276246 | 1.696286 | 0.4619197 | 128.1178 | 185.1794
Hold | 1-Hold | 392.42 | 36.5 | 8935 | 11874 | 1934 | 4874 | 656.3 | 540.5 | 170.4675 | 140.3896 | 1.276429 | 1.696286 | 0.4618538 | 217.5896 | 238.1409 | 100.4936 | 109.6153 | 1.276246 | 1.696286 | 0.4619197 | 128.2546 | 185.9389
Hold | 1-Hold | 392.62 | 36.5 | 8935 | 11874 | 1934 | 4874 | 655.6 | 540.5 | 170.2857 | 140.3896 | 1.276429 | 1.696286 | 0.4618538 | 217.3576 | 238.1409 | 100.3864 | 109.6153 | 1.276246 | 1.696286 | 0.4619197 | 128.1178 | 185.9389
Hold | 1-Hold | 392.82 | 36.5 | 8935 | 11874 | 1934 | 4874 | 655.6 | 539 | 170.2857 | 140 | 1.276429 | 1.696286 | 0.4618538 | 217.3576 | 237.48 | 100.3864 | 109.31 | 1.276246 | 1.696286 | 0.4619197 | 128.1178 | 185.421
Hold | 1-Hold | 393.02 | 36.5 | 8935 | 11874 | 1934 | 4874 | 655.6 | 541.3 | 170.2857 | 140.5974 | 1.276429 | 1.696286 | 0.4618538 | 217.3576 | 238.4934 | 100.3864 | 109.7781 | 1.276246 | 1.696286 | 0.4619197 | 128.1178 | 186.215
Hold | 1-Hold | 393.22 | 36.5 | 8935 | 11874 | 1934 | 4874 | 655.6 | 538.3 | 170.2857 | 139.8182 | 1.276429 | 1.696286 | 0.4618538 | 217.3576 | 237.1716 | 100.3864 | 109.1675 | 1.276246 | 1.696286 | 0.4619197 | 128.1178 | 185.1794
Hold | 1-Hold | 393.42 | 36.5 | 8935 | 11874 | 1934 | 4874 | 656.3 | 539.8 | 170.4675 | 140.2078 | 1.276429 | 1.696286 | 0.4618538 | 217.5896 | 237.8325 | 100.4936 | 109.4728 | 1.276246 | 1.696286 | 0.4619197 | 128.2546 | 185.6972
Hold | 1-Hold | 393.62 | 36.5 | 8935 | 11874 | 1934 | 4874 | 656.3 | 540.5 | 170.4675 | 140.3896 | 1.276429 | 1.696286 | 0.4618538 | 217.5896 | 238.1409 | 100.4936 | 109.6153 | 1.276246 | 1.696286 | 0.4619197 | 128.2546 | 185.9389
Hold | 1-Hold | 393.82 | 36.5 | 8935 | 11874 | 1934 | 4874 | 655.6 | 537.5 | 170.2857 | 139.6104 | 1.276429 | 1.696286 | 0.4618538 | 217.3576 | 236.8191 | 100.3864 | 109.0047 | 1.276246 | 1.696286 | 0.4619197 | 128.1178 | 184.9032
Hold | 1-Hold | 394.02 | 36.5 | 8935 | 11874 | 1934 | 4874 | 655.6 | 540.5 | 170.2857 | 140.3896 | 1.276429 | 1.696286 | 0.4618538 | 217.3576 | 238.1409 | 100.3864 | 109.6153 | 1.276246 | 1.696286 | 0.4619197 | 128.1178 | 185.9389
Hold | 1-Hold | 394.22 | 36.5 | 8935 | 11874 | 1934 | 4874 | 655.6 | 540.5 | 170.2857 | 140.3896 | 1.276429 | 1.696286 | 0.4618538 | 217.3576 | 238.1409 | 100.3864 | 109.6153 | 1.276246 | 1.696286 | 0.4619197 | 128.1178 | 185.9389
Hold | 1-Hold | 394.42 | 36.5 | 8935 | 11874 | 1934 | 4874 | 656.3 | 538.3 | 170.4675 | 139.8182 | 1.276429 | 1.696286 | 0.4618538 | 217.5896 | 237.1716 | 100.4936 | 109.1675 | 1.276246 | 1.696286 | 0.4619197 | 128.2546 | 185.1794
Hold | 1-Hold | 394.62 | 36.5 | 8935 | 11874 | 1934 | 4874 | 656.3 | 540.5 | 170.4675 | 140.3896 | 1.276429 | 1.696286 | 0.4618538 | 217.5896 | 238.1409 | 100.4936 | 109.6153 | 1.276246 | 1.696286 | 0.4619197 | 128.2546 | 185.9389
Hold | 1-Hold | 394.82 | 36.5 | 8935 | 11874 | 1934 | 4874 | 655.6 | 538.3 | 170.2857 | 139.8182 | 1.276429 | 1.696286 | 0.4618538 | 217.3576 | 237.1716 | 100.3864 | 109.1675 | 1.276246 | 1.696286 | 0.4619197 | 128.1178 | 185.1794
Hold | 1-Hold | 395.02 | 36.5 | 8935 | 11874 | 1934 | 4874 | 655.6 | 539.8 | 170.2857 | 140.2078 | 1.276429 | 1.696286 | 0.4618538 | 217.3576 | 237.8325 | 100.3864 | 109.4728 | 1.276246 | 1.696286 | 0.4619197 | 128.1178 | 185.6972
Hold | 1-Hold | 395.22 | 36.5 | 8935 | 11874 | 1934 | 4874 | 655.6 | 540.5 | 170.2857 | 140.3896 | 1.276429 | 1.696286 | 0.4618538 | 217.3576 | 238.1409 | 100.3864 | 109.6153 | 1.276246 | 1.696286 | 0.4619197 | 128.1178 | 185.9389
Hold | 1-Hold | 395.42 | 36.5 | 8935 | 11874 | 1934 | 4874 | 655.6 | 538.3 | 170.2857 | 139.8182 | 1.276429 | 1.696286 | 0.4618538 | 217.3576 | 237.1716 | 100.3864 | 109.1675 | 1.276246 | 1.696286 | 0.4619197 | 128.1178 | 185.1794
Hold | 1-Hold | 395.62 | 36.5 | 8935 | 11874 | 1934 | 4874 | 655.6 | 539.8 | 170.2857 | 140.2078 | 1.276429 | 1.696286 | 0.4618538 | 217.3576 | 237.8325 | 100.3864 | 109.4728 | 1.276246 | 1.696286 | 0.4619197 | 128.1178 | 185.6972
Hold | 1-Hold | 395.82 | 36.5 | 8935 | 11874 | 1934 | 4874 | 655.6 | 539.8 | 170.2857 | 140.2078 | 1.276429 | 1.696286 | 0.4618538 | 217.3576 | 237.8325 | 100.3864 | 109.4728 | 1.276246 | 1.696286 | 0.4619197 | 128.1178 | 185.6972
Hold | 1-Hold | 396.02 | 36.5 | 8935 | 11874 | 1934 | 4874 | 655.6 | 539 | 170.2857 | 140 | 1.276429 | 1.696286 | 0.4618538 | 217.3576 | 237.48 | 100.3864 | 109.31 | 1.276246 | 1.696286 | 0.4619197 | 128.1178 | 185.421
Hold | 1-Hold | 396.22 | 36.5 | 8935 | 11874 | 1934 | 4874 | 655.6 | 541.3 | 170.2857 | 140.5974 | 1.276429 | 1.696286 | 0.4618538 | 217.3576 | 238.4934 | 100.3864 | 109.7781 | 1.276246 | 1.696286 | 0.4619197 | 128.1178 | 186.215
Hold | 1-Hold | 396.42 | 36.5 | 8935 | 11874 | 1934 | 4874 | 655.6 | 538.3 | 170.2857 | 139.8182 | 1.276429 | 1.696286 | 0.4618538 | 217.3576 | 237.1716 | 100.3864 | 109.1675 | 1.276246 | 1.696286 | 0.4619197 | 128.1178 | 185.1794
Hold | 1-Hold | 396.62 | 36.5 | 8935 | 11874 | 1934 | 4874 | 655.6 | 539.8 | 170.2857 | 140.2078 | 1.276429 | 1.696286 | 0.4618538 | 217.3576 | 237.8325 | 100.3864 | 109.4728 | 1.276246 | 1.696286 | 0.4619197 | 128.1178 | 185.6972
Hold | 1-Hold | 396.82 | 36.5 | 8935 | 11874 | 1934 | 4874 | 655.6 | 540.5 | 170.2857 | 140.3896 | 1.276429 | 1.696286 | 0.4618538 | 217.3576 | 238.1409 | 100.3864 | 109.6153 | 1.276246 | 1.696286 | 0.4619197 | 128.1178 | 185.9389
Hold | 1-Hold | 397.02 | 36.5 | 8935 | 11874 | 1934 | 4874 | 655.6 | 538.3 | 170.2857 | 139.8182 | 1.276429 | 1.696286 | 0.4618538 | 217.3576 | 237.1716 | 100.3864 | 109.1675 | 1.276246 | 1.696286 | 0.4619197 | 128.1178 | 185.1794
Hold | 1-Hold | 397.22 | 36.5 | 8935 | 11874 | 1934 | 4874 | 655.6 | 540.5 | 170.2857 | 140.3896 | 1.276429 | 1.696286 | 0.4618538 | 217.3576 | 238.1409 | 100.3864 | 109.6153 | 1.276246 | 1.696286 | 0.4619197 | 128.1178 | 185.9389
Hold | 1-Hold | 397.42 | 36.5 | 8935 | 11874 | 1934 | 4874 | 655.6 | 539.8 | 170.2857 | 140.2078 | 1.276429 | 1.696286 | 0.4618538 | 217.3576 | 237.8325 | 100.3864 | 109.4728 | 1.276246 | 1.696286 | 0.4619197 | 128.1178 | 185.6972
Hold | 1-Hold | 397.62 | 36.5 | 8935 | 11874 | 1934 | 4874 | 655.6 | 539 | 170.2857 | 140 | 1.276429 | 1.696286 | 0.4618538 | 217.3576 | 237.48 | 100.3864 | 109.31 | 1.276246 | 1.696286 | 0.4619197 | 128.1178 | 185.421
Hold | 1-Hold | 397.82 | 36.5 | 8935 | 11874 | 1934 | 4874 | 655.6 | 540.5 | 170.2857 | 140.3896 | 1.276429 | 1.696286 | 0.4618538 | 217.3576 | 238.1409 | 100.3864 | 109.6153 | 1.276246 | 1.696286 | 0.4619197 | 128.1178 | 185.9389
Hold | 1-Hold | 398.02 | 36.5 | 8935 | 11874 | 1934 | 4874 | 654.8 | 539.8 | 170.0779 | 140.2078 | 1.276429 | 1.696286 | 0.4618538 | 217.0923 | 237.8325 | 100.2639 | 109.4728 | 1.276246 | 1.696286 | 0.4619197 | 127.9614 | 185.6972
Hold | 1-Hold | 398.22 | 36.5 | 8935 | 11874 | 1934 | 4874 | 655.6 | 539.8 | 170.2857 | 140.2078 | 1.276429 | 1.696286 | 0.4618538 | 217.3576 | 237.8325 | 100.3864 | 109.4728 | 1.276246 | 1.696286 | 0.4619197 | 128.1178 | 185.6972
Hold | 1-Hold | 398.42 | 36.5 | 8935 | 11874 | 1934 | 4874 | 655.6 | 540.5 | 170.2857 | 140.3896 | 1.276429 | 1.696286 | 0.4618538 | 217.3576 | 238.1409 | 100.3864 | 109.6153 | 1.276246 | 1.696286 | 0.4619197 | 128.1178 | 185.9389
Hold | 1-Hold | 398.62 | 36.5 | 8935 | 11874 | 1934 | 4874 | 655.6 | 538.3 | 170.2857 | 139.8182 | 1.276429 | 1.696286 | 0.4618538 | 217.3576 | 237.1716 | 100.3864 | 109.1675 | 1.276246 | 1.696286 | 0.4619197 | 128.1178 | 185.1794
Hold | 1-Hold | 398.82 | 36.5 | 8935 | 11874 | 1934 | 4874 | 655.6 | 540.5 | 170.2857 | 140.3896 | 1.276429 | 1.696286 | 0.4618538 | 217.3576 | 238.1409 | 100.3864 | 109.6153 | 1.276246 | 1.696286 | 0.4619197 | 128.1178 | 185.9389
Hold | 1-Hold | 399.02 | 36.5 | 8935 | 11874 | 1934 | 4874 | 655.6 | 539.8 | 170.2857 | 140.2078 | 1.276429 | 1.696286 | 0.4618538 | 217.3576 | 237.8325 | 100.3864 | 109.4728 | 1.276246 | 1.696286 | 0.4619197 | 128.1178 | 185.6972
Hold | 1-Hold | 399.22 | 36.5 | 8935 | 11874 | 1934 | 4874 | 655.6 | 539 | 170.2857 | 140 | 1.276429 | 1.696286 | 0.4618538 | 217.3576 | 237.48 | 100.3864 | 109.31 | 1.276246 | 1.696286 | 0.4619197 | 128.1178 | 185.421
Hold | 1-Hold | 399.42 | 36.5 | 8935 | 11874 | 1934 | 4874 | 657.1 | 539 | 170.6753 | 140 | 1.276429 | 1.696286 | 0.4618538 | 217.8549 | 237.48 | 100.6161 | 109.31 | 1.276246 | 1.696286 | 0.4619197 | 128.411 | 185.421
Hold | 1-Hold | 399.62 | 36.5 | 8935 | 11874 | 1934 | 4874 | 656.3 | 539 | 170.4675 | 140 | 1.276429 | 1.696286 | 0.4618538 | 217.5896 | 237.48 | 100.4936 | 109.31 | 1.276246 | 1.696286 | 0.4619197 | 128.2546 | 185.421
Hold | 1-Hold | 399.82 | 36.5 | 8935 | 11874 | 1934 | 4874 | 657.1 | 539.8 | 170.6753 | 140.2078 | 1.276429 | 1.696286 | 0.4618538 | 217.8549 | 237.8325 | 100.6161 | 109.4728 | 1.276246 | 1.696286 | 0.4619197 | 128.411 | 185.6972
Hold | 1-Hold | 400.02 | 36.5 | 8935 | 11874 | 1934 | 4874 | 655.6 | 539.8 | 170.2857 | 140.2078 | 1.276429 | 1.696286 | 0.4618538 | 217.3576 | 237.8325 | 100.3864 | 109.4728 | 1.276246 | 1.696286 | 0.4619197 | 128.1178 | 185.6972
Hold | 1-Hold | 400.22 | 36.5 | 8935 | 11874 | 1934 | 4874 | 654.8 | 538.3 | 170.0779 | 139.8182 | 1.276429 | 1.696286 | 0.4618538 | 217.0923 | 237.1716 | 100.2639 | 109.1675 | 1.276246 | 1.696286 | 0.4619197 | 127.9614 | 185.1794
Hold | 1-Hold | 400.42 | 36.5 | 8935 | 11874 | 1934 | 4874 | 656.3 | 540.5 | 170.4675 | 140.3896 | 1.276429 | 1.696286 | 0.4618538 | 217.5896 | 238.1409 | 100.4936 | 109.6153 | 1.276246 | 1.696286 | 0.4619197 | 128.2546 | 185.9389
Hold | 1-Hold | 400.62 | 36.5 | 8935 | 11874 | 1934 | 4874 | 655.6 | 539 | 170.2857 | 140 | 1.276429 | 1.696286 | 0.4618538 | 217.3576 | 237.48 | 100.3864 | 109.31 | 1.276246 | 1.696286 | 0.4619197 | 128.1178 | 185.421
Hold | 1-Hold | 400.82 | 36.5 | 8935 | 11874 | 1934 | 4874 | 655.6 | 538.3 | 170.2857 | 139.8182 | 1.276429 | 1.696286 | 0.4618538 | 217.3576 | 237.1716 | 100.3864 | 109.1675 | 1.276246 | 1.696286 | 0.4619197 | 128.1178 | 185.1794
Hold | 1-Hold | 401.02 | 36.5 | 8935 | 11874 | 1934 | 4874 | 656.3 | 539.8 | 170.4675 | 140.2078 | 1.276429 | 1.696286 | 0.4618538 | 217.5896 | 237.8325 | 100.4936 | 109.4728 | 1.276246 | 1.696286 | 0.4619197 | 128.2546 | 185.6972
Hold | 1-Hold | 401.22 | 36.5 | 8935 | 11874 | 1934 | 4874 | 656.3 | 538.3 | 170.4675 | 139.8182 | 1.276429 | 1.696286 | 0.4618538 | 217.5896 | 237.1716 | 100.4936 | 109.1675 | 1.276246 | 1.696286 | 0.4619197 | 128.2546 | 185.1794
Hold | 1-Hold | 401.42 | 36.5 | 8935 | 11874 | 1934 | 4874 | 655.6 | 539 | 170.2857 | 140 | 1.276429 | 1.696286 | 0.4618538 | 217.3576 | 237.48 | 100.3864 | 109.31 | 1.276246 | 1.696286 | 0.4619197 | 128.1178 | 185.421
Hold | 1-Hold | 401.62 | 36.5 | 8935 | 11874 | 1934 | 4874 | 656.3 | 539.8 | 170.4675 | 140.2078 | 1.276429 | 1.696286 | 0.4618538 | 217.5896 | 237.8325 | 100.4936 | 109.4728 | 1.276246 | 1.696286 | 0.4619197 | 128.2546 | 185.6972
Hold | 1-Hold | 401.82 | 36.5 | 8935 | 11874 | 1934 | 4874 | 655.6 | 538.3 | 170.2857 | 139.8182 | 1.276429 | 1.696286 | 0.4618538 | 217.3576 | 237.1716 | 100.3864 | 109.1675 | 1.276246 | 1.696286 | 0.4619197 | 128.1178 | 185.1794
Hold | 1-Hold | 402.02 | 36.5 | 8935 | 11874 | 1934 | 4874 | 654.8 | 540.5 | 170.0779 | 140.3896 | 1.276429 | 1.696286 | 0.4618538 | 217.0923 | 238.1409 | 100.2639 | 109.6153 | 1.276246 | 1.696286 | 0.4619197 | 127.9614 | 185.9389
Hold | 1-Hold | 402.22 | 36.5 | 8935 | 11874 | 1934 | 4874 | 656.3 | 539 | 170.4675 | 140 | 1.276429 | 1.696286 | 0.4618538 | 217.5896 | 237.48 | 100.4936 | 109.31 | 1.276246 | 1.696286 | 0.4619197 | 128.2546 | 185.421
Hold | 1-Hold | 402.42 | 36.5 | 8935 | 11874 | 1934 | 4874 | 656.3 | 539 | 170.4675 | 140 | 1.276429 | 1.696286 | 0.4618538 | 217.5896 | 237.48 | 100.4936 | 109.31 | 1.276246 | 1.696286 | 0.4619197 | 128.2546 | 185.421
Hold | 1-Hold | 402.62 | 36.5 | 8935 | 11874 | 1934 | 4874 | 655.6 | 540.5 | 170.2857 | 140.3896 | 1.276429 | 1.696286 | 0.4618538 | 217.3576 | 238.1409 | 100.3864 | 109.6153 | 1.276246 | 1.696286 | 0.4619197 | 128.1178 | 185.9389
Hold | 1-Hold | 402.82 | 36.5 | 8935 | 11874 | 1934 | 4874 | 655.6 | 538.3 | 170.2857 | 139.8182 | 1.276429 | 1.696286 | 0.4618538 | 217.3576 | 237.1716 | 100.3864 | 109.1675 | 1.276246 | 1.696286 | 0.4619197 | 128.1178 | 185.1794
Hold | 1-Hold | 403.02 | 36.5 | 8935 | 11874 | 1934 | 4874 | 654.1 | 539 | 169.8961 | 140 | 1.276429 | 1.696286 | 0.4618538 | 216.8602 | 237.48 | 100.1567 | 109.31 | 1.276246 | 1.696286 | 0.4619197 | 127.8246 | 185.421
Hold | 1-Hold | 403.22 | 36.5 | 8935 | 11874 | 1934 | 4874 | 654.8 | 538.3 | 170.0779 | 139.8182 | 1.276429 | 1.696286 | 0.4618538 | 217.0923 | 237.1716 | 100.2639 | 109.1675 | 1.276246 | 1.696286 | 0.4619197 | 127.9614 | 185.1794
Hold | 1-Hold | 403.42 | 36.5 | 8935 | 11874 | 1934 | 4874 | 655.6 | 538.3 | 170.2857 | 139.8182 | 1.276429 | 1.696286 | 0.4618538 | 217.3576 | 237.1716 | 100.3864 | 109.1675 | 1.276246 | 1.696286 | 0.4619197 | 128.1178 | 185.1794
Hold | 1-Hold | 403.62 | 36.5 | 8935 | 11874 | 1934 | 4874 | 653.3 | 539 | 169.6883 | 140 | 1.276429 | 1.696286 | 0.4618538 | 216.595 | 237.48 | 100.0342 | 109.31 | 1.276246 | 1.696286 | 0.4619197 | 127.6683 | 185.421
Hold | 1-Hold | 403.82 | 36.5 | 8935 | 11874 | 1934 | 4874 | 655.6 | 539 | 170.2857 | 140 | 1.276429 | 1.696286 | 0.4618538 | 217.3576 | 237.48 | 100.3864 | 109.31 | 1.276246 | 1.696286 | 0.4619197 | 128.1178 | 185.421
Hold | 1-Hold | 404.02 | 36.5 | 8935 | 11874 | 1934 | 4874 | 655.6 | 536.8 | 170.2857 | 139.4286 | 1.276429 | 1.696286 | 0.4618538 | 217.3576 | 236.5107 | 100.3864 | 108.8623 | 1.276246 | 1.696286 | 0.4619197 | 128.1178 | 184.6615
Hold | 1-Hold | 404.22 | 36.5 | 8935 | 11874 | 1934 | 4874 | 655.6 | 540.5 | 170.2857 | 140.3896 | 1.276429 | 1.696286 | 0.4618538 | 217.3576 | 238.1409 | 100.3864 | 109.6153 | 1.276246 | 1.696286 | 0.4619197 | 128.1178 | 185.9389
Hold | 1-Hold | 404.42 | 36.5 | 8935 | 11874 | 1934 | 4874 | 655.6 | 537.5 | 170.2857 | 139.6104 | 1.276429 | 1.696286 | 0.4618538 | 217.3576 | 236.8191 | 100.3864 | 109.0047 | 1.276246 | 1.696286 | 0.4619197 | 128.1178 | 184.9032
Hold | 1-Hold | 404.62 | 36.5 | 8935 | 11874 | 1934 | 4874 | 654.8 | 539 | 170.0779 | 140 | 1.276429 | 1.696286 | 0.4618538 | 217.0923 | 237.48 | 100.2639 | 109.31 | 1.276246 | 1.696286 | 0.4619197 | 127.9614 | 185.421
Hold | 1-Hold | 404.82 | 36.5 | 8935 | 11874 | 1934 | 4874 | 654.8 | 540.5 | 170.0779 | 140.3896 | 1.276429 | 1.696286 | 0.4618538 | 217.0923 | 238.1409 | 100.2639 | 109.6153 | 1.276246 | 1.696286 | 0.4619197 | 127.9614 | 185.9389
Hold | 1-Hold | 405.02 | 36.5 | 8935 | 11874 | 1934 | 4874 | 653.3 | 538.3 | 169.6883 | 139.8182 | 1.276429 | 1.696286 | 0.4618538 | 216.595 | 237.1716 | 100.0342 | 109.1675 | 1.276246 | 1.696286 | 0.4619197 | 127.6683 | 185.1794
Hold | 1-Hold | 405.22 | 36.5 | 8935 | 11874 | 1934 | 4874 | 655.6 | 541.3 | 170.2857 | 140.5974 | 1.276429 | 1.696286 | 0.4618538 | 217.3576 | 238.4934 | 100.3864 | 109.7781 | 1.276246 | 1.696286 | 0.4619197 | 128.1178 | 186.215
Hold | 1-Hold | 405.42 | 36.5 | 8935 | 11874 | 1934 | 4874 | 654.8 | 540.5 | 170.0779 | 140.3896 | 1.276429 | 1.696286 | 0.4618538 | 217.0923 | 238.1409 | 100.2639 | 109.6153 | 1.276246 | 1.696286 | 0.4619197 | 127.9614 | 185.9389
Hold | 1-Hold | 405.62 | 36.5 | 8935 | 11874 | 1934 | 4874 | 654.1 | 538.3 | 169.8961 | 139.8182 | 1.276429 | 1.696286 | 0.4618538 | 216.8602 | 237.1716 | 100.1567 | 109.1675 | 1.276246 | 1.696286 | 0.4619197 | 127.8246 | 185.1794
Hold | 1-Hold | 405.82 | 36.5 | 8935 | 11874 | 1934 | 4874 | 651.8 | 540.5 | 169.2987 | 140.3896 | 1.276429 | 1.696286 | 0.4618538 | 216.0977 | 238.1409 | 99.80448 | 109.6153 | 1.276246 | 1.696286 | 0.4619197 | 127.3751 | 185.9389
Hold | 1-Hold | 406.02 | 36.5 | 8935 | 11874 | 1934 | 4874 | 655.6 | 538.3 | 170.2857 | 139.8182 | 1.276429 | 1.696286 | 0.4618538 | 217.3576 | 237.1716 | 100.3864 | 109.1675 | 1.276246 | 1.696286 | 0.4619197 | 128.1178 | 185.1794
Hold | 1-Hold | 406.22 | 36.5 | 8935 | 11874 | 1934 | 4874 | 653.3 | 539 | 169.6883 | 140 | 1.276429 | 1.696286 | 0.4618538 | 216.595 | 237.48 | 100.0342 | 109.31 | 1.276246 | 1.696286 | 0.4619197 | 127.6683 | 185.421
Hold | 1-Hold | 406.42 | 36.5 | 8935 | 11874 | 1934 | 4874 | 654.8 | 539.8 | 170.0779 | 140.2078 | 1.276429 | 1.696286 | 0.4618538 | 217.0923 | 237.8325 | 100.2639 | 109.4728 | 1.276246 | 1.696286 | 0.4619197 | 127.9614 | 185.6972
Hold | 1-Hold | 406.62 | 36.5 | 8935 | 11874 | 1934 | 4874 | 654.8 | 538.3 | 170.0779 | 139.8182 | 1.276429 | 1.696286 | 0.4618538 | 217.0923 | 237.1716 | 100.2639 | 109.1675 | 1.276246 | 1.696286 | 0.4619197 | 127.9614 | 185.1794
Hold | 1-Hold | 406.82 | 36.5 | 8935 | 11874 | 1934 | 4874 | 652.6 | 539.8 | 169.5065 | 140.2078 | 1.276429 | 1.696286 | 0.4618538 | 216.3629 | 237.8325 | 99.92699 | 109.4728 | 1.276246 | 1.696286 | 0.4619197 | 127.5315 | 185.6972
Hold | 1-Hold | 407.02 | 36.5 | 8935 | 11874 | 1934 | 4874 | 654.1 | 539.8 | 169.8961 | 140.2078 | 1.276429 | 1.696286 | 0.4618538 | 216.8602 | 237.8325 | 100.1567 | 109.4728 | 1.276246 | 1.696286 | 0.4619197 | 127.8246 | 185.6972
Hold | 1-Hold | 407.22 | 36.5 | 8935 | 11874 | 1934 | 4874 | 655.6 | 538.3 | 170.2857 | 139.8182 | 1.276429 | 1.696286 | 0.4618538 | 217.3576 | 237.1716 | 100.3864 | 109.1675 | 1.276246 | 1.696286 | 0.4619197 | 128.1178 | 185.1794
Hold | 1-Hold | 407.42 | 36.5 | 8935 | 11874 | 1934 | 4874 | 655.6 | 539.8 | 170.2857 | 140.2078 | 1.276429 | 1.696286 | 0.4618538 | 217.3576 | 237.8325 | 100.3864 | 109.4728 | 1.276246 | 1.696286 | 0.4619197 | 128.1178 | 185.6972
Hold | 1-Hold | 407.62 | 36.5 | 8935 | 11874 | 1934 | 4874 | 654.8 | 538.3 | 170.0779 | 139.8182 | 1.276429 | 1.696286 | 0.4618538 | 217.0923 | 237.1716 | 100.2639 | 109.1675 | 1.276246 | 1.696286 | 0.4619197 | 127.9614 | 185.1794
Hold | 1-Hold | 407.82 | 36.5 | 8935 | 11874 | 1934 | 4874 | 656.3 | 539.8 | 170.4675 | 140.2078 | 1.276429 | 1.696286 | 0.4618538 | 217.5896 | 237.8325 | 100.4936 | 109.4728 | 1.276246 | 1.696286 | 0.4619197 | 128.2546 | 185.6972
Hold | 1-Hold | 408.02 | 36.5 | 8935 | 11874 | 1934 | 4874 | 654.8 | 539 | 170.0779 | 140 | 1.276429 | 1.696286 | 0.4618538 | 217.0923 | 237.48 | 100.2639 | 109.31 | 1.276246 | 1.696286 | 0.4619197 | 127.9614 | 185.421
Hold | 1-Hold | 408.22 | 36.5 | 8935 | 11874 | 1934 | 4874 | 655.6 | 537.5 | 170.2857 | 139.6104 | 1.276429 | 1.696286 | 0.4618538 | 217.3576 | 236.8191 | 100.3864 | 109.0047 | 1.276246 | 1.696286 | 0.4619197 | 128.1178 | 184.9032
Hold | 1-Hold | 408.42 | 36.5 | 8935 | 11874 | 1934 | 4874 | 655.6 | 539.8 | 170.2857 | 140.2078 | 1.276429 | 1.696286 | 0.4618538 | 217.3576 | 237.8325 | 100.3864 | 109.4728 | 1.276246 | 1.696286 | 0.4619197 | 128.1178 | 185.6972
Hold | 1-Hold | 408.62 | 36.5 | 8935 | 11874 | 1934 | 4874 | 655.6 | 538.3 | 170.2857 | 139.8182 | 1.276429 | 1.696286 | 0.4618538 | 217.3576 | 237.1716 | 100.3864 | 109.1675 | 1.276246 | 1.696286 | 0.4619197 | 128.1178 | 185.1794
Hold | 1-Hold | 408.82 | 36.5 | 8935 | 11874 | 1934 | 4874 | 655.6 | 537.5 | 170.2857 | 139.6104 | 1.276429 | 1.696286 | 0.4618538 | 217.3576 | 236.8191 | 100.3864 | 109.0047 | 1.276246 | 1.696286 | 0.4619197 | 128.1178 | 184.9032
Hold | 1-Hold | 409.02 | 36.5 | 8935 | 11874 | 1934 | 4874 | 655.6 | 539 | 170.2857 | 140 | 1.276429 | 1.696286 | 0.4618538 | 217.3576 | 237.48 | 100.3864 | 109.31 | 1.276246 | 1.696286 | 0.4619197 | 128.1178 | 185.421
Hold | 1-Hold | 409.22 | 36.5 | 8935 | 11874 | 1934 | 4874 | 654.8 | 538.3 | 170.0779 | 139.8182 | 1.276429 | 1.696286 | 0.4618538 | 217.0923 | 237.1716 | 100.2639 | 109.1675 | 1.276246 | 1.696286 | 0.4619197 | 127.9614 | 185.1794
Hold | 1-Hold | 409.42 | 36.5 | 8935 | 11874 | 1934 | 4874 | 655.6 | 537.5 | 170.2857 | 139.6104 | 1.276429 | 1.696286 | 0.4618538 | 217.3576 | 236.8191 | 100.3864 | 109.0047 | 1.276246 | 1.696286 | 0.4619197 | 128.1178 | 184.9032
Hold | 1-Hold | 409.62 | 36.5 | 8935 | 11874 | 1934 | 4874 | 655.6 | 539 | 170.2857 | 140 | 1.276429 | 1.696286 | 0.4618538 | 217.3576 | 237.48 | 100.3864 | 109.31 | 1.276246 | 1.696286 | 0.4619197 | 128.1178 | 185.421
Hold | 1-Hold | 409.82 | 36.5 | 8935 | 11874 | 1934 | 4874 | 654.8 | 537.5 | 170.0779 | 139.6104 | 1.276429 | 1.696286 | 0.4618538 | 217.0923 | 236.8191 | 100.2639 | 109.0047 | 1.276246 | 1.696286 | 0.4619197 | 127.9614 | 184.9032
Hold | 1-Hold | 410.02 | 36.5 | 8935 | 11874 | 1934 | 4874 | 655.6 | 539 | 170.2857 | 140 | 1.276429 | 1.696286 | 0.4618538 | 217.3576 | 237.48 | 100.3864 | 109.31 | 1.276246 | 1.696286 | 0.4619197 | 128.1178 | 185.421
Hold | 1-Hold | 410.22 | 36.5 | 8935 | 11874 | 1934 | 4874 | 654.8 | 539 | 170.0779 | 140 | 1.276429 | 1.696286 | 0.4618538 | 217.0923 | 237.48 | 100.2639 | 109.31 | 1.276246 | 1.696286 | 0.4619197 | 127.9614 | 185.421
Hold | 1-Hold | 410.42 | 36.5 | 8935 | 11874 | 1934 | 4874 | 654.8 | 538.3 | 170.0779 | 139.8182 | 1.276429 | 1.696286 | 0.4618538 | 217.0923 | 237.1716 | 100.2639 | 109.1675 | 1.276246 | 1.696286 | 0.4619197 | 127.9614 | 185.1794
Hold | 1-Hold | 410.62 | 36.5 | 8935 | 11874 | 1934 | 4874 | 654.8 | 540.5 | 170.0779 | 140.3896 | 1.276429 | 1.696286 | 0.4618538 | 217.0923 | 238.1409 | 100.2639 | 109.6153 | 1.276246 | 1.696286 | 0.4619197 | 127.9614 | 185.9389
Hold | 1-Hold | 410.82 | 36.5 | 8935 | 11874 | 1934 | 4874 | 654.8 | 538.3 | 170.0779 | 139.8182 | 1.276429 | 1.696286 | 0.4618538 | 217.0923 | 237.1716 | 100.2639 | 109.1675 | 1.276246 | 1.696286 | 0.4619197 | 127.9614 | 185.1794
Hold | 1-Hold | 411.02 | 36.5 | 8935 | 11874 | 1934 | 4874 | 653.3 | 538.3 | 169.6883 | 139.8182 | 1.276429 | 1.696286 | 0.4618538 | 216.595 | 237.1716 | 100.0342 | 109.1675 | 1.276246 | 1.696286 | 0.4619197 | 127.6683 | 185.1794
Hold | 1-Hold | 411.22 | 36.6 | 8935 | 11874 | 1934 | 4874 | 654.1 | 540.5 | 169.8961 | 140.3896 | 1.276429 | 1.696286 | 0.4618538 | 216.8602 | 238.1409 | 100.1567 | 109.6153 | 1.276246 | 1.696286 | 0.4619197 | 127.8246 | 185.9389
Hold | 1-Hold | 411.42 | 36.6 | 8935 | 11874 | 1934 | 4874 | 654.8 | 538.3 | 170.0779 | 139.8182 | 1.276429 | 1.696286 | 0.4618538 | 217.0923 | 237.1716 | 100.2639 | 109.1675 | 1.276246 | 1.696286 | 0.4619197 | 127.9614 | 185.1794
Hold | 1-Hold | 411.62 | 36.6 | 8935 | 11874 | 1934 | 4874 | 654.1 | 539.8 | 169.8961 | 140.2078 | 1.276429 | 1.696286 | 0.4618538 | 216.8602 | 237.8325 | 100.1567 | 109.4728 | 1.276246 | 1.696286 | 0.4619197 | 127.8246 | 185.6972
Hold | 1-Hold | 411.82 | 36.6 | 8935 | 11874 | 1934 | 4874 | 653.3 | 539.8 | 169.6883 | 140.2078 | 1.276429 | 1.696286 | 0.4618538 | 216.595 | 237.8325 | 100.0342 | 109.4728 | 1.276246 | 1.696286 | 0.4619197 | 127.6683 | 185.6972
Hold | 1-Hold | 412.02 | 36.6 | 8935 | 11874 | 1934 | 4874 | 654.8 | 538.3 | 170.0779 | 139.8182 | 1.276429 | 1.696286 | 0.4618538 | 217.0923 | 237.1716 | 100.2639 | 109.1675 | 1.276246 | 1.696286 | 0.4619197 | 127.9614 | 185.1794
Hold | 1-Hold | 412.22 | 36.6 | 8935 | 11874 | 1934 | 4874 | 654.1 | 540.5 | 169.8961 | 140.3896 | 1.276429 | 1.696286 | 0.4618538 | 216.8602 | 238.1409 | 100.1567 | 109.6153 | 1.276246 | 1.696286 | 0.4619197 | 127.8246 | 185.9389
Hold | 1-Hold | 412.42 | 36.6 | 8935 | 11874 | 1934 | 4874 | 653.3 | 539.8 | 169.6883 | 140.2078 | 1.276429 | 1.696286 | 0.4618538 | 216.595 | 237.8325 | 100.0342 | 109.4728 | 1.276246 | 1.696286 | 0.4619197 | 127.6683 | 185.6972
Hold | 1-Hold | 412.62 | 36.6 | 8935 | 11874 | 1934 | 4874 | 654.1 | 539 | 169.8961 | 140 | 1.276429 | 1.696286 | 0.4618538 | 216.8602 | 237.48 | 100.1567 | 109.31 | 1.276246 | 1.696286 | 0.4619197 | 127.8246 | 185.421
Hold | 1-Hold | 412.82 | 36.6 | 8935 | 11874 | 1934 | 4874 | 656.3 | 539.8 | 170.4675 | 140.2078 | 1.276429 | 1.696286 | 0.4618538 | 217.5896 | 237.8325 | 100.4936 | 109.4728 | 1.276246 | 1.696286 | 0.4619197 | 128.2546 | 185.6972
Hold | 1-Hold | 413.02 | 36.6 | 8935 | 11874 | 1934 | 4874 | 655.6 | 537.5 | 170.2857 | 139.6104 | 1.276429 | 1.696286 | 0.4618538 | 217.3576 | 236.8191 | 100.3864 | 109.0047 | 1.276246 | 1.696286 | 0.4619197 | 128.1178 | 184.9032
Hold | 1-Hold | 413.22 | 36.6 | 8935 | 11874 | 1934 | 4874 | 654.1 | 540.5 | 169.8961 | 140.3896 | 1.276429 | 1.696286 | 0.4618538 | 216.8602 | 238.1409 | 100.1567 | 109.6153 | 1.276246 | 1.696286 | 0.4619197 | 127.8246 | 185.9389
Hold | 1-Hold | 413.42 | 36.6 | 8935 | 11874 | 1934 | 4874 | 655.6 | 540.5 | 170.2857 | 140.3896 | 1.276429 | 1.696286 | 0.4618538 | 217.3576 | 238.1409 | 100.3864 | 109.6153 | 1.276246 | 1.696286 | 0.4619197 | 128.1178 | 185.9389
Hold | 1-Hold | 413.62 | 36.6 | 8935 | 11874 | 1934 | 4874 | 655.6 | 537.5 | 170.2857 | 139.6104 | 1.276429 | 1.696286 | 0.4618538 | 217.3576 | 236.8191 | 100.3864 | 109.0047 | 1.276246 | 1.696286 | 0.4619197 | 128.1178 | 184.9032
Hold | 1-Hold | 413.82 | 36.6 | 8935 | 11874 | 1934 | 4874 | 652.6 | 540.5 | 169.5065 | 140.3896 | 1.276429 | 1.696286 | 0.4618538 | 216.3629 | 238.1409 | 99.92699 | 109.6153 | 1.276246 | 1.696286 | 0.4619197 | 127.5315 | 185.9389
Hold | 1-Hold | 414.02 | 36.6 | 8935 | 11874 | 1934 | 4874 | 654.1 | 539.8 | 169.8961 | 140.2078 | 1.276429 | 1.696286 | 0.4618538 | 216.8602 | 237.8325 | 100.1567 | 109.4728 | 1.276246 | 1.696286 | 0.4619197 | 127.8246 | 185.6972
Hold | 1-Hold | 414.22 | 36.6 | 8935 | 11874 | 1934 | 4874 | 654.1 | 539.8 | 169.8961 | 140.2078 | 1.276429 | 1.696286 | 0.4618538 | 216.8602 | 237.8325 | 100.1567 | 109.4728 | 1.276246 | 1.696286 | 0.4619197 | 127.8246 | 185.6972
Hold | 1-Hold | 414.42 | 36.6 | 8935 | 11874 | 1934 | 4874 | 655.6 | 540.5 | 170.2857 | 140.3896 | 1.276429 | 1.696286 | 0.4618538 | 217.3576 | 238.1409 | 100.3864 | 109.6153 | 1.276246 | 1.696286 | 0.4619197 | 128.1178 | 185.9389
Hold | 1-Hold | 414.62 | 36.6 | 8935 | 11874 | 1934 | 4874 | 654.8 | 538.3 | 170.0779 | 139.8182 | 1.276429 | 1.696286 | 0.4618538 | 217.0923 | 237.1716 | 100.2639 | 109.1675 | 1.276246 | 1.696286 | 0.4619197 | 127.9614 | 185.1794
Hold | 1-Hold | 414.82 | 36.6 | 8935 | 11874 | 1934 | 4874 | 653.3 | 539.8 | 169.6883 | 140.2078 | 1.276429 | 1.696286 | 0.4618538 | 216.595 | 237.8325 | 100.0342 | 109.4728 | 1.276246 | 1.696286 | 0.4619197 | 127.6683 | 185.6972
Hold | 1-Hold | 415.02 | 36.6 | 8935 | 11874 | 1934 | 4874 | 654.1 | 539.8 | 169.8961 | 140.2078 | 1.276429 | 1.696286 | 0.4618538 | 216.8602 | 237.8325 | 100.1567 | 109.4728 | 1.276246 | 1.696286 | 0.4619197 | 127.8246 | 185.6972
Hold | 1-Hold | 415.22 | 36.6 | 8935 | 11874 | 1934 | 4874 | 654.8 | 538.3 | 170.0779 | 139.8182 | 1.276429 | 1.696286 | 0.4618538 | 217.0923 | 237.1716 | 100.2639 | 109.1675 | 1.276246 | 1.696286 | 0.4619197 | 127.9614 | 185.1794
Hold | 1-Hold | 415.42 | 36.6 | 8935 | 11874 | 1934 | 4874 | 654.1 | 539.8 | 169.8961 | 140.2078 | 1.276429 | 1.696286 | 0.4618538 | 216.8602 | 237.8325 | 100.1567 | 109.4728 | 1.276246 | 1.696286 | 0.4619197 | 127.8246 | 185.6972
Hold | 1-Hold | 415.62 | 36.6 | 8935 | 11874 | 1934 | 4874 | 654.1 | 539 | 169.8961 | 140 | 1.276429 | 1.696286 | 0.4618538 | 216.8602 | 237.48 | 100.1567 | 109.31 | 1.276246 | 1.696286 | 0.4619197 | 127.8246 | 185.421
Hold | 1-Hold | 415.82 | 36.6 | 8935 | 11874 | 1934 | 4874 | 654.1 | 540.5 | 169.8961 | 140.3896 | 1.276429 | 1.696286 | 0.4618538 | 216.8602 | 238.1409 | 100.1567 | 109.6153 | 1.276246 | 1.696286 | 0.4619197 | 127.8246 | 185.9389
Hold | 1-Hold | 416.02 | 36.6 | 8935 | 11874 | 1934 | 4874 | 654.1 | 540.5 | 169.8961 | 140.3896 | 1.276429 | 1.696286 | 0.4618538 | 216.8602 | 238.1409 | 100.1567 | 109.6153 | 1.276246 | 1.696286 | 0.4619197 | 127.8246 | 185.9389
Hold | 1-Hold | 416.22 | 36.6 | 8935 | 11874 | 1934 | 4874 | 654.1 | 538.3 | 169.8961 | 139.8182 | 1.276429 | 1.696286 | 0.4618538 | 216.8602 | 237.1716 | 100.1567 | 109.1675 | 1.276246 | 1.696286 | 0.4619197 | 127.8246 | 185.1794
Hold | 1-Hold | 416.42 | 36.6 | 8935 | 11874 | 1934 | 4874 | 654.1 | 539 | 169.8961 | 140 | 1.276429 | 1.696286 | 0.4618538 | 216.8602 | 237.48 | 100.1567 | 109.31 | 1.276246 | 1.696286 | 0.4619197 | 127.8246 | 185.421
Hold | 1-Hold | 416.62 | 36.6 | 8935 | 11874 | 1934 | 4874 | 654.1 | 539.8 | 169.8961 | 140.2078 | 1.276429 | 1.696286 | 0.4618538 | 216.8602 | 237.8325 | 100.1567 | 109.4728 | 1.276246 | 1.696286 | 0.4619197 | 127.8246 | 185.6972
Hold | 1-Hold | 416.82 | 36.6 | 8935 | 11874 | 1934 | 4874 | 654.1 | 537.5 | 169.8961 | 139.6104 | 1.276429 | 1.696286 | 0.4618538 | 216.8602 | 236.8191 | 100.1567 | 109.0047 | 1.276246 | 1.696286 | 0.4619197 | 127.8246 | 184.9032
Hold | 1-Hold | 417.02 | 36.6 | 8935 | 11874 | 1934 | 4874 | 653.3 | 540.5 | 169.6883 | 140.3896 | 1.276429 | 1.696286 | 0.4618538 | 216.595 | 238.1409 | 100.0342 | 109.6153 | 1.276246 | 1.696286 | 0.4619197 | 127.6683 | 185.9389
Hold | 1-Hold | 417.22 | 36.6 | 8935 | 11874 | 1934 | 4874 | 654.8 | 539.8 | 170.0779 | 140.2078 | 1.276429 | 1.696286 | 0.4618538 | 217.0923 | 237.8325 | 100.2639 | 109.4728 | 1.276246 | 1.696286 | 0.4619197 | 127.9614 | 185.6972
Hold | 1-Hold | 417.42 | 36.6 | 8935 | 11874 | 1934 | 4874 | 654.1 | 538.3 | 169.8961 | 139.8182 | 1.276429 | 1.696286 | 0.4618538 | 216.8602 | 237.1716 | 100.1567 | 109.1675 | 1.276246 | 1.696286 | 0.4619197 | 127.8246 | 185.1794
Hold | 1-Hold | 417.62 | 36.6 | 8935 | 11874 | 1934 | 4874 | 651.8 | 540.5 | 169.2987 | 140.3896 | 1.276429 | 1.696286 | 0.4618538 | 216.0977 | 238.1409 | 99.80448 | 109.6153 | 1.276246 | 1.696286 | 0.4619197 | 127.3751 | 185.9389
Hold | 1-Hold | 417.82 | 36.6 | 8935 | 11874 | 1934 | 4874 | 653.3 | 538.3 | 169.6883 | 139.8182 | 1.276429 | 1.696286 | 0.4618538 | 216.595 | 237.1716 | 100.0342 | 109.1675 | 1.276246 | 1.696286 | 0.4619197 | 127.6683 | 185.1794
Hold | 1-Hold | 418.02 | 36.6 | 8935 | 11874 | 1934 | 4874 | 651.8 | 540.5 | 169.2987 | 140.3896 | 1.276429 | 1.696286 | 0.4618538 | 216.0977 | 238.1409 | 99.80448 | 109.6153 | 1.276246 | 1.696286 | 0.4619197 | 127.3751 | 185.9389
Hold | 1-Hold | 418.22 | 36.6 | 8935 | 11874 | 1934 | 4874 | 654.1 | 538.3 | 169.8961 | 139.8182 | 1.276429 | 1.696286 | 0.4618538 | 216.8602 | 237.1716 | 100.1567 | 109.1675 | 1.276246 | 1.696286 | 0.4619197 | 127.8246 | 185.1794
Hold | 1-Hold | 418.42 | 36.6 | 8935 | 11874 | 1934 | 4874 | 654.1 | 537.5 | 169.8961 | 139.6104 | 1.276429 | 1.696286 | 0.4618538 | 216.8602 | 236.8191 | 100.1567 | 109.0047 | 1.276246 | 1.696286 | 0.4619197 | 127.8246 | 184.9032
Hold | 1-Hold | 418.62 | 36.6 | 8935 | 11874 | 1934 | 4874 | 654.1 | 539.8 | 169.8961 | 140.2078 | 1.276429 | 1.696286 | 0.4618538 | 216.8602 | 237.8325 | 100.1567 | 109.4728 | 1.276246 | 1.696286 | 0.4619197 | 127.8246 | 185.6972
Hold | 1-Hold | 418.82 | 36.6 | 8935 | 11874 | 1934 | 4874 | 654.1 | 539 | 169.8961 | 140 | 1.276429 | 1.696286 | 0.4618538 | 216.8602 | 237.48 | 100.1567 | 109.31 | 1.276246 | 1.696286 | 0.4619197 | 127.8246 | 185.421
Hold | 1-Hold | 419.02 | 36.6 | 8935 | 11874 | 1934 | 4874 | 653.3 | 539.8 | 169.6883 | 140.2078 | 1.276429 | 1.696286 | 0.4618538 | 216.595 | 237.8325 | 100.0342 | 109.4728 | 1.276246 | 1.696286 | 0.4619197 | 127.6683 | 185.6972
Hold | 1-Hold | 419.22 | 36.6 | 8935 | 11874 | 1934 | 4874 | 652.6 | 537.5 | 169.5065 | 139.6104 | 1.276429 | 1.696286 | 0.4618538 | 216.3629 | 236.8191 | 99.92699 | 109.0047 | 1.276246 | 1.696286 | 0.4619197 | 127.5315 | 184.9032
Hold | 1-Hold | 419.42 | 36.6 | 8935 | 11874 | 1934 | 4874 | 654.1 | 538.3 | 169.8961 | 139.8182 | 1.276429 | 1.696286 | 0.4618538 | 216.8602 | 237.1716 | 100.1567 | 109.1675 | 1.276246 | 1.696286 | 0.4619197 | 127.8246 | 185.1794
Hold | 1-Hold | 419.62 | 36.6 | 8935 | 11874 | 1934 | 4874 | 653.3 | 541.3 | 169.6883 | 140.5974 | 1.276429 | 1.696286 | 0.4618538 | 216.595 | 238.4934 | 100.0342 | 109.7781 | 1.276246 | 1.696286 | 0.4619197 | 127.6683 | 186.215
Hold | 1-Hold | 419.82 | 36.6 | 8935 | 11874 | 1934 | 4874 | 654.1 | 540.5 | 169.8961 | 140.3896 | 1.276429 | 1.696286 | 0.4618538 | 216.8602 | 238.1409 | 100.1567 | 109.6153 | 1.276246 | 1.696286 | 0.4619197 | 127.8246 | 185.9389
Hold | 1-Hold | 420.02 | 36.6 | 8935 | 11874 | 1934 | 4874 | 654.1 | 537.5 | 169.8961 | 139.6104 | 1.276429 | 1.696286 | 0.4618538 | 216.8602 | 236.8191 | 100.1567 | 109.0047 | 1.276246 | 1.696286 | 0.4619197 | 127.8246 | 184.9032
Hold | 1-Hold | 420.22 | 36.6 | 8935 | 11874 | 1934 | 4874 | 654.1 | 537.5 | 169.8961 | 139.6104 | 1.276429 | 1.696286 | 0.4618538 | 216.8602 | 236.8191 | 100.1567 | 109.0047 | 1.276246 | 1.696286 | 0.4619197 | 127.8246 | 184.9032
Hold | 1-Hold | 420.42 | 36.6 | 8935 | 11874 | 1934 | 4874 | 654.8 | 539 | 170.0779 | 140 | 1.276429 | 1.696286 | 0.4618538 | 217.0923 | 237.48 | 100.2639 | 109.31 | 1.276246 | 1.696286 | 0.4619197 | 127.9614 | 185.421
Hold | 1-Hold | 420.62 | 36.6 | 8935 | 11874 | 1934 | 4874 | 652.6 | 537.5 | 169.5065 | 139.6104 | 1.276429 | 1.696286 | 0.4618538 | 216.3629 | 236.8191 | 99.92699 | 109.0047 | 1.276246 | 1.696286 | 0.4619197 | 127.5315 | 184.9032
Hold | 1-Hold | 420.82 | 36.6 | 8935 | 11874 | 1934 | 4874 | 652.6 | 539.8 | 169.5065 | 140.2078 | 1.276429 | 1.696286 | 0.4618538 | 216.3629 | 237.8325 | 99.92699 | 109.4728 | 1.276246 | 1.696286 | 0.4619197 | 127.5315 | 185.6972
Hold | 1-Hold | 421.02 | 36.6 | 8935 | 11874 | 1934 | 4874 | 654.1 | 537.5 | 169.8961 | 139.6104 | 1.276429 | 1.696286 | 0.4618538 | 216.8602 | 236.8191 | 100.1567 | 109.0047 | 1.276246 | 1.696286 | 0.4619197 | 127.8246 | 184.9032
Hold | 1-Hold | 421.22 | 36.6 | 8935 | 11874 | 1934 | 4874 | 653.3 | 536 | 169.6883 | 139.2208 | 1.276429 | 1.696286 | 0.4618538 | 216.595 | 236.1582 | 100.0342 | 108.6995 | 1.276246 | 1.696286 | 0.4619197 | 127.6683 | 184.3853
Hold | 1-Hold | 421.42 | 36.6 | 8935 | 11874 | 1934 | 4874 | 654.1 | 538.3 | 169.8961 | 139.8182 | 1.276429 | 1.696286 | 0.4618538 | 216.8602 | 237.1716 | 100.1567 | 109.1675 | 1.276246 | 1.696286 | 0.4619197 | 127.8246 | 185.1794
Hold | 1-Hold | 421.62 | 36.6 | 8935 | 11874 | 1934 | 4874 | 654.1 | 537.5 | 169.8961 | 139.6104 | 1.276429 | 1.696286 | 0.4618538 | 216.8602 | 236.8191 | 100.1567 | 109.0047 | 1.276246 | 1.696286 | 0.4619197 | 127.8246 | 184.9032
Hold | 1-Hold | 421.82 | 36.6 | 8935 | 11874 | 1934 | 4874 | 654.8 | 539 | 170.0779 | 140 | 1.276429 | 1.696286 | 0.4618538 | 217.0923 | 237.48 | 100.2639 | 109.31 | 1.276246 | 1.696286 | 0.4619197 | 127.9614 | 185.421
Hold | 1-Hold | 422.02 | 36.6 | 8935 | 11874 | 1934 | 4874 | 654.1 | 538.3 | 169.8961 | 139.8182 | 1.276429 | 1.696286 | 0.4618538 | 216.8602 | 237.1716 | 100.1567 | 109.1675 | 1.276246 | 1.696286 | 0.4619197 | 127.8246 | 185.1794
Hold | 1-Hold | 422.22 | 36.6 | 8935 | 11874 | 1934 | 4874 | 653.3 | 536.8 | 169.6883 | 139.4286 | 1.276429 | 1.696286 | 0.4618538 | 216.595 | 236.5107 | 100.0342 | 108.8623 | 1.276246 | 1.696286 | 0.4619197 | 127.6683 | 184.6615
Hold | 1-Hold | 422.42 | 36.6 | 8935 | 11874 | 1934 | 4874 | 654.1 | 541.3 | 169.8961 | 140.5974 | 1.276429 | 1.696286 | 0.4618538 | 216.8602 | 238.4934 | 100.1567 | 109.7781 | 1.276246 | 1.696286 | 0.4619197 | 127.8246 | 186.215
Hold | 1-Hold | 422.62 | 36.6 | 8935 | 11874 | 1934 | 4874 | 654.1 | 537.5 | 169.8961 | 139.6104 | 1.276429 | 1.696286 | 0.4618538 | 216.8602 | 236.8191 | 100.1567 | 109.0047 | 1.276246 | 1.696286 | 0.4619197 | 127.8246 | 184.9032
Hold | 1-Hold | 422.82 | 36.6 | 8935 | 11874 | 1934 | 4874 | 652.6 | 538.3 | 169.5065 | 139.8182 | 1.276429 | 1.696286 | 0.4618538 | 216.3629 | 237.1716 | 99.92699 | 109.1675 | 1.276246 | 1.696286 | 0.4619197 | 127.5315 | 185.1794
Hold | 1-Hold | 423.02 | 36.6 | 8935 | 11874 | 1934 | 4874 | 653.3 | 539 | 169.6883 | 140 | 1.276429 | 1.696286 | 0.4618538 | 216.595 | 237.48 | 100.0342 | 109.31 | 1.276246 | 1.696286 | 0.4619197 | 127.6683 | 185.421
Hold | 1-Hold | 423.22 | 36.6 | 8935 | 11874 | 1934 | 4874 | 654.1 | 537.5 | 169.8961 | 139.6104 | 1.276429 | 1.696286 | 0.4618538 | 216.8602 | 236.8191 | 100.1567 | 109.0047 | 1.276246 | 1.696286 | 0.4619197 | 127.8246 | 184.9032
Hold | 1-Hold | 423.42 | 36.6 | 8935 | 11874 | 1934 | 4874 | 653.3 | 538.3 | 169.6883 | 139.8182 | 1.276429 | 1.696286 | 0.4618538 | 216.595 | 237.1716 | 100.0342 | 109.1675 | 1.276246 | 1.696286 | 0.4619197 | 127.6683 | 185.1794
Hold | 1-Hold | 423.62 | 36.6 | 8935 | 11874 | 1934 | 4874 | 653.3 | 539 | 169.6883 | 140 | 1.276429 | 1.696286 | 0.4618538 | 216.595 | 237.48 | 100.0342 | 109.31 | 1.276246 | 1.696286 | 0.4619197 | 127.6683 | 185.421
Hold | 1-Hold | 423.82 | 36.6 | 8935 | 11874 | 1934 | 4874 | 654.1 | 536.8 | 169.8961 | 139.4286 | 1.276429 | 1.696286 | 0.4618538 | 216.8602 | 236.5107 | 100.1567 | 108.8623 | 1.276246 | 1.696286 | 0.4619197 | 127.8246 | 184.6615
Hold | 1-Hold | 424.02 | 36.6 | 8935 | 11874 | 1934 | 4874 | 653.3 | 538.3 | 169.6883 | 139.8182 | 1.276429 | 1.696286 | 0.4618538 | 216.595 | 237.1716 | 100.0342 | 109.1675 | 1.276246 | 1.696286 | 0.4619197 | 127.6683 | 185.1794
Hold | 1-Hold | 424.22 | 36.6 | 8935 | 11874 | 1934 | 4874 | 653.3 | 537.5 | 169.6883 | 139.6104 | 1.276429 | 1.696286 | 0.4618538 | 216.595 | 236.8191 | 100.0342 | 109.0047 | 1.276246 | 1.696286 | 0.4619197 | 127.6683 | 184.9032
Hold | 1-Hold | 424.42 | 36.6 | 8935 | 11874 | 1934 | 4874 | 652.6 | 539.8 | 169.5065 | 140.2078 | 1.276429 | 1.696286 | 0.4618538 | 216.3629 | 237.8325 | 99.92699 | 109.4728 | 1.276246 | 1.696286 | 0.4619197 | 127.5315 | 185.6972
Hold | 1-Hold | 424.62 | 36.6 | 8935 | 11874 | 1934 | 4874 | 654.1 | 538.3 | 169.8961 | 139.8182 | 1.276429 | 1.696286 | 0.4618538 | 216.8602 | 237.1716 | 100.1567 | 109.1675 | 1.276246 | 1.696286 | 0.4619197 | 127.8246 | 185.1794
Hold | 1-Hold | 424.82 | 36.6 | 8935 | 11874 | 1934 | 4874 | 654.1 | 538.3 | 169.8961 | 139.8182 | 1.276429 | 1.696286 | 0.4618538 | 216.8602 | 237.1716 | 100.1567 | 109.1675 | 1.276246 | 1.696286 | 0.4619197 | 127.8246 | 185.1794
Hold | 1-Hold | 425.02 | 36.6 | 8935 | 11874 | 1934 | 4874 | 653.3 | 539 | 169.6883 | 140 | 1.276429 | 1.696286 | 0.4618538 | 216.595 | 237.48 | 100.0342 | 109.31 | 1.276246 | 1.696286 | 0.4619197 | 127.6683 | 185.421
Hold | 1-Hold | 425.22 | 36.6 | 8935 | 11874 | 1934 | 4874 | 654.1 | 538.3 | 169.8961 | 139.8182 | 1.276429 | 1.696286 | 0.4618538 | 216.8602 | 237.1716 | 100.1567 | 109.1675 | 1.276246 | 1.696286 | 0.4619197 | 127.8246 | 185.1794
Hold | 1-Hold | 425.42 | 36.6 | 8935 | 11874 | 1934 | 4874 | 652.6 | 537.5 | 169.5065 | 139.6104 | 1.276429 | 1.696286 | 0.4618538 | 216.3629 | 236.8191 | 99.92699 | 109.0047 | 1.276246 | 1.696286 | 0.4619197 | 127.5315 | 184.9032
Hold | 1-Hold | 425.62 | 36.6 | 8935 | 11874 | 1934 | 4874 | 654.8 | 539 | 170.0779 | 140 | 1.276429 | 1.696286 | 0.4618538 | 217.0923 | 237.48 | 100.2639 | 109.31 | 1.276246 | 1.696286 | 0.4619197 | 127.9614 | 185.421
Hold | 1-Hold | 425.82 | 36.6 | 8935 | 11874 | 1934 | 4874 | 654.1 | 538.3 | 169.8961 | 139.8182 | 1.276429 | 1.696286 | 0.4618538 | 216.8602 | 237.1716 | 100.1567 | 109.1675 | 1.276246 | 1.696286 | 0.4619197 | 127.8246 | 185.1794
Hold | 1-Hold | 426.02 | 36.6 | 8935 | 11874 | 1934 | 4874 | 653.3 | 538.3 | 169.6883 | 139.8182 | 1.276429 | 1.696286 | 0.4618538 | 216.595 | 237.1716 | 100.0342 | 109.1675 | 1.276246 | 1.696286 | 0.4619197 | 127.6683 | 185.1794
Hold | 1-Hold | 426.22 | 36.7 | 8935 | 11874 | 1934 | 4874 | 653.3 | 538.3 | 169.6883 | 139.8182 | 1.276429 | 1.696286 | 0.4618538 | 216.595 | 237.1716 | 100.0342 | 109.1675 | 1.276246 | 1.696286 | 0.4619197 | 127.6683 | 185.1794
Hold | 1-Hold | 426.42 | 36.7 | 8935 | 11874 | 1934 | 4874 | 654.1 | 536 | 169.8961 | 139.2208 | 1.276429 | 1.696286 | 0.4618538 | 216.8602 | 236.1582 | 100.1567 | 108.6995 | 1.276246 | 1.696286 | 0.4619197 | 127.8246 | 184.3853
Hold | 1-Hold | 426.62 | 36.7 | 8935 | 11874 | 1934 | 4874 | 654.1 | 537.5 | 169.8961 | 139.6104 | 1.276429 | 1.696286 | 0.4618538 | 216.8602 | 236.8191 | 100.1567 | 109.0047 | 1.276246 | 1.696286 | 0.4619197 | 127.8246 | 184.9032
Hold | 1-Hold | 426.82 | 36.7 | 8935 | 11874 | 1934 | 4874 | 652.6 | 537.5 | 169.5065 | 139.6104 | 1.276429 | 1.696286 | 0.4618538 | 216.3629 | 236.8191 | 99.92699 | 109.0047 | 1.276246 | 1.696286 | 0.4619197 | 127.5315 | 184.9032
Hold | 1-Hold | 427.02 | 36.7 | 8935 | 11874 | 1934 | 4874 | 653.3 | 536 | 169.6883 | 139.2208 | 1.276429 | 1.696286 | 0.4618538 | 216.595 | 236.1582 | 100.0342 | 108.6995 | 1.276246 | 1.696286 | 0.4619197 | 127.6683 | 184.3853
Hold | 1-Hold | 427.22 | 36.7 | 8935 | 11874 | 1934 | 4874 | 655.6 | 537.5 | 170.2857 | 139.6104 | 1.276429 | 1.696286 | 0.4618538 | 217.3576 | 236.8191 | 100.3864 | 109.0047 | 1.276246 | 1.696286 | 0.4619197 | 128.1178 | 184.9032
Hold | 1-Hold | 427.42 | 36.7 | 8935 | 11874 | 1934 | 4874 | 655.6 | 536.8 | 170.2857 | 139.4286 | 1.276429 | 1.696286 | 0.4618538 | 217.3576 | 236.5107 | 100.3864 | 108.8623 | 1.276246 | 1.696286 | 0.4619197 | 128.1178 | 184.6615
Hold | 1-Hold | 427.62 | 36.7 | 8935 | 11874 | 1934 | 4874 | 653.3 | 536 | 169.6883 | 139.2208 | 1.276429 | 1.696286 | 0.4618538 | 216.595 | 236.1582 | 100.0342 | 108.6995 | 1.276246 | 1.696286 | 0.4619197 | 127.6683 | 184.3853
Hold | 1-Hold | 427.82 | 36.7 | 8935 | 11874 | 1934 | 4874 | 654.8 | 537.5 | 170.0779 | 139.6104 | 1.276429 | 1.696286 | 0.4618538 | 217.0923 | 236.8191 | 100.2639 | 109.0047 | 1.276246 | 1.696286 | 0.4619197 | 127.9614 | 184.9032
Hold | 1-Hold | 428.02 | 36.7 | 8935 | 11874 | 1934 | 4874 | 654.1 | 536.8 | 169.8961 | 139.4286 | 1.276429 | 1.696286 | 0.4618538 | 216.8602 | 236.5107 | 100.1567 | 108.8623 | 1.276246 | 1.696286 | 0.4619197 | 127.8246 | 184.6615
Hold | 1-Hold | 428.22 | 36.7 | 8935 | 11874 | 1934 | 4874 | 654.8 | 536 | 170.0779 | 139.2208 | 1.276429 | 1.696286 | 0.4618538 | 217.0923 | 236.1582 | 100.2639 | 108.6995 | 1.276246 | 1.696286 | 0.4619197 | 127.9614 | 184.3853
Hold | 1-Hold | 428.42 | 36.7 | 8935 | 11874 | 1934 | 4874 | 654.8 | 537.5 | 170.0779 | 139.6104 | 1.276429 | 1.696286 | 0.4618538 | 217.0923 | 236.8191 | 100.2639 | 109.0047 | 1.276246 | 1.696286 | 0.4619197 | 127.9614 | 184.9032
Hold | 1-Hold | 428.62 | 36.7 | 8935 | 11874 | 1934 | 4874 | 655.6 | 537.5 | 170.2857 | 139.6104 | 1.276429 | 1.696286 | 0.4618538 | 217.3576 | 236.8191 | 100.3864 | 109.0047 | 1.276246 | 1.696286 | 0.4619197 | 128.1178 | 184.9032
Hold | 1-Hold | 428.82 | 36.7 | 8935 | 11874 | 1934 | 4874 | 654.8 | 538.3 | 170.0779 | 139.8182 | 1.276429 | 1.696286 | 0.4618538 | 217.0923 | 237.1716 | 100.2639 | 109.1675 | 1.276246 | 1.696286 | 0.4619197 | 127.9614 | 185.1794
Hold | 1-Hold | 429.02 | 36.7 | 8935 | 11874 | 1934 | 4874 | 654.8 | 536.8 | 170.0779 | 139.4286 | 1.276429 | 1.696286 | 0.4618538 | 217.0923 | 236.5107 | 100.2639 | 108.8623 | 1.276246 | 1.696286 | 0.4619197 | 127.9614 | 184.6615
Hold | 1-Hold | 429.22 | 36.7 | 8935 | 11874 | 1934 | 4874 | 654.8 | 536 | 170.0779 | 139.2208 | 1.276429 | 1.696286 | 0.4618538 | 217.0923 | 236.1582 | 100.2639 | 108.6995 | 1.276246 | 1.696286 | 0.4619197 | 127.9614 | 184.3853
Hold | 1-Hold | 429.42 | 36.7 | 8935 | 11874 | 1934 | 4874 | 654.8 | 537.5 | 170.0779 | 139.6104 | 1.276429 | 1.696286 | 0.4618538 | 217.0923 | 236.8191 | 100.2639 | 109.0047 | 1.276246 | 1.696286 | 0.4619197 | 127.9614 | 184.9032
Hold | 1-Hold | 429.62 | 36.7 | 8935 | 11874 | 1934 | 4874 | 654.1 | 536.8 | 169.8961 | 139.4286 | 1.276429 | 1.696286 | 0.4618538 | 216.8602 | 236.5107 | 100.1567 | 108.8623 | 1.276246 | 1.696286 | 0.4619197 | 127.8246 | 184.6615
Hold | 1-Hold | 429.82 | 36.7 | 8935 | 11874 | 1934 | 4874 | 653.3 | 536 | 169.6883 | 139.2208 | 1.276429 | 1.696286 | 0.4618538 | 216.595 | 236.1582 | 100.0342 | 108.6995 | 1.276246 | 1.696286 | 0.4619197 | 127.6683 | 184.3853
Hold | 1-Hold | 430.02 | 36.7 | 8935 | 11874 | 1934 | 4874 | 653.3 | 536.8 | 169.6883 | 139.4286 | 1.276429 | 1.696286 | 0.4618538 | 216.595 | 236.5107 | 100.0342 | 108.8623 | 1.276246 | 1.696286 | 0.4619197 | 127.6683 | 184.6615
Hold | 1-Hold | 430.22 | 36.7 | 8935 | 11874 | 1934 | 4874 | 653.3 | 536 | 169.6883 | 139.2208 | 1.276429 | 1.696286 | 0.4618538 | 216.595 | 236.1582 | 100.0342 | 108.6995 | 1.276246 | 1.696286 | 0.4619197 | 127.6683 | 184.3853
Hold | 1-Hold | 430.42 | 36.7 | 8935 | 11874 | 1934 | 4874 | 654.8 | 536.8 | 170.0779 | 139.4286 | 1.276429 | 1.696286 | 0.4618538 | 217.0923 | 236.5107 | 100.2639 | 108.8623 | 1.276246 | 1.696286 | 0.4619197 | 127.9614 | 184.6615
Hold | 1-Hold | 430.62 | 36.7 | 8935 | 11874 | 1934 | 4874 | 654.1 | 536 | 169.8961 | 139.2208 | 1.276429 | 1.696286 | 0.4618538 | 216.8602 | 236.1582 | 100.1567 | 108.6995 | 1.276246 | 1.696286 | 0.4619197 | 127.8246 | 184.3853
Hold | 1-Hold | 430.82 | 36.7 | 8935 | 11874 | 1934 | 4874 | 654.8 | 537.5 | 170.0779 | 139.6104 | 1.276429 | 1.696286 | 0.4618538 | 217.0923 | 236.8191 | 100.2639 | 109.0047 | 1.276246 | 1.696286 | 0.4619197 | 127.9614 | 184.9032
Hold | 1-Hold | 431.02 | 36.7 | 8935 | 11874 | 1934 | 4874 | 654.8 | 536.8 | 170.0779 | 139.4286 | 1.276429 | 1.696286 | 0.4618538 | 217.0923 | 236.5107 | 100.2639 | 108.8623 | 1.276246 | 1.696286 | 0.4619197 | 127.9614 | 184.6615
Hold | 1-Hold | 431.22 | 36.8 | 8935 | 11874 | 1934 | 4874 | 654.1 | 536 | 169.8961 | 139.2208 | 1.276429 | 1.696286 | 0.4618538 | 216.8602 | 236.1582 | 100.1567 | 108.6995 | 1.276246 | 1.696286 | 0.4619197 | 127.8246 | 184.3853
Hold | 1-Hold | 431.42 | 36.8 | 8935 | 11874 | 1934 | 4874 | 654.1 | 536.8 | 169.8961 | 139.4286 | 1.276429 | 1.696286 | 0.4618538 | 216.8602 | 236.5107 | 100.1567 | 108.8623 | 1.276246 | 1.696286 | 0.4619197 | 127.8246 | 184.6615
Hold | 1-Hold | 431.62 | 36.8 | 8935 | 11874 | 1934 | 4874 | 654.8 | 536 | 170.0779 | 139.2208 | 1.276429 | 1.696286 | 0.4618538 | 217.0923 | 236.1582 | 100.2639 | 108.6995 | 1.276246 | 1.696286 | 0.4619197 | 127.9614 | 184.3853
Hold | 1-Hold | 431.82 | 36.8 | 8935 | 11874 | 1934 | 4874 | 654.8 | 537.5 | 170.0779 | 139.6104 | 1.276429 | 1.696286 | 0.4618538 | 217.0923 | 236.8191 | 100.2639 | 109.0047 | 1.276246 | 1.696286 | 0.4619197 | 127.9614 | 184.9032
Hold | 1-Hold | 432.02 | 36.8 | 8935 | 11874 | 1934 | 4874 | 653.3 | 536.8 | 169.6883 | 139.4286 | 1.276429 | 1.696286 | 0.4618538 | 216.595 | 236.5107 | 100.0342 | 108.8623 | 1.276246 | 1.696286 | 0.4619197 | 127.6683 | 184.6615
Hold | 1-Hold | 432.22 | 36.8 | 8935 | 11874 | 1934 | 4874 | 654.8 | 536 | 170.0779 | 139.2208 | 1.276429 | 1.696286 | 0.4618538 | 217.0923 | 236.1582 | 100.2639 | 108.6995 | 1.276246 | 1.696286 | 0.4619197 | 127.9614 | 184.3853
Hold | 1-Hold | 432.42 | 36.8 | 8935 | 11874 | 1934 | 4874 | 655.6 | 536 | 170.2857 | 139.2208 | 1.276429 | 1.696286 | 0.4618538 | 217.3576 | 236.1582 | 100.3864 | 108.6995 | 1.276246 | 1.696286 | 0.4619197 | 128.1178 | 184.3853
Hold | 1-Hold | 432.62 | 36.8 | 8935 | 11874 | 1934 | 4874 | 654.1 | 536 | 169.8961 | 139.2208 | 1.276429 | 1.696286 | 0.4618538 | 216.8602 | 236.1582 | 100.1567 | 108.6995 | 1.276246 | 1.696286 | 0.4619197 | 127.8246 | 184.3853
Hold | 1-Hold | 432.82 | 36.8 | 8935 | 11874 | 1934 | 4874 | 654.1 | 536.8 | 169.8961 | 139.4286 | 1.276429 | 1.696286 | 0.4618538 | 216.8602 | 236.5107 | 100.1567 | 108.8623 | 1.276246 | 1.696286 | 0.4619197 | 127.8246 | 184.6615
Hold | 1-Hold | 433.02 | 36.8 | 8935 | 11874 | 1934 | 4874 | 653.3 | 536.8 | 169.6883 | 139.4286 | 1.276429 | 1.696286 | 0.4618538 | 216.595 | 236.5107 | 100.0342 | 108.8623 | 1.276246 | 1.696286 | 0.4619197 | 127.6683 | 184.6615
Hold | 1-Hold | 433.22 | 36.8 | 8935 | 11874 | 1934 | 4874 | 653.3 | 536.8 | 169.6883 | 139.4286 | 1.276429 | 1.696286 | 0.4618538 | 216.595 | 236.5107 | 100.0342 | 108.8623 | 1.276246 | 1.696286 | 0.4619197 | 127.6683 | 184.6615
Hold | 1-Hold | 433.42 | 36.8 | 8935 | 11874 | 1934 | 4874 | 652.6 | 536 | 169.5065 | 139.2208 | 1.276429 | 1.696286 | 0.4618538 | 216.3629 | 236.1582 | 99.92699 | 108.6995 | 1.276246 | 1.696286 | 0.4619197 | 127.5315 | 184.3853
Hold | 1-Hold | 433.62 | 36.8 | 8935 | 11874 | 1934 | 4874 | 652.6 | 536.8 | 169.5065 | 139.4286 | 1.276429 | 1.696286 | 0.4618538 | 216.3629 | 236.5107 | 99.92699 | 108.8623 | 1.276246 | 1.696286 | 0.4619197 | 127.5315 | 184.6615
Hold | 1-Hold | 433.82 | 36.8 | 8935 | 11874 | 1934 | 4874 | 654.1 | 536 | 169.8961 | 139.2208 | 1.276429 | 1.696286 | 0.4618538 | 216.8602 | 236.1582 | 100.1567 | 108.6995 | 1.276246 | 1.696286 | 0.4619197 | 127.8246 | 184.3853
Hold | 1-Hold | 434.02 | 36.8 | 8935 | 11874 | 1934 | 4874 | 654.1 | 536.8 | 169.8961 | 139.4286 | 1.276429 | 1.696286 | 0.4618538 | 216.8602 | 236.5107 | 100.1567 | 108.8623 | 1.276246 | 1.696286 | 0.4619197 | 127.8246 | 184.6615
Hold | 1-Hold | 434.22 | 36.8 | 8935 | 11874 | 1934 | 4874 | 654.1 | 536.8 | 169.8961 | 139.4286 | 1.276429 | 1.696286 | 0.4618538 | 216.8602 | 236.5107 | 100.1567 | 108.8623 | 1.276246 | 1.696286 | 0.4619197 | 127.8246 | 184.6615
Hold | 1-Hold | 434.42 | 36.8 | 8935 | 11874 | 1934 | 4874 | 654.1 | 536 | 169.8961 | 139.2208 | 1.276429 | 1.696286 | 0.4618538 | 216.8602 | 236.1582 | 100.1567 | 108.6995 | 1.276246 | 1.696286 | 0.4619197 | 127.8246 | 184.3853
Hold | 1-Hold | 434.62 | 36.8 | 8935 | 11874 | 1934 | 4874 | 653.3 | 536.8 | 169.6883 | 139.4286 | 1.276429 | 1.696286 | 0.4618538 | 216.595 | 236.5107 | 100.0342 | 108.8623 | 1.276246 | 1.696286 | 0.4619197 | 127.6683 | 184.6615
Hold | 1-Hold | 434.82 | 36.8 | 8935 | 11874 | 1934 | 4874 | 652.6 | 536.8 | 169.5065 | 139.4286 | 1.276429 | 1.696286 | 0.4618538 | 216.3629 | 236.5107 | 99.92699 | 108.8623 | 1.276246 | 1.696286 | 0.4619197 | 127.5315 | 184.6615
Hold | 1-Hold | 435.02 | 36.8 | 8935 | 11874 | 1934 | 4874 | 654.1 | 536 | 169.8961 | 139.2208 | 1.276429 | 1.696286 | 0.4618538 | 216.8602 | 236.1582 | 100.1567 | 108.6995 | 1.276246 | 1.696286 | 0.4619197 | 127.8246 | 184.3853
Hold | 1-Hold | 435.22 | 36.8 | 8935 | 11874 | 1934 | 4874 | 653.3 | 536.8 | 169.6883 | 139.4286 | 1.276429 | 1.696286 | 0.4618538 | 216.595 | 236.5107 | 100.0342 | 108.8623 | 1.276246 | 1.696286 | 0.4619197 | 127.6683 | 184.6615
Hold | 1-Hold | 435.42 | 36.8 | 8935 | 11874 | 1934 | 4874 | 653.3 | 536 | 169.6883 | 139.2208 | 1.276429 | 1.696286 | 0.4618538 | 216.595 | 236.1582 | 100.0342 | 108.6995 | 1.276246 | 1.696286 | 0.4619197 | 127.6683 | 184.3853
Hold | 1-Hold | 435.62 | 36.8 | 8935 | 11874 | 1934 | 4874 | 654.1 | 536.8 | 169.8961 | 139.4286 | 1.276429 | 1.696286 | 0.4618538 | 216.8602 | 236.5107 | 100.1567 | 108.8623 | 1.276246 | 1.696286 | 0.4619197 | 127.8246 | 184.6615
Hold | 1-Hold | 435.82 | 36.8 | 8935 | 11874 | 1934 | 4874 | 654.1 | 538.3 | 169.8961 | 139.8182 | 1.276429 | 1.696286 | 0.4618538 | 216.8602 | 237.1716 | 100.1567 | 109.1675 | 1.276246 | 1.696286 | 0.4619197 | 127.8246 | 185.1794
Hold | 1-Hold | 436.02 | 36.8 | 8935 | 11874 | 1934 | 4874 | 654.8 | 536 | 170.0779 | 139.2208 | 1.276429 | 1.696286 | 0.4618538 | 217.0923 | 236.1582 | 100.2639 | 108.6995 | 1.276246 | 1.696286 | 0.4619197 | 127.9614 | 184.3853
Hold | 1-Hold | 436.22 | 36.8 | 8935 | 11874 | 1934 | 4874 | 653.3 | 537.5 | 169.6883 | 139.6104 | 1.276429 | 1.696286 | 0.4618538 | 216.595 | 236.8191 | 100.0342 | 109.0047 | 1.276246 | 1.696286 | 0.4619197 | 127.6683 | 184.9032
Hold | 1-Hold | 436.42 | 36.8 | 8935 | 11874 | 1934 | 4874 | 654.1 | 537.5 | 169.8961 | 139.6104 | 1.276429 | 1.696286 | 0.4618538 | 216.8602 | 236.8191 | 100.1567 | 109.0047 | 1.276246 | 1.696286 | 0.4619197 | 127.8246 | 184.9032
Hold | 1-Hold | 436.62 | 36.8 | 8935 | 11874 | 1934 | 4874 | 654.1 | 536.8 | 169.8961 | 139.4286 | 1.276429 | 1.696286 | 0.4618538 | 216.8602 | 236.5107 | 100.1567 | 108.8623 | 1.276246 | 1.696286 | 0.4619197 | 127.8246 | 184.6615
Hold | 1-Hold | 436.82 | 36.8 | 8935 | 11874 | 1934 | 4874 | 654.1 | 537.5 | 169.8961 | 139.6104 | 1.276429 | 1.696286 | 0.4618538 | 216.8602 | 236.8191 | 100.1567 | 109.0047 | 1.276246 | 1.696286 | 0.4619197 | 127.8246 | 184.9032
Hold | 1-Hold | 437.02 | 36.8 | 8935 | 11874 | 1934 | 4874 | 654.1 | 536 | 169.8961 | 139.2208 | 1.276429 | 1.696286 | 0.4618538 | 216.8602 | 236.1582 | 100.1567 | 108.6995 | 1.276246 | 1.696286 | 0.4619197 | 127.8246 | 184.3853
Hold | 1-Hold | 437.22 | 36.8 | 8935 | 11874 | 1934 | 4874 | 654.1 | 536.8 | 169.8961 | 139.4286 | 1.276429 | 1.696286 | 0.4618538 | 216.8602 | 236.5107 | 100.1567 | 108.8623 | 1.276246 | 1.696286 | 0.4619197 | 127.8246 | 184.6615
Hold | 1-Hold | 437.42 | 36.8 | 8935 | 11874 | 1934 | 4874 | 654.8 | 536 | 170.0779 | 139.2208 | 1.276429 | 1.696286 | 0.4618538 | 217.0923 | 236.1582 | 100.2639 | 108.6995 | 1.276246 | 1.696286 | 0.4619197 | 127.9614 | 184.3853
Hold | 1-Hold | 437.62 | 36.8 | 8935 | 11874 | 1934 | 4874 | 653.3 | 536 | 169.6883 | 139.2208 | 1.276429 | 1.696286 | 0.4618538 | 216.595 | 236.1582 | 100.0342 | 108.6995 | 1.276246 | 1.696286 | 0.4619197 | 127.6683 | 184.3853
Hold | 1-Hold | 437.82 | 36.8 | 8935 | 11874 | 1934 | 4874 | 654.8 | 536 | 170.0779 | 139.2208 | 1.276429 | 1.696286 | 0.4618538 | 217.0923 | 236.1582 | 100.2639 | 108.6995 | 1.276246 | 1.696286 | 0.4619197 | 127.9614 | 184.3853
Hold | 1-Hold | 438.02 | 36.8 | 8935 | 11874 | 1934 | 4874 | 653.3 | 536 | 169.6883 | 139.2208 | 1.276429 | 1.696286 | 0.4618538 | 216.595 | 236.1582 | 100.0342 | 108.6995 | 1.276246 | 1.696286 | 0.4619197 | 127.6683 | 184.3853
Hold | 1-Hold | 438.22 | 36.8 | 8935 | 11874 | 1934 | 4874 | 654.1 | 536 | 169.8961 | 139.2208 | 1.276429 | 1.696286 | 0.4618538 | 216.8602 | 236.1582 | 100.1567 | 108.6995 | 1.276246 | 1.696286 | 0.4619197 | 127.8246 | 184.3853
Hold | 1-Hold | 438.42 | 36.8 | 8935 | 11874 | 1934 | 4874 | 652.6 | 536 | 169.5065 | 139.2208 | 1.276429 | 1.696286 | 0.4618538 | 216.3629 | 236.1582 | 99.92699 | 108.6995 | 1.276246 | 1.696286 | 0.4619197 | 127.5315 | 184.3853
Hold | 1-Hold | 438.62 | 36.8 | 8935 | 11874 | 1934 | 4874 | 652.6 | 536 | 169.5065 | 139.2208 | 1.276429 | 1.696286 | 0.4618538 | 216.3629 | 236.1582 | 99.92699 | 108.6995 | 1.276246 | 1.696286 | 0.4619197 | 127.5315 | 184.3853
Hold | 1-Hold | 438.82 | 36.8 | 8935 | 11874 | 1934 | 4874 | 654.1 | 536 | 169.8961 | 139.2208 | 1.276429 | 1.696286 | 0.4618538 | 216.8602 | 236.1582 | 100.1567 | 108.6995 | 1.276246 | 1.696286 | 0.4619197 | 127.8246 | 184.3853
Hold | 1-Hold | 439.02 | 36.8 | 8935 | 11874 | 1934 | 4874 | 653.3 | 536.8 | 169.6883 | 139.4286 | 1.276429 | 1.696286 | 0.4618538 | 216.595 | 236.5107 | 100.0342 | 108.8623 | 1.276246 | 1.696286 | 0.4619197 | 127.6683 | 184.6615
Hold | 1-Hold | 439.22 | 36.8 | 8935 | 11874 | 1934 | 4874 | 652.6 | 536 | 169.5065 | 139.2208 | 1.276429 | 1.696286 | 0.4618538 | 216.3629 | 236.1582 | 99.92699 | 108.6995 | 1.276246 | 1.696286 | 0.4619197 | 127.5315 | 184.3853
Hold | 1-Hold | 439.42 | 36.8 | 8935 | 11874 | 1934 | 4874 | 654.1 | 536 | 169.8961 | 139.2208 | 1.276429 | 1.696286 | 0.4618538 | 216.8602 | 236.1582 | 100.1567 | 108.6995 | 1.276246 | 1.696286 | 0.4619197 | 127.8246 | 184.3853
Hold | 1-Hold | 439.62 | 36.8 | 8935 | 11874 | 1934 | 4874 | 654.1 | 536 | 169.8961 | 139.2208 | 1.276429 | 1.696286 | 0.4618538 | 216.8602 | 236.1582 | 100.1567 | 108.6995 | 1.276246 | 1.696286 | 0.4619197 | 127.8246 | 184.3853
Hold | 1-Hold | 439.82 | 36.8 | 8935 | 11874 | 1934 | 4874 | 654.1 | 536 | 169.8961 | 139.2208 | 1.276429 | 1.696286 | 0.4618538 | 216.8602 | 236.1582 | 100.1567 | 108.6995 | 1.276246 | 1.696286 | 0.4619197 | 127.8246 | 184.3853
Hold | 1-Hold | 440.02 | 36.8 | 8935 | 11874 | 1934 | 4874 | 654.1 | 536.8 | 169.8961 | 139.4286 | 1.276429 | 1.696286 | 0.4618538 | 216.8602 | 236.5107 | 100.1567 | 108.8623 | 1.276246 | 1.696286 | 0.4619197 | 127.8246 | 184.6615
Hold | 1-Hold | 440.22 | 36.8 | 8935 | 11874 | 1934 | 4874 | 653.3 | 536 | 169.6883 | 139.2208 | 1.276429 | 1.696286 | 0.4618538 | 216.595 | 236.1582 | 100.0342 | 108.6995 | 1.276246 | 1.696286 | 0.4619197 | 127.6683 | 184.3853
Hold | 1-Hold | 440.42 | 36.8 | 8935 | 11874 | 1934 | 4874 | 654.1 | 535.3 | 169.8961 | 139.039 | 1.276429 | 1.696286 | 0.4618538 | 216.8602 | 235.8498 | 100.1567 | 108.557 | 1.276246 | 1.696286 | 0.4619197 | 127.8246 | 184.1437
Hold | 1-Hold | 440.62 | 36.8 | 8935 | 11874 | 1934 | 4874 | 653.3 | 535.3 | 169.6883 | 139.039 | 1.276429 | 1.696286 | 0.4618538 | 216.595 | 235.8498 | 100.0342 | 108.557 | 1.276246 | 1.696286 | 0.4619197 | 127.6683 | 184.1437
Hold | 1-Hold | 440.82 | 36.8 | 8935 | 11874 | 1934 | 4874 | 652.6 | 535.3 | 169.5065 | 139.039 | 1.276429 | 1.696286 | 0.4618538 | 216.3629 | 235.8498 | 99.92699 | 108.557 | 1.276246 | 1.696286 | 0.4619197 | 127.5315 | 184.1437
Hold | 1-Hold | 441.02 | 36.8 | 8935 | 11874 | 1934 | 4874 | 654.8 | 536 | 170.0779 | 139.2208 | 1.276429 | 1.696286 | 0.4618538 | 217.0923 | 236.1582 | 100.2639 | 108.6995 | 1.276246 | 1.696286 | 0.4619197 | 127.9614 | 184.3853
Hold | 1-Hold | 441.22 | 36.8 | 8935 | 11874 | 1934 | 4874 | 652.6 | 535.3 | 169.5065 | 139.039 | 1.276429 | 1.696286 | 0.4618538 | 216.3629 | 235.8498 | 99.92699 | 108.557 | 1.276246 | 1.696286 | 0.4619197 | 127.5315 | 184.1437
Hold | 1-Hold | 441.42 | 36.8 | 8935 | 11874 | 1934 | 4874 | 653.3 | 536 | 169.6883 | 139.2208 | 1.276429 | 1.696286 | 0.4618538 | 216.595 | 236.1582 | 100.0342 | 108.6995 | 1.276246 | 1.696286 | 0.4619197 | 127.6683 | 184.3853
Hold | 1-Hold | 441.62 | 36.8 | 8935 | 11874 | 1934 | 4874 | 654.1 | 536 | 169.8961 | 139.2208 | 1.276429 | 1.696286 | 0.4618538 | 216.8602 | 236.1582 | 100.1567 | 108.6995 | 1.276246 | 1.696286 | 0.4619197 | 127.8246 | 184.3853
Hold | 1-Hold | 441.82 | 36.8 | 8935 | 11874 | 1934 | 4874 | 653.3 | 536 | 169.6883 | 139.2208 | 1.276429 | 1.696286 | 0.4618538 | 216.595 | 236.1582 | 100.0342 | 108.6995 | 1.276246 | 1.696286 | 0.4619197 | 127.6683 | 184.3853
Hold | 1-Hold | 442.02 | 36.8 | 8935 | 11874 | 1934 | 4874 | 654.1 | 535.3 | 169.8961 | 139.039 | 1.276429 | 1.696286 | 0.4618538 | 216.8602 | 235.8498 | 100.1567 | 108.557 | 1.276246 | 1.696286 | 0.4619197 | 127.8246 | 184.1437
Hold | 1-Hold | 442.22 | 36.8 | 8935 | 11874 | 1934 | 4874 | 652.6 | 535.3 | 169.5065 | 139.039 | 1.276429 | 1.696286 | 0.4618538 | 216.3629 | 235.8498 | 99.92699 | 108.557 | 1.276246 | 1.696286 | 0.4619197 | 127.5315 | 184.1437
Hold | 1-Hold | 442.42 | 36.8 | 8935 | 11874 | 1934 | 4874 | 653.3 | 536 | 169.6883 | 139.2208 | 1.276429 | 1.696286 | 0.4618538 | 216.595 | 236.1582 | 100.0342 | 108.6995 | 1.276246 | 1.696286 | 0.4619197 | 127.6683 | 184.3853
Hold | 1-Hold | 442.62 | 36.8 | 8935 | 11874 | 1934 | 4874 | 654.1 | 536 | 169.8961 | 139.2208 | 1.276429 | 1.696286 | 0.4618538 | 216.8602 | 236.1582 | 100.1567 | 108.6995 | 1.276246 | 1.696286 | 0.4619197 | 127.8246 | 184.3853
Hold | 1-Hold | 442.82 | 36.8 | 8935 | 11874 | 1934 | 4874 | 653.3 | 536 | 169.6883 | 139.2208 | 1.276429 | 1.696286 | 0.4618538 | 216.595 | 236.1582 | 100.0342 | 108.6995 | 1.276246 | 1.696286 | 0.4619197 | 127.6683 | 184.3853
Hold | 1-Hold | 443.02 | 36.8 | 8935 | 11874 | 1934 | 4874 | 654.1 | 536 | 169.8961 | 139.2208 | 1.276429 | 1.696286 | 0.4618538 | 216.8602 | 236.1582 | 100.1567 | 108.6995 | 1.276246 | 1.696286 | 0.4619197 | 127.8246 | 184.3853
Hold | 1-Hold | 443.22 | 36.8 | 8935 | 11874 | 1934 | 4874 | 654.8 | 535.3 | 170.0779 | 139.039 | 1.276429 | 1.696286 | 0.4618538 | 217.0923 | 235.8498 | 100.2639 | 108.557 | 1.276246 | 1.696286 | 0.4619197 | 127.9614 | 184.1437
Hold | 1-Hold | 443.42 | 36.8 | 8935 | 11874 | 1934 | 4874 | 652.6 | 535.3 | 169.5065 | 139.039 | 1.276429 | 1.696286 | 0.4618538 | 216.3629 | 235.8498 | 99.92699 | 108.557 | 1.276246 | 1.696286 | 0.4619197 | 127.5315 | 184.1437
Hold | 1-Hold | 443.62 | 36.8 | 8935 | 11874 | 1934 | 4874 | 654.8 | 536 | 170.0779 | 139.2208 | 1.276429 | 1.696286 | 0.4618538 | 217.0923 | 236.1582 | 100.2639 | 108.6995 | 1.276246 | 1.696286 | 0.4619197 | 127.9614 | 184.3853
Hold | 1-Hold | 443.82 | 36.8 | 8935 | 11874 | 1934 | 4874 | 654.1 | 536 | 169.8961 | 139.2208 | 1.276429 | 1.696286 | 0.4618538 | 216.8602 | 236.1582 | 100.1567 | 108.6995 | 1.276246 | 1.696286 | 0.4619197 | 127.8246 | 184.3853
Hold | 1-Hold | 444.02 | 36.8 | 8935 | 11874 | 1934 | 4874 | 652.6 | 536.8 | 169.5065 | 139.4286 | 1.276429 | 1.696286 | 0.4618538 | 216.3629 | 236.5107 | 99.92699 | 108.8623 | 1.276246 | 1.696286 | 0.4619197 | 127.5315 | 184.6615
Hold | 1-Hold | 444.22 | 36.8 | 8935 | 11874 | 1934 | 4874 | 654.1 | 537.5 | 169.8961 | 139.6104 | 1.276429 | 1.696286 | 0.4618538 | 216.8602 | 236.8191 | 100.1567 | 109.0047 | 1.276246 | 1.696286 | 0.4619197 | 127.8246 | 184.9032
Hold | 1-Hold | 444.42 | 36.8 | 8935 | 11874 | 1934 | 4874 | 654.1 | 534.6 | 169.8961 | 138.8571 | 1.276429 | 1.696286 | 0.4618538 | 216.8602 | 235.5414 | 100.1567 | 108.4145 | 1.276246 | 1.696286 | 0.4619197 | 127.8246 | 183.902
Hold | 1-Hold | 444.62 | 36.8 | 8935 | 11874 | 1934 | 4874 | 653.3 | 536 | 169.6883 | 139.2208 | 1.276429 | 1.696286 | 0.4618538 | 216.595 | 236.1582 | 100.0342 | 108.6995 | 1.276246 | 1.696286 | 0.4619197 | 127.6683 | 184.3853
Hold | 1-Hold | 444.82 | 36.8 | 8935 | 11874 | 1934 | 4874 | 654.8 | 536 | 170.0779 | 139.2208 | 1.276429 | 1.696286 | 0.4618538 | 217.0923 | 236.1582 | 100.2639 | 108.6995 | 1.276246 | 1.696286 | 0.4619197 | 127.9614 | 184.3853
Hold | 1-Hold | 445.02 | 36.8 | 8935 | 11874 | 1934 | 4874 | 651.8 | 536 | 169.2987 | 139.2208 | 1.276429 | 1.696286 | 0.4618538 | 216.0977 | 236.1582 | 99.80448 | 108.6995 | 1.276246 | 1.696286 | 0.4619197 | 127.3751 | 184.3853
Hold | 1-Hold | 445.22 | 36.8 | 8935 | 11874 | 1934 | 4874 | 654.8 | 536 | 170.0779 | 139.2208 | 1.276429 | 1.696286 | 0.4618538 | 217.0923 | 236.1582 | 100.2639 | 108.6995 | 1.276246 | 1.696286 | 0.4619197 | 127.9614 | 184.3853
Hold | 1-Hold | 445.42 | 36.8 | 8935 | 11874 | 1934 | 4874 | 654.1 | 536 | 169.8961 | 139.2208 | 1.276429 | 1.696286 | 0.4618538 | 216.8602 | 236.1582 | 100.1567 | 108.6995 | 1.276246 | 1.696286 | 0.4619197 | 127.8246 | 184.3853
Hold | 1-Hold | 445.62 | 36.8 | 8935 | 11874 | 1934 | 4874 | 652.6 | 536 | 169.5065 | 139.2208 | 1.276429 | 1.696286 | 0.4618538 | 216.3629 | 236.1582 | 99.92699 | 108.6995 | 1.276246 | 1.696286 | 0.4619197 | 127.5315 | 184.3853
Hold | 1-Hold | 445.82 | 36.8 | 8935 | 11874 | 1934 | 4874 | 653.3 | 536 | 169.6883 | 139.2208 | 1.276429 | 1.696286 | 0.4618538 | 216.595 | 236.1582 | 100.0342 | 108.6995 | 1.276246 | 1.696286 | 0.4619197 | 127.6683 | 184.3853
Hold | 1-Hold | 446.02 | 36.8 | 8935 | 11874 | 1934 | 4874 | 653.3 | 536 | 169.6883 | 139.2208 | 1.276429 | 1.696286 | 0.4618538 | 216.595 | 236.1582 | 100.0342 | 108.6995 | 1.276246 | 1.696286 | 0.4619197 | 127.6683 | 184.3853
Hold | 1-Hold | 446.22 | 36.8 | 8935 | 11874 | 1934 | 4874 | 653.3 | 536 | 169.6883 | 139.2208 | 1.276429 | 1.696286 | 0.4618538 | 216.595 | 236.1582 | 100.0342 | 108.6995 | 1.276246 | 1.696286 | 0.4619197 | 127.6683 | 184.3853
Hold | 1-Hold | 446.42 | 36.8 | 8935 | 11874 | 1934 | 4874 | 653.3 | 536 | 169.6883 | 139.2208 | 1.276429 | 1.696286 | 0.4618538 | 216.595 | 236.1582 | 100.0342 | 108.6995 | 1.276246 | 1.696286 | 0.4619197 | 127.6683 | 184.3853
Hold | 1-Hold | 446.62 | 36.8 | 8935 | 11874 | 1934 | 4874 | 651.8 | 536 | 169.2987 | 139.2208 | 1.276429 | 1.696286 | 0.4618538 | 216.0977 | 236.1582 | 99.80448 | 108.6995 | 1.276246 | 1.696286 | 0.4619197 | 127.3751 | 184.3853
Hold | 1-Hold | 446.82 | 36.8 | 8935 | 11874 | 1934 | 4874 | 654.1 | 536 | 169.8961 | 139.2208 | 1.276429 | 1.696286 | 0.4618538 | 216.8602 | 236.1582 | 100.1567 | 108.6995 | 1.276246 | 1.696286 | 0.4619197 | 127.8246 | 184.3853
Hold | 1-Hold | 447.02 | 36.8 | 8935 | 11874 | 1934 | 4874 | 654.1 | 535.3 | 169.8961 | 139.039 | 1.276429 | 1.696286 | 0.4618538 | 216.8602 | 235.8498 | 100.1567 | 108.557 | 1.276246 | 1.696286 | 0.4619197 | 127.8246 | 184.1437
Hold | 1-Hold | 447.22 | 36.8 | 8935 | 11874 | 1934 | 4874 | 652.6 | 535.3 | 169.5065 | 139.039 | 1.276429 | 1.696286 | 0.4618538 | 216.3629 | 235.8498 | 99.92699 | 108.557 | 1.276246 | 1.696286 | 0.4619197 | 127.5315 | 184.1437
Hold | 1-Hold | 447.42 | 36.8 | 8935 | 11874 | 1934 | 4874 | 654.8 | 535.3 | 170.0779 | 139.039 | 1.276429 | 1.696286 | 0.4618538 | 217.0923 | 235.8498 | 100.2639 | 108.557 | 1.276246 | 1.696286 | 0.4619197 | 127.9614 | 184.1437
Hold | 1-Hold | 447.62 | 36.8 | 8935 | 11874 | 1934 | 4874 | 653.3 | 535.3 | 169.6883 | 139.039 | 1.276429 | 1.696286 | 0.4618538 | 216.595 | 235.8498 | 100.0342 | 108.557 | 1.276246 | 1.696286 | 0.4619197 | 127.6683 | 184.1437
Hold | 1-Hold | 447.82 | 36.8 | 8935 | 11874 | 1934 | 4874 | 653.3 | 536 | 169.6883 | 139.2208 | 1.276429 | 1.696286 | 0.4618538 | 216.595 | 236.1582 | 100.0342 | 108.6995 | 1.276246 | 1.696286 | 0.4619197 | 127.6683 | 184.3853
Hold | 1-Hold | 448.02 | 36.8 | 8935 | 11874 | 1934 | 4874 | 654.8 | 536 | 170.0779 | 139.2208 | 1.276429 | 1.696286 | 0.4618538 | 217.0923 | 236.1582 | 100.2639 | 108.6995 | 1.276246 | 1.696286 | 0.4619197 | 127.9614 | 184.3853
Hold | 1-Hold | 448.22 | 36.8 | 8935 | 11874 | 1934 | 4874 | 652.6 | 535.3 | 169.5065 | 139.039 | 1.276429 | 1.696286 | 0.4618538 | 216.3629 | 235.8498 | 99.92699 | 108.557 | 1.276246 | 1.696286 | 0.4619197 | 127.5315 | 184.1437
Hold | 1-Hold | 448.42 | 36.8 | 8935 | 11874 | 1934 | 4874 | 654.1 | 536 | 169.8961 | 139.2208 | 1.276429 | 1.696286 | 0.4618538 | 216.8602 | 236.1582 | 100.1567 | 108.6995 | 1.276246 | 1.696286 | 0.4619197 | 127.8246 | 184.3853
Hold | 1-Hold | 448.62 | 36.8 | 8935 | 11874 | 1934 | 4874 | 654.1 | 535.3 | 169.8961 | 139.039 | 1.276429 | 1.696286 | 0.4618538 | 216.8602 | 235.8498 | 100.1567 | 108.557 | 1.276246 | 1.696286 | 0.4619197 | 127.8246 | 184.1437
Hold | 1-Hold | 448.82 | 36.8 | 8935 | 11874 | 1934 | 4874 | 652.6 | 535.3 | 169.5065 | 139.039 | 1.276429 | 1.696286 | 0.4618538 | 216.3629 | 235.8498 | 99.92699 | 108.557 | 1.276246 | 1.696286 | 0.4619197 | 127.5315 | 184.1437
Hold | 1-Hold | 449.02 | 36.8 | 8935 | 11874 | 1934 | 4874 | 654.8 | 536 | 170.0779 | 139.2208 | 1.276429 | 1.696286 | 0.4618538 | 217.0923 | 236.1582 | 100.2639 | 108.6995 | 1.276246 | 1.696286 | 0.4619197 | 127.9614 | 184.3853
Hold | 1-Hold | 449.22 | 36.8 | 8935 | 11874 | 1934 | 4874 | 653.3 | 534.6 | 169.6883 | 138.8571 | 1.276429 | 1.696286 | 0.4618538 | 216.595 | 235.5414 | 100.0342 | 108.4145 | 1.276246 | 1.696286 | 0.4619197 | 127.6683 | 183.902
Hold | 1-Hold | 449.42 | 36.8 | 8935 | 11874 | 1934 | 4874 | 653.3 | 536 | 169.6883 | 139.2208 | 1.276429 | 1.696286 | 0.4618538 | 216.595 | 236.1582 | 100.0342 | 108.6995 | 1.276246 | 1.696286 | 0.4619197 | 127.6683 | 184.3853
Hold | 1-Hold | 449.62 | 36.8 | 8935 | 11874 | 1934 | 4874 | 654.8 | 536 | 170.0779 | 139.2208 | 1.276429 | 1.696286 | 0.4618538 | 217.0923 | 236.1582 | 100.2639 | 108.6995 | 1.276246 | 1.696286 | 0.4619197 | 127.9614 | 184.3853
Hold | 1-Hold | 449.82 | 36.8 | 8935 | 11874 | 1934 | 4874 | 652.6 | 535.3 | 169.5065 | 139.039 | 1.276429 | 1.696286 | 0.4618538 | 216.3629 | 235.8498 | 99.92699 | 108.557 | 1.276246 | 1.696286 | 0.4619197 | 127.5315 | 184.1437
Hold | 1-Hold | 450.02 | 36.8 | 8935 | 11874 | 1934 | 4874 | 654.1 | 535.3 | 169.8961 | 139.039 | 1.276429 | 1.696286 | 0.4618538 | 216.8602 | 235.8498 | 100.1567 | 108.557 | 1.276246 | 1.696286 | 0.4619197 | 127.8246 | 184.1437
Hold | 1-Hold | 450.22 | 36.8 | 8935 | 11874 | 1934 | 4874 | 654.1 | 535.3 | 169.8961 | 139.039 | 1.276429 | 1.696286 | 0.4618538 | 216.8602 | 235.8498 | 100.1567 | 108.557 | 1.276246 | 1.696286 | 0.4619197 | 127.8246 | 184.1437
Hold | 1-Hold | 450.42 | 36.8 | 8935 | 11874 | 1934 | 4874 | 651.8 | 535.3 | 169.2987 | 139.039 | 1.276429 | 1.696286 | 0.4618538 | 216.0977 | 235.8498 | 99.80448 | 108.557 | 1.276246 | 1.696286 | 0.4619197 | 127.3751 | 184.1437
Hold | 1-Hold | 450.62 | 36.8 | 8935 | 11874 | 1934 | 4874 | 654.8 | 536 | 170.0779 | 139.2208 | 1.276429 | 1.696286 | 0.4618538 | 217.0923 | 236.1582 | 100.2639 | 108.6995 | 1.276246 | 1.696286 | 0.4619197 | 127.9614 | 184.3853
Hold | 1-Hold | 450.82 | 36.8 | 8935 | 11874 | 1934 | 4874 | 653.3 | 535.3 | 169.6883 | 139.039 | 1.276429 | 1.696286 | 0.4618538 | 216.595 | 235.8498 | 100.0342 | 108.557 | 1.276246 | 1.696286 | 0.4619197 | 127.6683 | 184.1437
Hold | 1-Hold | 451.02 | 36.8 | 8935 | 11874 | 1934 | 4874 | 652.6 | 534.6 | 169.5065 | 138.8571 | 1.276429 | 1.696286 | 0.4618538 | 216.3629 | 235.5414 | 99.92699 | 108.4145 | 1.276246 | 1.696286 | 0.4619197 | 127.5315 | 183.902
Hold | 1-Hold | 451.22 | 36.8 | 8935 | 11874 | 1934 | 4874 | 654.1 | 535.3 | 169.8961 | 139.039 | 1.276429 | 1.696286 | 0.4618538 | 216.8602 | 235.8498 | 100.1567 | 108.557 | 1.276246 | 1.696286 | 0.4619197 | 127.8246 | 184.1437
Hold | 1-Hold | 451.42 | 36.8 | 8935 | 11874 | 1934 | 4874 | 652.6 | 534.6 | 169.5065 | 138.8571 | 1.276429 | 1.696286 | 0.4618538 | 216.3629 | 235.5414 | 99.92699 | 108.4145 | 1.276246 | 1.696286 | 0.4619197 | 127.5315 | 183.902
Hold | 1-Hold | 451.62 | 36.8 | 8935 | 11874 | 1934 | 4874 | 653.3 | 533.8 | 169.6883 | 138.6494 | 1.276429 | 1.696286 | 0.4618538 | 216.595 | 235.1889 | 100.0342 | 108.2517 | 1.276246 | 1.696286 | 0.4619197 | 127.6683 | 183.6258
Hold | 1-Hold | 451.82 | 36.8 | 8935 | 11874 | 1934 | 4874 | 652.6 | 535.3 | 169.5065 | 139.039 | 1.276429 | 1.696286 | 0.4618538 | 216.3629 | 235.8498 | 99.92699 | 108.557 | 1.276246 | 1.696286 | 0.4619197 | 127.5315 | 184.1437
Hold | 1-Hold | 452.02 | 36.8 | 8935 | 11874 | 1934 | 4874 | 651.8 | 535.3 | 169.2987 | 139.039 | 1.276429 | 1.696286 | 0.4618538 | 216.0977 | 235.8498 | 99.80448 | 108.557 | 1.276246 | 1.696286 | 0.4619197 | 127.3751 | 184.1437
Hold | 1-Hold | 452.22 | 36.8 | 8935 | 11874 | 1934 | 4874 | 654.8 | 536 | 170.0779 | 139.2208 | 1.276429 | 1.696286 | 0.4618538 | 217.0923 | 236.1582 | 100.2639 | 108.6995 | 1.276246 | 1.696286 | 0.4619197 | 127.9614 | 184.3853
Hold | 1-Hold | 452.42 | 36.8 | 8935 | 11874 | 1934 | 4874 | 653.3 | 534.6 | 169.6883 | 138.8571 | 1.276429 | 1.696286 | 0.4618538 | 216.595 | 235.5414 | 100.0342 | 108.4145 | 1.276246 | 1.696286 | 0.4619197 | 127.6683 | 183.902
Hold | 1-Hold | 452.62 | 36.8 | 8935 | 11874 | 1934 | 4874 | 651.8 | 536 | 169.2987 | 139.2208 | 1.276429 | 1.696286 | 0.4618538 | 216.0977 | 236.1582 | 99.80448 | 108.6995 | 1.276246 | 1.696286 | 0.4619197 | 127.3751 | 184.3853
Hold | 1-Hold | 452.82 | 36.8 | 8935 | 11874 | 1934 | 4874 | 652.6 | 535.3 | 169.5065 | 139.039 | 1.276429 | 1.696286 | 0.4618538 | 216.3629 | 235.8498 | 99.92699 | 108.557 | 1.276246 | 1.696286 | 0.4619197 | 127.5315 | 184.1437
Hold | 1-Hold | 453.02 | 36.8 | 8935 | 11874 | 1934 | 4874 | 651.8 | 534.6 | 169.2987 | 138.8571 | 1.276429 | 1.696286 | 0.4618538 | 216.0977 | 235.5414 | 99.80448 | 108.4145 | 1.276246 | 1.696286 | 0.4619197 | 127.3751 | 183.902
Hold | 1-Hold | 453.22 | 36.8 | 8935 | 11874 | 1934 | 4874 | 653.3 | 536 | 169.6883 | 139.2208 | 1.276429 | 1.696286 | 0.4618538 | 216.595 | 236.1582 | 100.0342 | 108.6995 | 1.276246 | 1.696286 | 0.4619197 | 127.6683 | 184.3853
Hold | 1-Hold | 453.42 | 36.8 | 8935 | 11874 | 1934 | 4874 | 654.1 | 535.3 | 169.8961 | 139.039 | 1.276429 | 1.696286 | 0.4618538 | 216.8602 | 235.8498 | 100.1567 | 108.557 | 1.276246 | 1.696286 | 0.4619197 | 127.8246 | 184.1437
Hold | 1-Hold | 453.62 | 36.8 | 8935 | 11874 | 1934 | 4874 | 651.8 | 534.6 | 169.2987 | 138.8571 | 1.276429 | 1.696286 | 0.4618538 | 216.0977 | 235.5414 | 99.80448 | 108.4145 | 1.276246 | 1.696286 | 0.4619197 | 127.3751 | 183.902
Hold | 1-Hold | 453.82 | 36.8 | 8935 | 11874 | 1934 | 4874 | 654.1 | 535.3 | 169.8961 | 139.039 | 1.276429 | 1.696286 | 0.4618538 | 216.8602 | 235.8498 | 100.1567 | 108.557 | 1.276246 | 1.696286 | 0.4619197 | 127.8246 | 184.1437
Hold | 1-Hold | 454.02 | 36.8 | 8935 | 11874 | 1934 | 4874 | 651.8 | 534.6 | 169.2987 | 138.8571 | 1.276429 | 1.696286 | 0.4618538 | 216.0977 | 235.5414 | 99.80448 | 108.4145 | 1.276246 | 1.696286 | 0.4619197 | 127.3751 | 183.902
Hold | 1-Hold | 454.22 | 36.8 | 8935 | 11874 | 1934 | 4874 | 654.1 | 536 | 169.8961 | 139.2208 | 1.276429 | 1.696286 | 0.4618538 | 216.8602 | 236.1582 | 100.1567 | 108.6995 | 1.276246 | 1.696286 | 0.4619197 | 127.8246 | 184.3853
Hold | 1-Hold | 454.42 | 36.8 | 8935 | 11874 | 1934 | 4874 | 654.8 | 535.3 | 170.0779 | 139.039 | 1.276429 | 1.696286 | 0.4618538 | 217.0923 | 235.8498 | 100.2639 | 108.557 | 1.276246 | 1.696286 | 0.4619197 | 127.9614 | 184.1437
Hold | 1-Hold | 454.62 | 36.8 | 8935 | 11874 | 1934 | 4874 | 651.8 | 534.6 | 169.2987 | 138.8571 | 1.276429 | 1.696286 | 0.4618538 | 216.0977 | 235.5414 | 99.80448 | 108.4145 | 1.276246 | 1.696286 | 0.4619197 | 127.3751 | 183.902
Hold | 1-Hold | 454.82 | 36.8 | 8935 | 11874 | 1934 | 4874 | 654.8 | 536 | 170.0779 | 139.2208 | 1.276429 | 1.696286 | 0.4618538 | 217.0923 | 236.1582 | 100.2639 | 108.6995 | 1.276246 | 1.696286 | 0.4619197 | 127.9614 | 184.3853
Hold | 1-Hold | 455.02 | 36.8 | 8935 | 11874 | 1934 | 4874 | 654.1 | 534.6 | 169.8961 | 138.8571 | 1.276429 | 1.696286 | 0.4618538 | 216.8602 | 235.5414 | 100.1567 | 108.4145 | 1.276246 | 1.696286 | 0.4619197 | 127.8246 | 183.902
Hold | 1-Hold | 455.22 | 36.8 | 8935 | 11874 | 1934 | 4874 | 651.1 | 536 | 169.1169 | 139.2208 | 1.276429 | 1.696286 | 0.4618538 | 215.8656 | 236.1582 | 99.69728 | 108.6995 | 1.276246 | 1.696286 | 0.4619197 | 127.2383 | 184.3853
Hold | 1-Hold | 455.42 | 36.8 | 8935 | 11874 | 1934 | 4874 | 654.8 | 535.3 | 170.0779 | 139.039 | 1.276429 | 1.696286 | 0.4618538 | 217.0923 | 235.8498 | 100.2639 | 108.557 | 1.276246 | 1.696286 | 0.4619197 | 127.9614 | 184.1437
Hold | 1-Hold | 455.62 | 36.8 | 8935 | 11874 | 1934 | 4874 | 653.3 | 534.6 | 169.6883 | 138.8571 | 1.276429 | 1.696286 | 0.4618538 | 216.595 | 235.5414 | 100.0342 | 108.4145 | 1.276246 | 1.696286 | 0.4619197 | 127.6683 | 183.902
Hold | 1-Hold | 455.82 | 36.8 | 8935 | 11874 | 1934 | 4874 | 653.3 | 535.3 | 169.6883 | 139.039 | 1.276429 | 1.696286 | 0.4618538 | 216.595 | 235.8498 | 100.0342 | 108.557 | 1.276246 | 1.696286 | 0.4619197 | 127.6683 | 184.1437
Hold | 1-Hold | 456.02 | 36.8 | 8935 | 11874 | 1934 | 4874 | 654.8 | 535.3 | 170.0779 | 139.039 | 1.276429 | 1.696286 | 0.4618538 | 217.0923 | 235.8498 | 100.2639 | 108.557 | 1.276246 | 1.696286 | 0.4619197 | 127.9614 | 184.1437
Hold | 1-Hold | 456.22 | 36.8 | 8935 | 11874 | 1934 | 4874 | 652.6 | 536 | 169.5065 | 139.2208 | 1.276429 | 1.696286 | 0.4618538 | 216.3629 | 236.1582 | 99.92699 | 108.6995 | 1.276246 | 1.696286 | 0.4619197 | 127.5315 | 184.3853
Hold | 1-Hold | 456.42 | 36.8 | 8935 | 11874 | 1934 | 4874 | 654.8 | 536 | 170.0779 | 139.2208 | 1.276429 | 1.696286 | 0.4618538 | 217.0923 | 236.1582 | 100.2639 | 108.6995 | 1.276246 | 1.696286 | 0.4619197 | 127.9614 | 184.3853
Hold | 1-Hold | 456.62 | 36.8 | 8935 | 11874 | 1934 | 4874 | 654.1 | 535.3 | 169.8961 | 139.039 | 1.276429 | 1.696286 | 0.4618538 | 216.8602 | 235.8498 | 100.1567 | 108.557 | 1.276246 | 1.696286 | 0.4619197 | 127.8246 | 184.1437
Hold | 1-Hold | 456.82 | 36.8 | 8935 | 11874 | 1934 | 4874 | 652.6 | 534.6 | 169.5065 | 138.8571 | 1.276429 | 1.696286 | 0.4618538 | 216.3629 | 235.5414 | 99.92699 | 108.4145 | 1.276246 | 1.696286 | 0.4619197 | 127.5315 | 183.902
Hold | 1-Hold | 457.02 | 36.8 | 8935 | 11874 | 1934 | 4874 | 654.1 | 536 | 169.8961 | 139.2208 | 1.276429 | 1.696286 | 0.4618538 | 216.8602 | 236.1582 | 100.1567 | 108.6995 | 1.276246 | 1.696286 | 0.4619197 | 127.8246 | 184.3853
Hold | 1-Hold | 457.22 | 36.8 | 8935 | 11874 | 1934 | 4874 | 653.3 | 534.6 | 169.6883 | 138.8571 | 1.276429 | 1.696286 | 0.4618538 | 216.595 | 235.5414 | 100.0342 | 108.4145 | 1.276246 | 1.696286 | 0.4619197 | 127.6683 | 183.902
Hold | 1-Hold | 457.42 | 36.8 | 8935 | 11874 | 1934 | 4874 | 653.3 | 535.3 | 169.6883 | 139.039 | 1.276429 | 1.696286 | 0.4618538 | 216.595 | 235.8498 | 100.0342 | 108.557 | 1.276246 | 1.696286 | 0.4619197 | 127.6683 | 184.1437
Hold | 1-Hold | 457.62 | 36.8 | 8935 | 11874 | 1934 | 4874 | 654.8 | 535.3 | 170.0779 | 139.039 | 1.276429 | 1.696286 | 0.4618538 | 217.0923 | 235.8498 | 100.2639 | 108.557 | 1.276246 | 1.696286 | 0.4619197 | 127.9614 | 184.1437
Hold | 1-Hold | 457.82 | 36.8 | 8935 | 11874 | 1934 | 4874 | 652.6 | 534.6 | 169.5065 | 138.8571 | 1.276429 | 1.696286 | 0.4618538 | 216.3629 | 235.5414 | 99.92699 | 108.4145 | 1.276246 | 1.696286 | 0.4619197 | 127.5315 | 183.902
Hold | 1-Hold | 458.02 | 36.8 | 8935 | 11874 | 1934 | 4874 | 654.1 | 536 | 169.8961 | 139.2208 | 1.276429 | 1.696286 | 0.4618538 | 216.8602 | 236.1582 | 100.1567 | 108.6995 | 1.276246 | 1.696286 | 0.4619197 | 127.8246 | 184.3853
Hold | 1-Hold | 458.22 | 36.8 | 8935 | 11874 | 1934 | 4874 | 654.1 | 535.3 | 169.8961 | 139.039 | 1.276429 | 1.696286 | 0.4618538 | 216.8602 | 235.8498 | 100.1567 | 108.557 | 1.276246 | 1.696286 | 0.4619197 | 127.8246 | 184.1437
Hold | 1-Hold | 458.42 | 36.8 | 8935 | 11874 | 1934 | 4874 | 652.6 | 534.6 | 169.5065 | 138.8571 | 1.276429 | 1.696286 | 0.4618538 | 216.3629 | 235.5414 | 99.92699 | 108.4145 | 1.276246 | 1.696286 | 0.4619197 | 127.5315 | 183.902
Hold | 1-Hold | 458.62 | 36.8 | 8935 | 11874 | 1934 | 4874 | 654.8 | 535.3 | 170.0779 | 139.039 | 1.276429 | 1.696286 | 0.4618538 | 217.0923 | 235.8498 | 100.2639 | 108.557 | 1.276246 | 1.696286 | 0.4619197 | 127.9614 | 184.1437
Hold | 1-Hold | 458.82 | 36.8 | 8935 | 11874 | 1934 | 4874 | 652.6 | 534.6 | 169.5065 | 138.8571 | 1.276429 | 1.696286 | 0.4618538 | 216.3629 | 235.5414 | 99.92699 | 108.4145 | 1.276246 | 1.696286 | 0.4619197 | 127.5315 | 183.902
Hold | 1-Hold | 459.02 | 36.8 | 8935 | 11874 | 1934 | 4874 | 653.3 | 536 | 169.6883 | 139.2208 | 1.276429 | 1.696286 | 0.4618538 | 216.595 | 236.1582 | 100.0342 | 108.6995 | 1.276246 | 1.696286 | 0.4619197 | 127.6683 | 184.3853
Hold | 1-Hold | 459.22 | 36.8 | 8935 | 11874 | 1934 | 4874 | 654.8 | 535.3 | 170.0779 | 139.039 | 1.276429 | 1.696286 | 0.4618538 | 217.0923 | 235.8498 | 100.2639 | 108.557 | 1.276246 | 1.696286 | 0.4619197 | 127.9614 | 184.1437
Hold | 1-Hold | 459.42 | 36.8 | 8935 | 11874 | 1934 | 4874 | 652.6 | 533.8 | 169.5065 | 138.6494 | 1.276429 | 1.696286 | 0.4618538 | 216.3629 | 235.1889 | 99.92699 | 108.2517 | 1.276246 | 1.696286 | 0.4619197 | 127.5315 | 183.6258
Hold | 1-Hold | 459.62 | 36.8 | 8935 | 11874 | 1934 | 4874 | 654.1 | 536 | 169.8961 | 139.2208 | 1.276429 | 1.696286 | 0.4618538 | 216.8602 | 236.1582 | 100.1567 | 108.6995 | 1.276246 | 1.696286 | 0.4619197 | 127.8246 | 184.3853
Hold | 1-Hold | 459.82 | 36.8 | 8935 | 11874 | 1934 | 4874 | 654.1 | 534.6 | 169.8961 | 138.8571 | 1.276429 | 1.696286 | 0.4618538 | 216.8602 | 235.5414 | 100.1567 | 108.4145 | 1.276246 | 1.696286 | 0.4619197 | 127.8246 | 183.902
Hold | 1-Hold | 460.02 | 36.8 | 8935 | 11874 | 1934 | 4874 | 651.8 | 535.3 | 169.2987 | 139.039 | 1.276429 | 1.696286 | 0.4618538 | 216.0977 | 235.8498 | 99.80448 | 108.557 | 1.276246 | 1.696286 | 0.4619197 | 127.3751 | 184.1437
Hold | 1-Hold | 460.22 | 36.8 | 8935 | 11874 | 1934 | 4874 | 654.8 | 535.3 | 170.0779 | 139.039 | 1.276429 | 1.696286 | 0.4618538 | 217.0923 | 235.8498 | 100.2639 | 108.557 | 1.276246 | 1.696286 | 0.4619197 | 127.9614 | 184.1437
Hold | 1-Hold | 460.42 | 36.8 | 8935 | 11874 | 1934 | 4874 | 653.3 | 533.8 | 169.6883 | 138.6494 | 1.276429 | 1.696286 | 0.4618538 | 216.595 | 235.1889 | 100.0342 | 108.2517 | 1.276246 | 1.696286 | 0.4619197 | 127.6683 | 183.6258
Hold | 1-Hold | 460.62 | 36.8 | 8935 | 11874 | 1934 | 4874 | 653.3 | 536 | 169.6883 | 139.2208 | 1.276429 | 1.696286 | 0.4618538 | 216.595 | 236.1582 | 100.0342 | 108.6995 | 1.276246 | 1.696286 | 0.4619197 | 127.6683 | 184.3853
Hold | 1-Hold | 460.82 | 36.8 | 8935 | 11874 | 1934 | 4874 | 654.8 | 535.3 | 170.0779 | 139.039 | 1.276429 | 1.696286 | 0.4618538 | 217.0923 | 235.8498 | 100.2639 | 108.557 | 1.276246 | 1.696286 | 0.4619197 | 127.9614 | 184.1437
Hold | 1-Hold | 461.02 | 36.8 | 8935 | 11874 | 1934 | 4874 | 652.6 | 533.8 | 169.5065 | 138.6494 | 1.276429 | 1.696286 | 0.4618538 | 216.3629 | 235.1889 | 99.92699 | 108.2517 | 1.276246 | 1.696286 | 0.4619197 | 127.5315 | 183.6258
Hold | 1-Hold | 461.22 | 36.9 | 8935 | 11874 | 1934 | 4874 | 653.3 | 536 | 169.6883 | 139.2208 | 1.276429 | 1.696286 | 0.4618538 | 216.595 | 236.1582 | 100.0342 | 108.6995 | 1.276246 | 1.696286 | 0.4619197 | 127.6683 | 184.3853
Hold | 1-Hold | 461.42 | 36.9 | 8935 | 11874 | 1934 | 4874 | 654.1 | 534.6 | 169.8961 | 138.8571 | 1.276429 | 1.696286 | 0.4618538 | 216.8602 | 235.5414 | 100.1567 | 108.4145 | 1.276246 | 1.696286 | 0.4619197 | 127.8246 | 183.902
Hold | 1-Hold | 461.62 | 36.9 | 8935 | 11874 | 1934 | 4874 | 651.8 | 534.6 | 169.2987 | 138.8571 | 1.276429 | 1.696286 | 0.4618538 | 216.0977 | 235.5414 | 99.80448 | 108.4145 | 1.276246 | 1.696286 | 0.4619197 | 127.3751 | 183.902
Hold | 1-Hold | 461.82 | 36.9 | 8935 | 11874 | 1934 | 4874 | 654.8 | 535.3 | 170.0779 | 139.039 | 1.276429 | 1.696286 | 0.4618538 | 217.0923 | 235.8498 | 100.2639 | 108.557 | 1.276246 | 1.696286 | 0.4619197 | 127.9614 | 184.1437
Hold | 1-Hold | 462.02 | 36.9 | 8935 | 11874 | 1934 | 4874 | 653.3 | 534.6 | 169.6883 | 138.8571 | 1.276429 | 1.696286 | 0.4618538 | 216.595 | 235.5414 | 100.0342 | 108.4145 | 1.276246 | 1.696286 | 0.4619197 | 127.6683 | 183.902
Hold | 1-Hold | 462.22 | 36.9 | 8935 | 11874 | 1934 | 4874 | 653.3 | 536 | 169.6883 | 139.2208 | 1.276429 | 1.696286 | 0.4618538 | 216.595 | 236.1582 | 100.0342 | 108.6995 | 1.276246 | 1.696286 | 0.4619197 | 127.6683 | 184.3853
Hold | 1-Hold | 462.42 | 36.9 | 8935 | 11874 | 1934 | 4874 | 654.8 | 535.3 | 170.0779 | 139.039 | 1.276429 | 1.696286 | 0.4618538 | 217.0923 | 235.8498 | 100.2639 | 108.557 | 1.276246 | 1.696286 | 0.4619197 | 127.9614 | 184.1437
Hold | 1-Hold | 462.62 | 36.9 | 8935 | 11874 | 1934 | 4874 | 652.6 | 535.3 | 169.5065 | 139.039 | 1.276429 | 1.696286 | 0.4618538 | 216.3629 | 235.8498 | 99.92699 | 108.557 | 1.276246 | 1.696286 | 0.4619197 | 127.5315 | 184.1437
Hold | 1-Hold | 462.82 | 36.9 | 8935 | 11874 | 1934 | 4874 | 654.8 | 536 | 170.0779 | 139.2208 | 1.276429 | 1.696286 | 0.4618538 | 217.0923 | 236.1582 | 100.2639 | 108.6995 | 1.276246 | 1.696286 | 0.4619197 | 127.9614 | 184.3853
Hold | 1-Hold | 463.02 | 36.9 | 8935 | 11874 | 1934 | 4874 | 654.1 | 534.6 | 169.8961 | 138.8571 | 1.276429 | 1.696286 | 0.4618538 | 216.8602 | 235.5414 | 100.1567 | 108.4145 | 1.276246 | 1.696286 | 0.4619197 | 127.8246 | 183.902
Hold | 1-Hold | 463.22 | 36.9 | 8935 | 11874 | 1934 | 4874 | 652.6 | 534.6 | 169.5065 | 138.8571 | 1.276429 | 1.696286 | 0.4618538 | 216.3629 | 235.5414 | 99.92699 | 108.4145 | 1.276246 | 1.696286 | 0.4619197 | 127.5315 | 183.902
Hold | 1-Hold | 463.42 | 36.9 | 8935 | 11874 | 1934 | 4874 | 654.8 | 535.3 | 170.0779 | 139.039 | 1.276429 | 1.696286 | 0.4618538 | 217.0923 | 235.8498 | 100.2639 | 108.557 | 1.276246 | 1.696286 | 0.4619197 | 127.9614 | 184.1437
Hold | 1-Hold | 463.62 | 36.9 | 8935 | 11874 | 1934 | 4874 | 653.3 | 534.6 | 169.6883 | 138.8571 | 1.276429 | 1.696286 | 0.4618538 | 216.595 | 235.5414 | 100.0342 | 108.4145 | 1.276246 | 1.696286 | 0.4619197 | 127.6683 | 183.902
Hold | 1-Hold | 463.82 | 36.9 | 8935 | 11874 | 1934 | 4874 | 653.3 | 535.3 | 169.6883 | 139.039 | 1.276429 | 1.696286 | 0.4618538 | 216.595 | 235.8498 | 100.0342 | 108.557 | 1.276246 | 1.696286 | 0.4619197 | 127.6683 | 184.1437
Hold | 1-Hold | 464.02 | 36.9 | 8935 | 11874 | 1934 | 4874 | 653.3 | 535.3 | 169.6883 | 139.039 | 1.276429 | 1.696286 | 0.4618538 | 216.595 | 235.8498 | 100.0342 | 108.557 | 1.276246 | 1.696286 | 0.4619197 | 127.6683 | 184.1437
Hold | 1-Hold | 464.22 | 36.9 | 8935 | 11874 | 1934 | 4874 | 651.8 | 533.1 | 169.2987 | 138.4675 | 1.276429 | 1.696286 | 0.4618538 | 216.0977 | 234.8805 | 99.80448 | 108.1093 | 1.276246 | 1.696286 | 0.4619197 | 127.3751 | 183.3842
Hold | 1-Hold | 464.42 | 36.9 | 8935 | 11874 | 1934 | 4874 | 653.3 | 536 | 169.6883 | 139.2208 | 1.276429 | 1.696286 | 0.4618538 | 216.595 | 236.1582 | 100.0342 | 108.6995 | 1.276246 | 1.696286 | 0.4619197 | 127.6683 | 184.3853
Hold | 1-Hold | 464.62 | 36.9 | 8935 | 11874 | 1934 | 4874 | 652.6 | 534.6 | 169.5065 | 138.8571 | 1.276429 | 1.696286 | 0.4618538 | 216.3629 | 235.5414 | 99.92699 | 108.4145 | 1.276246 | 1.696286 | 0.4619197 | 127.5315 | 183.902
Hold | 1-Hold | 464.82 | 36.9 | 8935 | 11874 | 1934 | 4874 | 651.8 | 533.8 | 169.2987 | 138.6494 | 1.276429 | 1.696286 | 0.4618538 | 216.0977 | 235.1889 | 99.80448 | 108.2517 | 1.276246 | 1.696286 | 0.4619197 | 127.3751 | 183.6258
Hold | 1-Hold | 465.02 | 36.9 | 8935 | 11874 | 1934 | 4874 | 654.1 | 535.3 | 169.8961 | 139.039 | 1.276429 | 1.696286 | 0.4618538 | 216.8602 | 235.8498 | 100.1567 | 108.557 | 1.276246 | 1.696286 | 0.4619197 | 127.8246 | 184.1437
Hold | 1-Hold | 465.22 | 36.9 | 8935 | 11874 | 1934 | 4874 | 651.8 | 533.8 | 169.2987 | 138.6494 | 1.276429 | 1.696286 | 0.4618538 | 216.0977 | 235.1889 | 99.80448 | 108.2517 | 1.276246 | 1.696286 | 0.4619197 | 127.3751 | 183.6258
Hold | 1-Hold | 465.42 | 36.9 | 8935 | 11874 | 1934 | 4874 | 652.6 | 535.3 | 169.5065 | 139.039 | 1.276429 | 1.696286 | 0.4618538 | 216.3629 | 235.8498 | 99.92699 | 108.557 | 1.276246 | 1.696286 | 0.4619197 | 127.5315 | 184.1437
Hold | 1-Hold | 465.62 | 36.9 | 8935 | 11874 | 1934 | 4874 | 654.8 | 535.3 | 170.0779 | 139.039 | 1.276429 | 1.696286 | 0.4618538 | 217.0923 | 235.8498 | 100.2639 | 108.557 | 1.276246 | 1.696286 | 0.4619197 | 127.9614 | 184.1437
Hold | 1-Hold | 465.82 | 36.9 | 8935 | 11874 | 1934 | 4874 | 651.8 | 533.8 | 169.2987 | 138.6494 | 1.276429 | 1.696286 | 0.4618538 | 216.0977 | 235.1889 | 99.80448 | 108.2517 | 1.276246 | 1.696286 | 0.4619197 | 127.3751 | 183.6258
Hold | 1-Hold | 466.02 | 36.9 | 8935 | 11874 | 1934 | 4874 | 654.1 | 535.3 | 169.8961 | 139.039 | 1.276429 | 1.696286 | 0.4618538 | 216.8602 | 235.8498 | 100.1567 | 108.557 | 1.276246 | 1.696286 | 0.4619197 | 127.8246 | 184.1437
Hold | 1-Hold | 466.22 | 36.9 | 8935 | 11874 | 1934 | 4874 | 651.1 | 534.6 | 169.1169 | 138.8571 | 1.276429 | 1.696286 | 0.4618538 | 215.8656 | 235.5414 | 99.69728 | 108.4145 | 1.276246 | 1.696286 | 0.4619197 | 127.2383 | 183.902
Hold | 1-Hold | 466.42 | 36.9 | 8935 | 11874 | 1934 | 4874 | 651.1 | 533.8 | 169.1169 | 138.6494 | 1.276429 | 1.696286 | 0.4618538 | 215.8656 | 235.1889 | 99.69728 | 108.2517 | 1.276246 | 1.696286 | 0.4619197 | 127.2383 | 183.6258
Hold | 1-Hold | 466.62 | 36.9 | 8935 | 11874 | 1934 | 4874 | 652.6 | 535.3 | 169.5065 | 139.039 | 1.276429 | 1.696286 | 0.4618538 | 216.3629 | 235.8498 | 99.92699 | 108.557 | 1.276246 | 1.696286 | 0.4619197 | 127.5315 | 184.1437
Hold | 1-Hold | 466.82 | 36.9 | 8935 | 11874 | 1934 | 4874 | 651.8 | 533.8 | 169.2987 | 138.6494 | 1.276429 | 1.696286 | 0.4618538 | 216.0977 | 235.1889 | 99.80448 | 108.2517 | 1.276246 | 1.696286 | 0.4619197 | 127.3751 | 183.6258
Hold | 1-Hold | 467.02 | 36.9 | 8935 | 11874 | 1934 | 4874 | 651.1 | 534.6 | 169.1169 | 138.8571 | 1.276429 | 1.696286 | 0.4618538 | 215.8656 | 235.5414 | 99.69728 | 108.4145 | 1.276246 | 1.696286 | 0.4619197 | 127.2383 | 183.902
Hold | 1-Hold | 467.22 | 36.9 | 8935 | 11874 | 1934 | 4874 | 651.8 | 535.3 | 169.2987 | 139.039 | 1.276429 | 1.696286 | 0.4618538 | 216.0977 | 235.8498 | 99.80448 | 108.557 | 1.276246 | 1.696286 | 0.4619197 | 127.3751 | 184.1437
Hold | 1-Hold | 467.42 | 36.9 | 8935 | 11874 | 1934 | 4874 | 650.3 | 533.1 | 168.9091 | 138.4675 | 1.276429 | 1.696286 | 0.4618538 | 215.6004 | 234.8805 | 99.57476 | 108.1093 | 1.276246 | 1.696286 | 0.4619197 | 127.0819 | 183.3842
Hold | 1-Hold | 467.62 | 36.9 | 8935 | 11874 | 1934 | 4874 | 649.6 | 535.3 | 168.7273 | 139.039 | 1.276429 | 1.696286 | 0.4618538 | 215.3683 | 235.8498 | 99.46756 | 108.557 | 1.276246 | 1.696286 | 0.4619197 | 126.9451 | 184.1437
Hold | 1-Hold | 467.82 | 36.9 | 8935 | 11874 | 1934 | 4874 | 651.8 | 534.6 | 169.2987 | 138.8571 | 1.276429 | 1.696286 | 0.4618538 | 216.0977 | 235.5414 | 99.80448 | 108.4145 | 1.276246 | 1.696286 | 0.4619197 | 127.3751 | 183.902
Hold | 1-Hold | 468.02 | 36.9 | 8935 | 11874 | 1934 | 4874 | 651.1 | 533.1 | 169.1169 | 138.4675 | 1.276429 | 1.696286 | 0.4618538 | 215.8656 | 234.8805 | 99.69728 | 108.1093 | 1.276246 | 1.696286 | 0.4619197 | 127.2383 | 183.3842
Hold | 1-Hold | 468.22 | 36.9 | 8935 | 11874 | 1934 | 4874 | 651.8 | 535.3 | 169.2987 | 139.039 | 1.276429 | 1.696286 | 0.4618538 | 216.0977 | 235.8498 | 99.80448 | 108.557 | 1.276246 | 1.696286 | 0.4619197 | 127.3751 | 184.1437
Hold | 1-Hold | 468.42 | 36.9 | 8935 | 11874 | 1934 | 4874 | 650.3 | 533.8 | 168.9091 | 138.6494 | 1.276429 | 1.696286 | 0.4618538 | 215.6004 | 235.1889 | 99.57476 | 108.2517 | 1.276246 | 1.696286 | 0.4619197 | 127.0819 | 183.6258
Hold | 1-Hold | 468.62 | 36.9 | 8935 | 11874 | 1934 | 4874 | 651.1 | 535.3 | 169.1169 | 139.039 | 1.276429 | 1.696286 | 0.4618538 | 215.8656 | 235.8498 | 99.69728 | 108.557 | 1.276246 | 1.696286 | 0.4619197 | 127.2383 | 184.1437
Hold | 1-Hold | 468.82 | 36.9 | 8935 | 11874 | 1934 | 4874 | 650.3 | 535.3 | 168.9091 | 139.039 | 1.276429 | 1.696286 | 0.4618538 | 215.6004 | 235.8498 | 99.57476 | 108.557 | 1.276246 | 1.696286 | 0.4619197 | 127.0819 | 184.1437
Hold | 1-Hold | 469.02 | 36.9 | 8935 | 11874 | 1934 | 4874 | 650.3 | 533.1 | 168.9091 | 138.4675 | 1.276429 | 1.696286 | 0.4618538 | 215.6004 | 234.8805 | 99.57476 | 108.1093 | 1.276246 | 1.696286 | 0.4619197 | 127.0819 | 183.3842
Hold | 1-Hold | 469.22 | 36.9 | 8935 | 11874 | 1934 | 4874 | 650.3 | 535.3 | 168.9091 | 139.039 | 1.276429 | 1.696286 | 0.4618538 | 215.6004 | 235.8498 | 99.57476 | 108.557 | 1.276246 | 1.696286 | 0.4619197 | 127.0819 | 184.1437
Hold | 1-Hold | 469.42 | 36.9 | 8935 | 11874 | 1934 | 4874 | 649.6 | 534.6 | 168.7273 | 138.8571 | 1.276429 | 1.696286 | 0.4618538 | 215.3683 | 235.5414 | 99.46756 | 108.4145 | 1.276246 | 1.696286 | 0.4619197 | 126.9451 | 183.902
Hold | 1-Hold | 469.62 | 36.9 | 8935 | 11874 | 1934 | 4874 | 650.3 | 533.1 | 168.9091 | 138.4675 | 1.276429 | 1.696286 | 0.4618538 | 215.6004 | 234.8805 | 99.57476 | 108.1093 | 1.276246 | 1.696286 | 0.4619197 | 127.0819 | 183.3842
Hold | 1-Hold | 469.82 | 36.9 | 8935 | 11874 | 1934 | 4874 | 650.3 | 533.8 | 168.9091 | 138.6494 | 1.276429 | 1.696286 | 0.4618538 | 215.6004 | 235.1889 | 99.57476 | 108.2517 | 1.276246 | 1.696286 | 0.4619197 | 127.0819 | 183.6258
Hold | 1-Hold | 470.02 | 36.9 | 8935 | 11874 | 1934 | 4874 | 649.6 | 533.1 | 168.7273 | 138.4675 | 1.276429 | 1.696286 | 0.4618538 | 215.3683 | 234.8805 | 99.46756 | 108.1093 | 1.276246 | 1.696286 | 0.4619197 | 126.9451 | 183.3842
Hold | 1-Hold | 470.22 | 36.9 | 8935 | 11874 | 1934 | 4874 | 651.1 | 533.8 | 169.1169 | 138.6494 | 1.276429 | 1.696286 | 0.4618538 | 215.8656 | 235.1889 | 99.69728 | 108.2517 | 1.276246 | 1.696286 | 0.4619197 | 127.2383 | 183.6258
Hold | 1-Hold | 470.42 | 36.9 | 8935 | 11874 | 1934 | 4874 | 652.6 | 535.3 | 169.5065 | 139.039 | 1.276429 | 1.696286 | 0.4618538 | 216.3629 | 235.8498 | 99.92699 | 108.557 | 1.276246 | 1.696286 | 0.4619197 | 127.5315 | 184.1437
Hold | 1-Hold | 470.62 | 36.9 | 8935 | 11874 | 1934 | 4874 | 650.3 | 533.1 | 168.9091 | 138.4675 | 1.276429 | 1.696286 | 0.4618538 | 215.6004 | 234.8805 | 99.57476 | 108.1093 | 1.276246 | 1.696286 | 0.4619197 | 127.0819 | 183.3842
Hold | 1-Hold | 470.82 | 36.9 | 8935 | 11874 | 1934 | 4874 | 649.6 | 535.3 | 168.7273 | 139.039 | 1.276429 | 1.696286 | 0.4618538 | 215.3683 | 235.8498 | 99.46756 | 108.557 | 1.276246 | 1.696286 | 0.4619197 | 126.9451 | 184.1437
Hold | 1-Hold | 471.02 | 36.9 | 8935 | 11874 | 1934 | 4874 | 650.3 | 534.6 | 168.9091 | 138.8571 | 1.276429 | 1.696286 | 0.4618538 | 215.6004 | 235.5414 | 99.57476 | 108.4145 | 1.276246 | 1.696286 | 0.4619197 | 127.0819 | 183.902
Hold | 1-Hold | 471.22 | 36.9 | 8935 | 11874 | 1934 | 4874 | 651.1 | 533.1 | 169.1169 | 138.4675 | 1.276429 | 1.696286 | 0.4618538 | 215.8656 | 234.8805 | 99.69728 | 108.1093 | 1.276246 | 1.696286 | 0.4619197 | 127.2383 | 183.3842
Hold | 1-Hold | 471.42 | 36.9 | 8935 | 11874 | 1934 | 4874 | 649.6 | 535.3 | 168.7273 | 139.039 | 1.276429 | 1.696286 | 0.4618538 | 215.3683 | 235.8498 | 99.46756 | 108.557 | 1.276246 | 1.696286 | 0.4619197 | 126.9451 | 184.1437
Hold | 1-Hold | 471.62 | 36.9 | 8935 | 11874 | 1934 | 4874 | 650.3 | 533.8 | 168.9091 | 138.6494 | 1.276429 | 1.696286 | 0.4618538 | 215.6004 | 235.1889 | 99.57476 | 108.2517 | 1.276246 | 1.696286 | 0.4619197 | 127.0819 | 183.6258
Hold | 1-Hold | 471.82 | 36.9 | 8935 | 11874 | 1934 | 4874 | 649.6 | 535.3 | 168.7273 | 139.039 | 1.276429 | 1.696286 | 0.4618538 | 215.3683 | 235.8498 | 99.46756 | 108.557 | 1.276246 | 1.696286 | 0.4619197 | 126.9451 | 184.1437
Hold | 1-Hold | 472.02 | 36.9 | 8935 | 11874 | 1934 | 4874 | 649.6 | 535.3 | 168.7273 | 139.039 | 1.276429 | 1.696286 | 0.4618538 | 215.3683 | 235.8498 | 99.46756 | 108.557 | 1.276246 | 1.696286 | 0.4619197 | 126.9451 | 184.1437
Hold | 1-Hold | 472.22 | 36.9 | 8935 | 11874 | 1934 | 4874 | 651.1 | 533.1 | 169.1169 | 138.4675 | 1.276429 | 1.696286 | 0.4618538 | 215.8656 | 234.8805 | 99.69728 | 108.1093 | 1.276246 | 1.696286 | 0.4619197 | 127.2383 | 183.3842
Hold | 1-Hold | 472.42 | 36.9 | 8935 | 11874 | 1934 | 4874 | 650.3 | 535.3 | 168.9091 | 139.039 | 1.276429 | 1.696286 | 0.4618538 | 215.6004 | 235.8498 | 99.57476 | 108.557 | 1.276246 | 1.696286 | 0.4619197 | 127.0819 | 184.1437
Hold | 1-Hold | 472.62 | 36.9 | 8935 | 11874 | 1934 | 4874 | 649.6 | 534.6 | 168.7273 | 138.8571 | 1.276429 | 1.696286 | 0.4618538 | 215.3683 | 235.5414 | 99.46756 | 108.4145 | 1.276246 | 1.696286 | 0.4619197 | 126.9451 | 183.902
Hold | 1-Hold | 472.82 | 36.9 | 8935 | 11874 | 1934 | 4874 | 649.6 | 533.8 | 168.7273 | 138.6494 | 1.276429 | 1.696286 | 0.4618538 | 215.3683 | 235.1889 | 99.46756 | 108.2517 | 1.276246 | 1.696286 | 0.4619197 | 126.9451 | 183.6258
Hold | 1-Hold | 473.02 | 36.9 | 8935 | 11874 | 1934 | 4874 | 650.3 | 535.3 | 168.9091 | 139.039 | 1.276429 | 1.696286 | 0.4618538 | 215.6004 | 235.8498 | 99.57476 | 108.557 | 1.276246 | 1.696286 | 0.4619197 | 127.0819 | 184.1437
Hold | 1-Hold | 473.22 | 36.9 | 8935 | 11874 | 1934 | 4874 | 649.6 | 533.8 | 168.7273 | 138.6494 | 1.276429 | 1.696286 | 0.4618538 | 215.3683 | 235.1889 | 99.46756 | 108.2517 | 1.276246 | 1.696286 | 0.4619197 | 126.9451 | 183.6258
Hold | 1-Hold | 473.42 | 36.9 | 8935 | 11874 | 1934 | 4874 | 650.3 | 535.3 | 168.9091 | 139.039 | 1.276429 | 1.696286 | 0.4618538 | 215.6004 | 235.8498 | 99.57476 | 108.557 | 1.276246 | 1.696286 | 0.4619197 | 127.0819 | 184.1437
Hold | 1-Hold | 473.62 | 36.9 | 8935 | 11874 | 1934 | 4874 | 651.8 | 535.3 | 169.2987 | 139.039 | 1.276429 | 1.696286 | 0.4618538 | 216.0977 | 235.8498 | 99.80448 | 108.557 | 1.276246 | 1.696286 | 0.4619197 | 127.3751 | 184.1437
Hold | 1-Hold | 473.82 | 36.9 | 8935 | 11874 | 1934 | 4874 | 649.6 | 533.1 | 168.7273 | 138.4675 | 1.276429 | 1.696286 | 0.4618538 | 215.3683 | 234.8805 | 99.46756 | 108.1093 | 1.276246 | 1.696286 | 0.4619197 | 126.9451 | 183.3842
Hold | 1-Hold | 474.02 | 36.9 | 8935 | 11874 | 1934 | 4874 | 652.6 | 535.3 | 169.5065 | 139.039 | 1.276429 | 1.696286 | 0.4618538 | 216.3629 | 235.8498 | 99.92699 | 108.557 | 1.276246 | 1.696286 | 0.4619197 | 127.5315 | 184.1437
Hold | 1-Hold | 474.22 | 36.9 | 8935 | 11874 | 1934 | 4874 | 651.1 | 534.6 | 169.1169 | 138.8571 | 1.276429 | 1.696286 | 0.4618538 | 215.8656 | 235.5414 | 99.69728 | 108.4145 | 1.276246 | 1.696286 | 0.4619197 | 127.2383 | 183.902
Hold | 1-Hold | 474.42 | 36.9 | 8935 | 11874 | 1934 | 4874 | 650.3 | 533.8 | 168.9091 | 138.6494 | 1.276429 | 1.696286 | 0.4618538 | 215.6004 | 235.1889 | 99.57476 | 108.2517 | 1.276246 | 1.696286 | 0.4619197 | 127.0819 | 183.6258
Hold | 1-Hold | 474.62 | 36.9 | 8935 | 11874 | 1934 | 4874 | 650.3 | 535.3 | 168.9091 | 139.039 | 1.276429 | 1.696286 | 0.4618538 | 215.6004 | 235.8498 | 99.57476 | 108.557 | 1.276246 | 1.696286 | 0.4619197 | 127.0819 | 184.1437
Hold | 1-Hold | 474.82 | 36.9 | 8935 | 11874 | 1934 | 4874 | 649.6 | 533.8 | 168.7273 | 138.6494 | 1.276429 | 1.696286 | 0.4618538 | 215.3683 | 235.1889 | 99.46756 | 108.2517 | 1.276246 | 1.696286 | 0.4619197 | 126.9451 | 183.6258
Hold | 1-Hold | 475.02 | 36.9 | 8935 | 11874 | 1934 | 4874 | 651.1 | 534.6 | 169.1169 | 138.8571 | 1.276429 | 1.696286 | 0.4618538 | 215.8656 | 235.5414 | 99.69728 | 108.4145 | 1.276246 | 1.696286 | 0.4619197 | 127.2383 | 183.902
Hold | 1-Hold | 475.22 | 36.9 | 8935 | 11874 | 1934 | 4874 | 651.1 | 535.3 | 169.1169 | 139.039 | 1.276429 | 1.696286 | 0.4618538 | 215.8656 | 235.8498 | 99.69728 | 108.557 | 1.276246 | 1.696286 | 0.4619197 | 127.2383 | 184.1437
Hold | 1-Hold | 475.42 | 36.9 | 8935 | 11874 | 1934 | 4874 | 649.6 | 533.1 | 168.7273 | 138.4675 | 1.276429 | 1.696286 | 0.4618538 | 215.3683 | 234.8805 | 99.46756 | 108.1093 | 1.276246 | 1.696286 | 0.4619197 | 126.9451 | 183.3842
Hold | 1-Hold | 475.62 | 36.9 | 8935 | 11874 | 1934 | 4874 | 650.3 | 535.3 | 168.9091 | 139.039 | 1.276429 | 1.696286 | 0.4618538 | 215.6004 | 235.8498 | 99.57476 | 108.557 | 1.276246 | 1.696286 | 0.4619197 | 127.0819 | 184.1437
Hold | 1-Hold | 475.82 | 36.9 | 8935 | 11874 | 1934 | 4874 | 650.3 | 534.6 | 168.9091 | 138.8571 | 1.276429 | 1.696286 | 0.4618538 | 215.6004 | 235.5414 | 99.57476 | 108.4145 | 1.276246 | 1.696286 | 0.4619197 | 127.0819 | 183.902
Hold | 1-Hold | 476.02 | 36.9 | 8935 | 11874 | 1934 | 4874 | 649.6 | 533.1 | 168.7273 | 138.4675 | 1.276429 | 1.696286 | 0.4618538 | 215.3683 | 234.8805 | 99.46756 | 108.1093 | 1.276246 | 1.696286 | 0.4619197 | 126.9451 | 183.3842
Hold | 1-Hold | 476.22 | 36.9 | 8935 | 11874 | 1934 | 4874 | 650.3 | 535.3 | 168.9091 | 139.039 | 1.276429 | 1.696286 | 0.4618538 | 215.6004 | 235.8498 | 99.57476 | 108.557 | 1.276246 | 1.696286 | 0.4619197 | 127.0819 | 184.1437
Hold | 1-Hold | 476.42 | 36.9 | 8935 | 11874 | 1934 | 4874 | 649.6 | 533.8 | 168.7273 | 138.6494 | 1.276429 | 1.696286 | 0.4618538 | 215.3683 | 235.1889 | 99.46756 | 108.2517 | 1.276246 | 1.696286 | 0.4619197 | 126.9451 | 183.6258
Hold | 1-Hold | 476.62 | 36.9 | 8935 | 11874 | 1934 | 4874 | 650.3 | 534.6 | 168.9091 | 138.8571 | 1.276429 | 1.696286 | 0.4618538 | 215.6004 | 235.5414 | 99.57476 | 108.4145 | 1.276246 | 1.696286 | 0.4619197 | 127.0819 | 183.902
Hold | 1-Hold | 476.82 | 36.9 | 8935 | 11874 | 1934 | 4874 | 649.6 | 535.3 | 168.7273 | 139.039 | 1.276429 | 1.696286 | 0.4618538 | 215.3683 | 235.8498 | 99.46756 | 108.557 | 1.276246 | 1.696286 | 0.4619197 | 126.9451 | 184.1437
Hold | 1-Hold | 477.02 | 36.9 | 8935 | 11874 | 1934 | 4874 | 649.6 | 533.1 | 168.7273 | 138.4675 | 1.276429 | 1.696286 | 0.4618538 | 215.3683 | 234.8805 | 99.46756 | 108.1093 | 1.276246 | 1.696286 | 0.4619197 | 126.9451 | 183.3842
Hold | 1-Hold | 477.22 | 36.9 | 8935 | 11874 | 1934 | 4874 | 649.6 | 535.3 | 168.7273 | 139.039 | 1.276429 | 1.696286 | 0.4618538 | 215.3683 | 235.8498 | 99.46756 | 108.557 | 1.276246 | 1.696286 | 0.4619197 | 126.9451 | 184.1437
Hold | 1-Hold | 477.42 | 36.9 | 8935 | 11874 | 1934 | 4874 | 650.3 | 534.6 | 168.9091 | 138.8571 | 1.276429 | 1.696286 | 0.4618538 | 215.6004 | 235.5414 | 99.57476 | 108.4145 | 1.276246 | 1.696286 | 0.4619197 | 127.0819 | 183.902
Hold | 1-Hold | 477.62 | 36.9 | 8935 | 11874 | 1934 | 4874 | 650.3 | 533.1 | 168.9091 | 138.4675 | 1.276429 | 1.696286 | 0.4618538 | 215.6004 | 234.8805 | 99.57476 | 108.1093 | 1.276246 | 1.696286 | 0.4619197 | 127.0819 | 183.3842
Hold | 1-Hold | 477.82 | 36.9 | 8935 | 11874 | 1934 | 4874 | 650.3 | 535.3 | 168.9091 | 139.039 | 1.276429 | 1.696286 | 0.4618538 | 215.6004 | 235.8498 | 99.57476 | 108.557 | 1.276246 | 1.696286 | 0.4619197 | 127.0819 | 184.1437
Hold | 1-Hold | 478.02 | 36.9 | 8935 | 11874 | 1934 | 4874 | 649.6 | 533.8 | 168.7273 | 138.6494 | 1.276429 | 1.696286 | 0.4618538 | 215.3683 | 235.1889 | 99.46756 | 108.2517 | 1.276246 | 1.696286 | 0.4619197 | 126.9451 | 183.6258
Hold | 1-Hold | 478.22 | 36.9 | 8935 | 11874 | 1934 | 4874 | 650.3 | 534.6 | 168.9091 | 138.8571 | 1.276429 | 1.696286 | 0.4618538 | 215.6004 | 235.5414 | 99.57476 | 108.4145 | 1.276246 | 1.696286 | 0.4619197 | 127.0819 | 183.902
Hold | 1-Hold | 478.42 | 36.9 | 8935 | 11874 | 1934 | 4874 | 650.3 | 535.3 | 168.9091 | 139.039 | 1.276429 | 1.696286 | 0.4618538 | 215.6004 | 235.8498 | 99.57476 | 108.557 | 1.276246 | 1.696286 | 0.4619197 | 127.0819 | 184.1437
Hold | 1-Hold | 478.62 | 36.9 | 8935 | 11874 | 1934 | 4874 | 650.3 | 533.1 | 168.9091 | 138.4675 | 1.276429 | 1.696286 | 0.4618538 | 215.6004 | 234.8805 | 99.57476 | 108.1093 | 1.276246 | 1.696286 | 0.4619197 | 127.0819 | 183.3842
Hold | 1-Hold | 478.82 | 36.9 | 8935 | 11874 | 1934 | 4874 | 649.6 | 535.3 | 168.7273 | 139.039 | 1.276429 | 1.696286 | 0.4618538 | 215.3683 | 235.8498 | 99.46756 | 108.557 | 1.276246 | 1.696286 | 0.4619197 | 126.9451 | 184.1437
Hold | 1-Hold | 479.02 | 36.9 | 8935 | 11874 | 1934 | 4874 | 649.6 | 534.6 | 168.7273 | 138.8571 | 1.276429 | 1.696286 | 0.4618538 | 215.3683 | 235.5414 | 99.46756 | 108.4145 | 1.276246 | 1.696286 | 0.4619197 | 126.9451 | 183.902
Hold | 1-Hold | 479.22 | 36.9 | 8935 | 11874 | 1934 | 4874 | 649.6 | 533.1 | 168.7273 | 138.4675 | 1.276429 | 1.696286 | 0.4618538 | 215.3683 | 234.8805 | 99.46756 | 108.1093 | 1.276246 | 1.696286 | 0.4619197 | 126.9451 | 183.3842
Hold | 1-Hold | 479.42 | 36.9 | 8935 | 11874 | 1934 | 4874 | 649.6 | 535.3 | 168.7273 | 139.039 | 1.276429 | 1.696286 | 0.4618538 | 215.3683 | 235.8498 | 99.46756 | 108.557 | 1.276246 | 1.696286 | 0.4619197 | 126.9451 | 184.1437
Hold | 1-Hold | 479.62 | 36.9 | 8935 | 11874 | 1934 | 4874 | 648.8 | 533.8 | 168.5195 | 138.6494 | 1.276429 | 1.696286 | 0.4618538 | 215.1031 | 235.1889 | 99.34504 | 108.2517 | 1.276246 | 1.696286 | 0.4619197 | 126.7887 | 183.6258
Hold | 1-Hold | 479.82 | 36.9 | 8935 | 11874 | 1934 | 4874 | 649.6 | 534.6 | 168.7273 | 138.8571 | 1.276429 | 1.696286 | 0.4618538 | 215.3683 | 235.5414 | 99.46756 | 108.4145 | 1.276246 | 1.696286 | 0.4619197 | 126.9451 | 183.902
Hold | 1-Hold | 480.02 | 36.9 | 8935 | 11874 | 1934 | 4874 | 649.6 | 535.3 | 168.7273 | 139.039 | 1.276429 | 1.696286 | 0.4618538 | 215.3683 | 235.8498 | 99.46756 | 108.557 | 1.276246 | 1.696286 | 0.4619197 | 126.9451 | 184.1437
Hold | 1-Hold | 480.22 | 36.9 | 8935 | 11874 | 1934 | 4874 | 649.6 | 533.1 | 168.7273 | 138.4675 | 1.276429 | 1.696286 | 0.4618538 | 215.3683 | 234.8805 | 99.46756 | 108.1093 | 1.276246 | 1.696286 | 0.4619197 | 126.9451 | 183.3842
Hold | 1-Hold | 480.42 | 36.9 | 8935 | 11874 | 1934 | 4874 | 649.6 | 535.3 | 168.7273 | 139.039 | 1.276429 | 1.696286 | 0.4618538 | 215.3683 | 235.8498 | 99.46756 | 108.557 | 1.276246 | 1.696286 | 0.4619197 | 126.9451 | 184.1437
Hold | 1-Hold | 480.62 | 36.9 | 8935 | 11874 | 1934 | 4874 | 649.6 | 534.6 | 168.7273 | 138.8571 | 1.276429 | 1.696286 | 0.4618538 | 215.3683 | 235.5414 | 99.46756 | 108.4145 | 1.276246 | 1.696286 | 0.4619197 | 126.9451 | 183.902
Hold | 1-Hold | 480.82 | 36.9 | 8935 | 11874 | 1934 | 4874 | 649.6 | 533.1 | 168.7273 | 138.4675 | 1.276429 | 1.696286 | 0.4618538 | 215.3683 | 234.8805 | 99.46756 | 108.1093 | 1.276246 | 1.696286 | 0.4619197 | 126.9451 | 183.3842
Hold | 1-Hold | 481.02 | 36.9 | 8935 | 11874 | 1934 | 4874 | 649.6 | 535.3 | 168.7273 | 139.039 | 1.276429 | 1.696286 | 0.4618538 | 215.3683 | 235.8498 | 99.46756 | 108.557 | 1.276246 | 1.696286 | 0.4619197 | 126.9451 | 184.1437
Hold | 1-Hold | 481.22 | 36.9 | 8935 | 11874 | 1934 | 4874 | 650.3 | 533.8 | 168.9091 | 138.6494 | 1.276429 | 1.696286 | 0.4618538 | 215.6004 | 235.1889 | 99.57476 | 108.2517 | 1.276246 | 1.696286 | 0.4619197 | 127.0819 | 183.6258
Hold | 1-Hold | 481.42 | 36.9 | 8935 | 11874 | 1934 | 4874 | 649.6 | 533.8 | 168.7273 | 138.6494 | 1.276429 | 1.696286 | 0.4618538 | 215.3683 | 235.1889 | 99.46756 | 108.2517 | 1.276246 | 1.696286 | 0.4619197 | 126.9451 | 183.6258
Hold | 1-Hold | 481.62 | 36.9 | 8935 | 11874 | 1934 | 4874 | 649.6 | 535.3 | 168.7273 | 139.039 | 1.276429 | 1.696286 | 0.4618538 | 215.3683 | 235.8498 | 99.46756 | 108.557 | 1.276246 | 1.696286 | 0.4619197 | 126.9451 | 184.1437
Hold | 1-Hold | 481.82 | 36.9 | 8935 | 11874 | 1934 | 4874 | 649.6 | 533.1 | 168.7273 | 138.4675 | 1.276429 | 1.696286 | 0.4618538 | 215.3683 | 234.8805 | 99.46756 | 108.1093 | 1.276246 | 1.696286 | 0.4619197 | 126.9451 | 183.3842
Hold | 1-Hold | 482.02 | 36.9 | 8935 | 11874 | 1934 | 4874 | 649.6 | 535.3 | 168.7273 | 139.039 | 1.276429 | 1.696286 | 0.4618538 | 215.3683 | 235.8498 | 99.46756 | 108.557 | 1.276246 | 1.696286 | 0.4619197 | 126.9451 | 184.1437
Hold | 1-Hold | 482.22 | 36.9 | 8935 | 11874 | 1934 | 4874 | 649.6 | 534.6 | 168.7273 | 138.8571 | 1.276429 | 1.696286 | 0.4618538 | 215.3683 | 235.5414 | 99.46756 | 108.4145 | 1.276246 | 1.696286 | 0.4619197 | 126.9451 | 183.902
Hold | 1-Hold | 482.42 | 36.9 | 8935 | 11874 | 1934 | 4874 | 650.3 | 533.1 | 168.9091 | 138.4675 | 1.276429 | 1.696286 | 0.4618538 | 215.6004 | 234.8805 | 99.57476 | 108.1093 | 1.276246 | 1.696286 | 0.4619197 | 127.0819 | 183.3842
Hold | 1-Hold | 482.62 | 36.9 | 8935 | 11874 | 1934 | 4874 | 649.6 | 535.3 | 168.7273 | 139.039 | 1.276429 | 1.696286 | 0.4618538 | 215.3683 | 235.8498 | 99.46756 | 108.557 | 1.276246 | 1.696286 | 0.4619197 | 126.9451 | 184.1437
Hold | 1-Hold | 482.82 | 36.9 | 8935 | 11874 | 1934 | 4874 | 649.6 | 533.8 | 168.7273 | 138.6494 | 1.276429 | 1.696286 | 0.4618538 | 215.3683 | 235.1889 | 99.46756 | 108.2517 | 1.276246 | 1.696286 | 0.4619197 | 126.9451 | 183.6258
Hold | 1-Hold | 483.02 | 36.9 | 8935 | 11874 | 1934 | 4874 | 649.6 | 534.6 | 168.7273 | 138.8571 | 1.276429 | 1.696286 | 0.4618538 | 215.3683 | 235.5414 | 99.46756 | 108.4145 | 1.276246 | 1.696286 | 0.4619197 | 126.9451 | 183.902
Hold | 1-Hold | 483.22 | 36.9 | 8935 | 11874 | 1934 | 4874 | 649.6 | 535.3 | 168.7273 | 139.039 | 1.276429 | 1.696286 | 0.4618538 | 215.3683 | 235.8498 | 99.46756 | 108.557 | 1.276246 | 1.696286 | 0.4619197 | 126.9451 | 184.1437
Hold | 1-Hold | 483.42 | 36.9 | 8935 | 11874 | 1934 | 4874 | 649.6 | 533.1 | 168.7273 | 138.4675 | 1.276429 | 1.696286 | 0.4618538 | 215.3683 | 234.8805 | 99.46756 | 108.1093 | 1.276246 | 1.696286 | 0.4619197 | 126.9451 | 183.3842
Hold | 1-Hold | 483.62 | 36.9 | 8935 | 11874 | 1934 | 4874 | 649.6 | 535.3 | 168.7273 | 139.039 | 1.276429 | 1.696286 | 0.4618538 | 215.3683 | 235.8498 | 99.46756 | 108.557 | 1.276246 | 1.696286 | 0.4619197 | 126.9451 | 184.1437
Hold | 1-Hold | 483.82 | 36.9 | 8935 | 11874 | 1934 | 4874 | 649.6 | 534.6 | 168.7273 | 138.8571 | 1.276429 | 1.696286 | 0.4618538 | 215.3683 | 235.5414 | 99.46756 | 108.4145 | 1.276246 | 1.696286 | 0.4619197 | 126.9451 | 183.902
Hold | 1-Hold | 484.02 | 36.9 | 8935 | 11874 | 1934 | 4874 | 649.6 | 533.1 | 168.7273 | 138.4675 | 1.276429 | 1.696286 | 0.4618538 | 215.3683 | 234.8805 | 99.46756 | 108.1093 | 1.276246 | 1.696286 | 0.4619197 | 126.9451 | 183.3842
Hold | 1-Hold | 484.22 | 36.9 | 8935 | 11874 | 1934 | 4874 | 649.6 | 535.3 | 168.7273 | 139.039 | 1.276429 | 1.696286 | 0.4618538 | 215.3683 | 235.8498 | 99.46756 | 108.557 | 1.276246 | 1.696286 | 0.4619197 | 126.9451 | 184.1437
Hold | 1-Hold | 484.42 | 36.9 | 8935 | 11874 | 1934 | 4874 | 648.8 | 533.8 | 168.5195 | 138.6494 | 1.276429 | 1.696286 | 0.4618538 | 215.1031 | 235.1889 | 99.34504 | 108.2517 | 1.276246 | 1.696286 | 0.4619197 | 126.7887 | 183.6258
Hold | 1-Hold | 484.62 | 36.9 | 8935 | 11874 | 1934 | 4874 | 649.6 | 534.6 | 168.7273 | 138.8571 | 1.276429 | 1.696286 | 0.4618538 | 215.3683 | 235.5414 | 99.46756 | 108.4145 | 1.276246 | 1.696286 | 0.4619197 | 126.9451 | 183.902
Hold | 1-Hold | 484.82 | 36.9 | 8935 | 11874 | 1934 | 4874 | 649.6 | 535.3 | 168.7273 | 139.039 | 1.276429 | 1.696286 | 0.4618538 | 215.3683 | 235.8498 | 99.46756 | 108.557 | 1.276246 | 1.696286 | 0.4619197 | 126.9451 | 184.1437
Hold | 1-Hold | 485.02 | 36.9 | 8935 | 11874 | 1934 | 4874 | 649.6 | 533.1 | 168.7273 | 138.4675 | 1.276429 | 1.696286 | 0.4618538 | 215.3683 | 234.8805 | 99.46756 | 108.1093 | 1.276246 | 1.696286 | 0.4619197 | 126.9451 | 183.3842
Hold | 1-Hold | 485.22 | 36.9 | 8935 | 11874 | 1934 | 4874 | 649.6 | 535.3 | 168.7273 | 139.039 | 1.276429 | 1.696286 | 0.4618538 | 215.3683 | 235.8498 | 99.46756 | 108.557 | 1.276246 | 1.696286 | 0.4619197 | 126.9451 | 184.1437
Hold | 1-Hold | 485.42 | 36.9 | 8935 | 11874 | 1934 | 4874 | 649.6 | 534.6 | 168.7273 | 138.8571 | 1.276429 | 1.696286 | 0.4618538 | 215.3683 | 235.5414 | 99.46756 | 108.4145 | 1.276246 | 1.696286 | 0.4619197 | 126.9451 | 183.902
Hold | 1-Hold | 485.62 | 36.9 | 8935 | 11874 | 1934 | 4874 | 649.6 | 532.3 | 168.7273 | 138.2597 | 1.276429 | 1.696286 | 0.4618538 | 215.3683 | 234.528 | 99.46756 | 107.9464 | 1.276246 | 1.696286 | 0.4619197 | 126.9451 | 183.108
Hold | 1-Hold | 485.82 | 36.9 | 8935 | 11874 | 1934 | 4874 | 649.6 | 535.3 | 168.7273 | 139.039 | 1.276429 | 1.696286 | 0.4618538 | 215.3683 | 235.8498 | 99.46756 | 108.557 | 1.276246 | 1.696286 | 0.4619197 | 126.9451 | 184.1437
Hold | 1-Hold | 486.02 | 36.9 | 8935 | 11874 | 1934 | 4874 | 649.6 | 533.8 | 168.7273 | 138.6494 | 1.276429 | 1.696286 | 0.4618538 | 215.3683 | 235.1889 | 99.46756 | 108.2517 | 1.276246 | 1.696286 | 0.4619197 | 126.9451 | 183.6258
Hold | 1-Hold | 486.22 | 36.9 | 8935 | 11874 | 1934 | 4874 | 649.6 | 534.6 | 168.7273 | 138.8571 | 1.276429 | 1.696286 | 0.4618538 | 215.3683 | 235.5414 | 99.46756 | 108.4145 | 1.276246 | 1.696286 | 0.4619197 | 126.9451 | 183.902
Hold | 1-Hold | 486.42 | 36.9 | 8935 | 11874 | 1934 | 4874 | 649.6 | 535.3 | 168.7273 | 139.039 | 1.276429 | 1.696286 | 0.4618538 | 215.3683 | 235.8498 | 99.46756 | 108.557 | 1.276246 | 1.696286 | 0.4619197 | 126.9451 | 184.1437
Hold | 1-Hold | 486.62 | 36.9 | 8935 | 11874 | 1934 | 4874 | 649.6 | 533.1 | 168.7273 | 138.4675 | 1.276429 | 1.696286 | 0.4618538 | 215.3683 | 234.8805 | 99.46756 | 108.1093 | 1.276246 | 1.696286 | 0.4619197 | 126.9451 | 183.3842
Hold | 1-Hold | 486.82 | 36.9 | 8935 | 11874 | 1934 | 4874 | 649.6 | 535.3 | 168.7273 | 139.039 | 1.276429 | 1.696286 | 0.4618538 | 215.3683 | 235.8498 | 99.46756 | 108.557 | 1.276246 | 1.696286 | 0.4619197 | 126.9451 | 184.1437
Hold | 1-Hold | 487.02 | 36.9 | 8935 | 11874 | 1934 | 4874 | 649.6 | 534.6 | 168.7273 | 138.8571 | 1.276429 | 1.696286 | 0.4618538 | 215.3683 | 235.5414 | 99.46756 | 108.4145 | 1.276246 | 1.696286 | 0.4619197 | 126.9451 | 183.902
Hold | 1-Hold | 487.22 | 36.9 | 8935 | 11874 | 1934 | 4874 | 649.6 | 533.1 | 168.7273 | 138.4675 | 1.276429 | 1.696286 | 0.4618538 | 215.3683 | 234.8805 | 99.46756 | 108.1093 | 1.276246 | 1.696286 | 0.4619197 | 126.9451 | 183.3842
Hold | 1-Hold | 487.42 | 36.9 | 8935 | 11874 | 1934 | 4874 | 649.6 | 535.3 | 168.7273 | 139.039 | 1.276429 | 1.696286 | 0.4618538 | 215.3683 | 235.8498 | 99.46756 | 108.557 | 1.276246 | 1.696286 | 0.4619197 | 126.9451 | 184.1437
Hold | 1-Hold | 487.62 | 36.9 | 8935 | 11874 | 1934 | 4874 | 649.6 | 533.8 | 168.7273 | 138.6494 | 1.276429 | 1.696286 | 0.4618538 | 215.3683 | 235.1889 | 99.46756 | 108.2517 | 1.276246 | 1.696286 | 0.4619197 | 126.9451 | 183.6258
Hold | 1-Hold | 487.82 | 36.9 | 8935 | 11874 | 1934 | 4874 | 648.8 | 534.6 | 168.5195 | 138.8571 | 1.276429 | 1.696286 | 0.4618538 | 215.1031 | 235.5414 | 99.34504 | 108.4145 | 1.276246 | 1.696286 | 0.4619197 | 126.7887 | 183.902
Hold | 1-Hold | 488.02 | 36.9 | 8935 | 11874 | 1934 | 4874 | 649.6 | 535.3 | 168.7273 | 139.039 | 1.276429 | 1.696286 | 0.4618538 | 215.3683 | 235.8498 | 99.46756 | 108.557 | 1.276246 | 1.696286 | 0.4619197 | 126.9451 | 184.1437
Hold | 1-Hold | 488.22 | 36.9 | 8935 | 11874 | 1934 | 4874 | 649.6 | 533.1 | 168.7273 | 138.4675 | 1.276429 | 1.696286 | 0.4618538 | 215.3683 | 234.8805 | 99.46756 | 108.1093 | 1.276246 | 1.696286 | 0.4619197 | 126.9451 | 183.3842
Hold | 1-Hold | 488.42 | 36.9 | 8935 | 11874 | 1934 | 4874 | 649.6 | 535.3 | 168.7273 | 139.039 | 1.276429 | 1.696286 | 0.4618538 | 215.3683 | 235.8498 | 99.46756 | 108.557 | 1.276246 | 1.696286 | 0.4619197 | 126.9451 | 184.1437
Hold | 1-Hold | 488.62 | 36.9 | 8935 | 11874 | 1934 | 4874 | 648.8 | 534.6 | 168.5195 | 138.8571 | 1.276429 | 1.696286 | 0.4618538 | 215.1031 | 235.5414 | 99.34504 | 108.4145 | 1.276246 | 1.696286 | 0.4619197 | 126.7887 | 183.902
Hold | 1-Hold | 488.82 | 36.9 | 8935 | 11874 | 1934 | 4874 | 649.6 | 533.1 | 168.7273 | 138.4675 | 1.276429 | 1.696286 | 0.4618538 | 215.3683 | 234.8805 | 99.46756 | 108.1093 | 1.276246 | 1.696286 | 0.4619197 | 126.9451 | 183.3842
Hold | 1-Hold | 489.02 | 36.9 | 8935 | 11874 | 1934 | 4874 | 649.6 | 535.3 | 168.7273 | 139.039 | 1.276429 | 1.696286 | 0.4618538 | 215.3683 | 235.8498 | 99.46756 | 108.557 | 1.276246 | 1.696286 | 0.4619197 | 126.9451 | 184.1437
Hold | 1-Hold | 489.22 | 36.9 | 8935 | 11874 | 1934 | 4874 | 649.6 | 533.8 | 168.7273 | 138.6494 | 1.276429 | 1.696286 | 0.4618538 | 215.3683 | 235.1889 | 99.46756 | 108.2517 | 1.276246 | 1.696286 | 0.4619197 | 126.9451 | 183.6258
Hold | 1-Hold | 489.42 | 36.9 | 8935 | 11874 | 1934 | 4874 | 649.6 | 534.6 | 168.7273 | 138.8571 | 1.276429 | 1.696286 | 0.4618538 | 215.3683 | 235.5414 | 99.46756 | 108.4145 | 1.276246 | 1.696286 | 0.4619197 | 126.9451 | 183.902
Hold | 1-Hold | 489.62 | 36.9 | 8935 | 11874 | 1934 | 4874 | 649.6 | 535.3 | 168.7273 | 139.039 | 1.276429 | 1.696286 | 0.4618538 | 215.3683 | 235.8498 | 99.46756 | 108.557 | 1.276246 | 1.696286 | 0.4619197 | 126.9451 | 184.1437
Hold | 1-Hold | 489.82 | 36.9 | 8935 | 11874 | 1934 | 4874 | 648.8 | 533.1 | 168.5195 | 138.4675 | 1.276429 | 1.696286 | 0.4618538 | 215.1031 | 234.8805 | 99.34504 | 108.1093 | 1.276246 | 1.696286 | 0.4619197 | 126.7887 | 183.3842
Hold | 1-Hold | 490.02 | 36.9 | 8935 | 11874 | 1934 | 4874 | 649.6 | 535.3 | 168.7273 | 139.039 | 1.276429 | 1.696286 | 0.4618538 | 215.3683 | 235.8498 | 99.46756 | 108.557 | 1.276246 | 1.696286 | 0.4619197 | 126.9451 | 184.1437
Hold | 1-Hold | 490.22 | 36.9 | 8935 | 11874 | 1934 | 4874 | 648.8 | 534.6 | 168.5195 | 138.8571 | 1.276429 | 1.696286 | 0.4618538 | 215.1031 | 235.5414 | 99.34504 | 108.4145 | 1.276246 | 1.696286 | 0.4619197 | 126.7887 | 183.902
Hold | 1-Hold | 490.42 | 36.9 | 8935 | 11874 | 1934 | 4874 | 648.1 | 533.1 | 168.3377 | 138.4675 | 1.276429 | 1.696286 | 0.4618538 | 214.871 | 234.8805 | 99.23784 | 108.1093 | 1.276246 | 1.696286 | 0.4619197 | 126.6519 | 183.3842
Hold | 1-Hold | 490.62 | 36.9 | 8935 | 11874 | 1934 | 4874 | 649.6 | 534.6 | 168.7273 | 138.8571 | 1.276429 | 1.696286 | 0.4618538 | 215.3683 | 235.5414 | 99.46756 | 108.4145 | 1.276246 | 1.696286 | 0.4619197 | 126.9451 | 183.902
Hold | 1-Hold | 490.82 | 36.9 | 8935 | 11874 | 1934 | 4874 | 648.8 | 532.3 | 168.5195 | 138.2597 | 1.276429 | 1.696286 | 0.4618538 | 215.1031 | 234.528 | 99.34504 | 107.9464 | 1.276246 | 1.696286 | 0.4619197 | 126.7887 | 183.108
Hold | 1-Hold | 491.02 | 36.9 | 8935 | 11874 | 1934 | 4874 | 649.6 | 534.6 | 168.7273 | 138.8571 | 1.276429 | 1.696286 | 0.4618538 | 215.3683 | 235.5414 | 99.46756 | 108.4145 | 1.276246 | 1.696286 | 0.4619197 | 126.9451 | 183.902
Hold | 1-Hold | 491.22 | 36.9 | 8935 | 11874 | 1934 | 4874 | 649.6 | 535.3 | 168.7273 | 139.039 | 1.276429 | 1.696286 | 0.4618538 | 215.3683 | 235.8498 | 99.46756 | 108.557 | 1.276246 | 1.696286 | 0.4619197 | 126.9451 | 184.1437
Hold | 1-Hold | 491.42 | 36.9 | 8935 | 11874 | 1934 | 4874 | 649.6 | 533.1 | 168.7273 | 138.4675 | 1.276429 | 1.696286 | 0.4618538 | 215.3683 | 234.8805 | 99.46756 | 108.1093 | 1.276246 | 1.696286 | 0.4619197 | 126.9451 | 183.3842
Hold | 1-Hold | 491.62 | 36.9 | 8935 | 11874 | 1934 | 4874 | 649.6 | 535.3 | 168.7273 | 139.039 | 1.276429 | 1.696286 | 0.4618538 | 215.3683 | 235.8498 | 99.46756 | 108.557 | 1.276246 | 1.696286 | 0.4619197 | 126.9451 | 184.1437
Hold | 1-Hold | 491.82 | 36.9 | 8935 | 11874 | 1934 | 4874 | 648.8 | 534.6 | 168.5195 | 138.8571 | 1.276429 | 1.696286 | 0.4618538 | 215.1031 | 235.5414 | 99.34504 | 108.4145 | 1.276246 | 1.696286 | 0.4619197 | 126.7887 | 183.902
Hold | 1-Hold | 492.02 | 36.9 | 8935 | 11874 | 1934 | 4874 | 648.8 | 533.1 | 168.5195 | 138.4675 | 1.276429 | 1.696286 | 0.4618538 | 215.1031 | 234.8805 | 99.34504 | 108.1093 | 1.276246 | 1.696286 | 0.4619197 | 126.7887 | 183.3842
Hold | 1-Hold | 492.22 | 36.9 | 8935 | 11874 | 1934 | 4874 | 648.8 | 535.3 | 168.5195 | 139.039 | 1.276429 | 1.696286 | 0.4618538 | 215.1031 | 235.8498 | 99.34504 | 108.557 | 1.276246 | 1.696286 | 0.4619197 | 126.7887 | 184.1437
Hold | 1-Hold | 492.42 | 36.9 | 8935 | 11874 | 1934 | 4874 | 648.1 | 533.8 | 168.3377 | 138.6494 | 1.276429 | 1.696286 | 0.4618538 | 214.871 | 235.1889 | 99.23784 | 108.2517 | 1.276246 | 1.696286 | 0.4619197 | 126.6519 | 183.6258
Hold | 1-Hold | 492.62 | 36.9 | 8935 | 11874 | 1934 | 4874 | 648.8 | 533.8 | 168.5195 | 138.6494 | 1.276429 | 1.696286 | 0.4618538 | 215.1031 | 235.1889 | 99.34504 | 108.2517 | 1.276246 | 1.696286 | 0.4619197 | 126.7887 | 183.6258
Hold | 1-Hold | 492.82 | 36.9 | 8935 | 11874 | 1934 | 4874 | 648.8 | 535.3 | 168.5195 | 139.039 | 1.276429 | 1.696286 | 0.4618538 | 215.1031 | 235.8498 | 99.34504 | 108.557 | 1.276246 | 1.696286 | 0.4619197 | 126.7887 | 184.1437
Hold | 1-Hold | 493.02 | 36.9 | 8935 | 11874 | 1934 | 4874 | 648.8 | 533.1 | 168.5195 | 138.4675 | 1.276429 | 1.696286 | 0.4618538 | 215.1031 | 234.8805 | 99.34504 | 108.1093 | 1.276246 | 1.696286 | 0.4619197 | 126.7887 | 183.3842
Hold | 1-Hold | 493.22 | 36.9 | 8935 | 11874 | 1934 | 4874 | 649.6 | 535.3 | 168.7273 | 139.039 | 1.276429 | 1.696286 | 0.4618538 | 215.3683 | 235.8498 | 99.46756 | 108.557 | 1.276246 | 1.696286 | 0.4619197 | 126.9451 | 184.1437
Hold | 1-Hold | 493.42 | 36.9 | 8935 | 11874 | 1934 | 4874 | 648.8 | 534.6 | 168.5195 | 138.8571 | 1.276429 | 1.696286 | 0.4618538 | 215.1031 | 235.5414 | 99.34504 | 108.4145 | 1.276246 | 1.696286 | 0.4619197 | 126.7887 | 183.902
Hold | 1-Hold | 493.62 | 36.9 | 8935 | 11874 | 1934 | 4874 | 648.1 | 533.1 | 168.3377 | 138.4675 | 1.276429 | 1.696286 | 0.4618538 | 214.871 | 234.8805 | 99.23784 | 108.1093 | 1.276246 | 1.696286 | 0.4619197 | 126.6519 | 183.3842
Hold | 1-Hold | 493.82 | 36.9 | 8935 | 11874 | 1934 | 4874 | 648.8 | 535.3 | 168.5195 | 139.039 | 1.276429 | 1.696286 | 0.4618538 | 215.1031 | 235.8498 | 99.34504 | 108.557 | 1.276246 | 1.696286 | 0.4619197 | 126.7887 | 184.1437
Hold | 1-Hold | 494.02 | 36.9 | 8935 | 11874 | 1934 | 4874 | 648.1 | 533.8 | 168.3377 | 138.6494 | 1.276429 | 1.696286 | 0.4618538 | 214.871 | 235.1889 | 99.23784 | 108.2517 | 1.276246 | 1.696286 | 0.4619197 | 126.6519 | 183.6258
Hold | 1-Hold | 494.22 | 36.9 | 8935 | 11874 | 1934 | 4874 | 649.6 | 534.6 | 168.7273 | 138.8571 | 1.276429 | 1.696286 | 0.4618538 | 215.3683 | 235.5414 | 99.46756 | 108.4145 | 1.276246 | 1.696286 | 0.4619197 | 126.9451 | 183.902
Hold | 1-Hold | 494.42 | 36.9 | 8935 | 11874 | 1934 | 4874 | 648.8 | 535.3 | 168.5195 | 139.039 | 1.276429 | 1.696286 | 0.4618538 | 215.1031 | 235.8498 | 99.34504 | 108.557 | 1.276246 | 1.696286 | 0.4619197 | 126.7887 | 184.1437
Hold | 1-Hold | 494.62 | 36.9 | 8935 | 11874 | 1934 | 4874 | 648.1 | 533.1 | 168.3377 | 138.4675 | 1.276429 | 1.696286 | 0.4618538 | 214.871 | 234.8805 | 99.23784 | 108.1093 | 1.276246 | 1.696286 | 0.4619197 | 126.6519 | 183.3842
Hold | 1-Hold | 494.82 | 36.9 | 8935 | 11874 | 1934 | 4874 | 649.6 | 535.3 | 168.7273 | 139.039 | 1.276429 | 1.696286 | 0.4618538 | 215.3683 | 235.8498 | 99.46756 | 108.557 | 1.276246 | 1.696286 | 0.4619197 | 126.9451 | 184.1437
Hold | 1-Hold | 495.02 | 36.9 | 8935 | 11874 | 1934 | 4874 | 648.1 | 534.6 | 168.3377 | 138.8571 | 1.276429 | 1.696286 | 0.4618538 | 214.871 | 235.5414 | 99.23784 | 108.4145 | 1.276246 | 1.696286 | 0.4619197 | 126.6519 | 183.902
Hold | 1-Hold | 495.22 | 36.9 | 8935 | 11874 | 1934 | 4874 | 647.3 | 533.1 | 168.1299 | 138.4675 | 1.276429 | 1.696286 | 0.4618538 | 214.6058 | 234.8805 | 99.11533 | 108.1093 | 1.276246 | 1.696286 | 0.4619197 | 126.4956 | 183.3842
Hold | 1-Hold | 495.42 | 36.9 | 8935 | 11874 | 1934 | 4874 | 649.6 | 534.6 | 168.7273 | 138.8571 | 1.276429 | 1.696286 | 0.4618538 | 215.3683 | 235.5414 | 99.46756 | 108.4145 | 1.276246 | 1.696286 | 0.4619197 | 126.9451 | 183.902
Hold | 1-Hold | 495.62 | 36.9 | 8935 | 11874 | 1934 | 4874 | 647.3 | 533.1 | 168.1299 | 138.4675 | 1.276429 | 1.696286 | 0.4618538 | 214.6058 | 234.8805 | 99.11533 | 108.1093 | 1.276246 | 1.696286 | 0.4619197 | 126.4956 | 183.3842
Hold | 1-Hold | 495.82 | 36.9 | 8935 | 11874 | 1934 | 4874 | 649.6 | 533.8 | 168.7273 | 138.6494 | 1.276429 | 1.696286 | 0.4618538 | 215.3683 | 235.1889 | 99.46756 | 108.2517 | 1.276246 | 1.696286 | 0.4619197 | 126.9451 | 183.6258
Hold | 1-Hold | 496.02 | 36.9 | 8935 | 11874 | 1934 | 4874 | 648.8 | 535.3 | 168.5195 | 139.039 | 1.276429 | 1.696286 | 0.4618538 | 215.1031 | 235.8498 | 99.34504 | 108.557 | 1.276246 | 1.696286 | 0.4619197 | 126.7887 | 184.1437
Hold | 1-Hold | 496.22 | 36.9 | 8935 | 11874 | 1934 | 4874 | 649.6 | 533.1 | 168.7273 | 138.4675 | 1.276429 | 1.696286 | 0.4618538 | 215.3683 | 234.8805 | 99.46756 | 108.1093 | 1.276246 | 1.696286 | 0.4619197 | 126.9451 | 183.3842
Hold | 1-Hold | 496.42 | 36.9 | 8935 | 11874 | 1934 | 4874 | 648.8 | 535.3 | 168.5195 | 139.039 | 1.276429 | 1.696286 | 0.4618538 | 215.1031 | 235.8498 | 99.34504 | 108.557 | 1.276246 | 1.696286 | 0.4619197 | 126.7887 | 184.1437
Hold | 1-Hold | 496.62 | 36.9 | 8935 | 11874 | 1934 | 4874 | 648.8 | 534.6 | 168.5195 | 138.8571 | 1.276429 | 1.696286 | 0.4618538 | 215.1031 | 235.5414 | 99.34504 | 108.4145 | 1.276246 | 1.696286 | 0.4619197 | 126.7887 | 183.902
Hold | 1-Hold | 496.82 | 36.9 | 8935 | 11874 | 1934 | 4874 | 648.1 | 532.3 | 168.3377 | 138.2597 | 1.276429 | 1.696286 | 0.4618538 | 214.871 | 234.528 | 99.23784 | 107.9464 | 1.276246 | 1.696286 | 0.4619197 | 126.6519 | 183.108
Hold | 1-Hold | 497.02 | 36.9 | 8935 | 11874 | 1934 | 4874 | 649.6 | 535.3 | 168.7273 | 139.039 | 1.276429 | 1.696286 | 0.4618538 | 215.3683 | 235.8498 | 99.46756 | 108.557 | 1.276246 | 1.696286 | 0.4619197 | 126.9451 | 184.1437
Hold | 1-Hold | 497.22 | 36.9 | 8935 | 11874 | 1934 | 4874 | 648.1 | 533.8 | 168.3377 | 138.6494 | 1.276429 | 1.696286 | 0.4618538 | 214.871 | 235.1889 | 99.23784 | 108.2517 | 1.276246 | 1.696286 | 0.4619197 | 126.6519 | 183.6258
Hold | 1-Hold | 497.42 | 36.9 | 8935 | 11874 | 1934 | 4874 | 648.8 | 533.8 | 168.5195 | 138.6494 | 1.276429 | 1.696286 | 0.4618538 | 215.1031 | 235.1889 | 99.34504 | 108.2517 | 1.276246 | 1.696286 | 0.4619197 | 126.7887 | 183.6258
Hold | 1-Hold | 497.62 | 36.9 | 8935 | 11874 | 1934 | 4874 | 648.8 | 535.3 | 168.5195 | 139.039 | 1.276429 | 1.696286 | 0.4618538 | 215.1031 | 235.8498 | 99.34504 | 108.557 | 1.276246 | 1.696286 | 0.4619197 | 126.7887 | 184.1437
Hold | 1-Hold | 497.82 | 36.9 | 8935 | 11874 | 1934 | 4874 | 647.3 | 533.1 | 168.1299 | 138.4675 | 1.276429 | 1.696286 | 0.4618538 | 214.6058 | 234.8805 | 99.11533 | 108.1093 | 1.276246 | 1.696286 | 0.4619197 | 126.4956 | 183.3842
Hold | 1-Hold | 498.02 | 36.9 | 8935 | 11874 | 1934 | 4874 | 648.8 | 534.6 | 168.5195 | 138.8571 | 1.276429 | 1.696286 | 0.4618538 | 215.1031 | 235.5414 | 99.34504 | 108.4145 | 1.276246 | 1.696286 | 0.4619197 | 126.7887 | 183.902
Hold | 1-Hold | 498.22 | 36.9 | 8935 | 11874 | 1934 | 4874 | 648.8 | 534.6 | 168.5195 | 138.8571 | 1.276429 | 1.696286 | 0.4618538 | 215.1031 | 235.5414 | 99.34504 | 108.4145 | 1.276246 | 1.696286 | 0.4619197 | 126.7887 | 183.902
Hold | 1-Hold | 498.42 | 36.9 | 8935 | 11874 | 1934 | 4874 | 646.6 | 533.1 | 167.9481 | 138.4675 | 1.276429 | 1.696286 | 0.4618538 | 214.3737 | 234.8805 | 99.00812 | 108.1093 | 1.276246 | 1.696286 | 0.4619197 | 126.3587 | 183.3842
Hold | 1-Hold | 498.62 | 36.9 | 8935 | 11874 | 1934 | 4874 | 649.6 | 534.6 | 168.7273 | 138.8571 | 1.276429 | 1.696286 | 0.4618538 | 215.3683 | 235.5414 | 99.46756 | 108.4145 | 1.276246 | 1.696286 | 0.4619197 | 126.9451 | 183.902
Hold | 1-Hold | 498.82 | 36.9 | 8935 | 11874 | 1934 | 4874 | 648.1 | 533.8 | 168.3377 | 138.6494 | 1.276429 | 1.696286 | 0.4618538 | 214.871 | 235.1889 | 99.23784 | 108.2517 | 1.276246 | 1.696286 | 0.4619197 | 126.6519 | 183.6258
Hold | 1-Hold | 499.02 | 36.9 | 8935 | 11874 | 1934 | 4874 | 649.6 | 533.8 | 168.7273 | 138.6494 | 1.276429 | 1.696286 | 0.4618538 | 215.3683 | 235.1889 | 99.46756 | 108.2517 | 1.276246 | 1.696286 | 0.4619197 | 126.9451 | 183.6258
Hold | 1-Hold | 499.22 | 36.9 | 8935 | 11874 | 1934 | 4874 | 648.8 | 535.3 | 168.5195 | 139.039 | 1.276429 | 1.696286 | 0.4618538 | 215.1031 | 235.8498 | 99.34504 | 108.557 | 1.276246 | 1.696286 | 0.4619197 | 126.7887 | 184.1437
Hold | 1-Hold | 499.42 | 36.9 | 8935 | 11874 | 1934 | 4874 | 647.3 | 533.1 | 168.1299 | 138.4675 | 1.276429 | 1.696286 | 0.4618538 | 214.6058 | 234.8805 | 99.11533 | 108.1093 | 1.276246 | 1.696286 | 0.4619197 | 126.4956 | 183.3842
Hold | 1-Hold | 499.62 | 36.9 | 8935 | 11874 | 1934 | 4874 | 649.6 | 535.3 | 168.7273 | 139.039 | 1.276429 | 1.696286 | 0.4618538 | 215.3683 | 235.8498 | 99.46756 | 108.557 | 1.276246 | 1.696286 | 0.4619197 | 126.9451 | 184.1437
Hold | 1-Hold | 499.82 | 36.9 | 8935 | 11874 | 1934 | 4874 | 648.8 | 534.6 | 168.5195 | 138.8571 | 1.276429 | 1.696286 | 0.4618538 | 215.1031 | 235.5414 | 99.34504 | 108.4145 | 1.276246 | 1.696286 | 0.4619197 | 126.7887 | 183.902
Hold | 1-Hold | 500.02 | 36.9 | 8935 | 11874 | 1934 | 4874 | 646.6 | 533.1 | 167.9481 | 138.4675 | 1.276429 | 1.696286 | 0.4618538 | 214.3737 | 234.8805 | 99.00812 | 108.1093 | 1.276246 | 1.696286 | 0.4619197 | 126.3587 | 183.3842
Hold | 1-Hold | 500.22 | 36.9 | 8935 | 11874 | 1934 | 4874 | 648.8 | 535.3 | 168.5195 | 139.039 | 1.276429 | 1.696286 | 0.4618538 | 215.1031 | 235.8498 | 99.34504 | 108.557 | 1.276246 | 1.696286 | 0.4619197 | 126.7887 | 184.1437
Hold | 1-Hold | 500.42 | 36.9 | 8935 | 11874 | 1934 | 4874 | 648.1 | 533.8 | 168.3377 | 138.6494 | 1.276429 | 1.696286 | 0.4618538 | 214.871 | 235.1889 | 99.23784 | 108.2517 | 1.276246 | 1.696286 | 0.4619197 | 126.6519 | 183.6258
Hold | 1-Hold | 500.62 | 36.9 | 8935 | 11874 | 1934 | 4874 | 648.1 | 533.8 | 168.3377 | 138.6494 | 1.276429 | 1.696286 | 0.4618538 | 214.871 | 235.1889 | 99.23784 | 108.2517 | 1.276246 | 1.696286 | 0.4619197 | 126.6519 | 183.6258
Hold | 1-Hold | 500.82 | 36.9 | 8935 | 11874 | 1934 | 4874 | 648.8 | 535.3 | 168.5195 | 139.039 | 1.276429 | 1.696286 | 0.4618538 | 215.1031 | 235.8498 | 99.34504 | 108.557 | 1.276246 | 1.696286 | 0.4619197 | 126.7887 | 184.1437
Hold | 1-Hold | 501.02 | 36.9 | 8935 | 11874 | 1934 | 4874 | 646.6 | 533.1 | 167.9481 | 138.4675 | 1.276429 | 1.696286 | 0.4618538 | 214.3737 | 234.8805 | 99.00812 | 108.1093 | 1.276246 | 1.696286 | 0.4619197 | 126.3587 | 183.3842
Hold | 1-Hold | 501.22 | 36.9 | 8935 | 11874 | 1934 | 4874 | 648.8 | 535.3 | 168.5195 | 139.039 | 1.276429 | 1.696286 | 0.4618538 | 215.1031 | 235.8498 | 99.34504 | 108.557 | 1.276246 | 1.696286 | 0.4619197 | 126.7887 | 184.1437
Hold | 1-Hold | 501.42 | 36.9 | 8935 | 11874 | 1934 | 4874 | 648.1 | 534.6 | 168.3377 | 138.8571 | 1.276429 | 1.696286 | 0.4618538 | 214.871 | 235.5414 | 99.23784 | 108.4145 | 1.276246 | 1.696286 | 0.4619197 | 126.6519 | 183.902
Hold | 1-Hold | 501.62 | 36.9 | 8935 | 11874 | 1934 | 4874 | 648.8 | 533.1 | 168.5195 | 138.4675 | 1.276429 | 1.696286 | 0.4618538 | 215.1031 | 234.8805 | 99.34504 | 108.1093 | 1.276246 | 1.696286 | 0.4619197 | 126.7887 | 183.3842
Hold | 1-Hold | 501.82 | 36.9 | 8935 | 11874 | 1934 | 4874 | 648.8 | 535.3 | 168.5195 | 139.039 | 1.276429 | 1.696286 | 0.4618538 | 215.1031 | 235.8498 | 99.34504 | 108.557 | 1.276246 | 1.696286 | 0.4619197 | 126.7887 | 184.1437
Hold | 1-Hold | 502.02 | 36.9 | 8935 | 11874 | 1934 | 4874 | 648.1 | 533.8 | 168.3377 | 138.6494 | 1.276429 | 1.696286 | 0.4618538 | 214.871 | 235.1889 | 99.23784 | 108.2517 | 1.276246 | 1.696286 | 0.4619197 | 126.6519 | 183.6258
Hold | 1-Hold | 502.22 | 36.9 | 8935 | 11874 | 1934 | 4874 | 648.8 | 534.6 | 168.5195 | 138.8571 | 1.276429 | 1.696286 | 0.4618538 | 215.1031 | 235.5414 | 99.34504 | 108.4145 | 1.276246 | 1.696286 | 0.4619197 | 126.7887 | 183.902
Hold | 1-Hold | 502.42 | 36.9 | 8935 | 11874 | 1934 | 4874 | 648.8 | 535.3 | 168.5195 | 139.039 | 1.276429 | 1.696286 | 0.4618538 | 215.1031 | 235.8498 | 99.34504 | 108.557 | 1.276246 | 1.696286 | 0.4619197 | 126.7887 | 184.1437
Hold | 1-Hold | 502.62 | 36.9 | 8935 | 11874 | 1934 | 4874 | 646.6 | 533.1 | 167.9481 | 138.4675 | 1.276429 | 1.696286 | 0.4618538 | 214.3737 | 234.8805 | 99.00812 | 108.1093 | 1.276246 | 1.696286 | 0.4619197 | 126.3587 | 183.3842
Hold | 1-Hold | 502.82 | 36.9 | 8935 | 11874 | 1934 | 4874 | 648.8 | 535.3 | 168.5195 | 139.039 | 1.276429 | 1.696286 | 0.4618538 | 215.1031 | 235.8498 | 99.34504 | 108.557 | 1.276246 | 1.696286 | 0.4619197 | 126.7887 | 184.1437
Hold | 1-Hold | 503.02 | 36.9 | 8935 | 11874 | 1934 | 4874 | 648.1 | 534.6 | 168.3377 | 138.8571 | 1.276429 | 1.696286 | 0.4618538 | 214.871 | 235.5414 | 99.23784 | 108.4145 | 1.276246 | 1.696286 | 0.4619197 | 126.6519 | 183.902
Hold | 1-Hold | 503.22 | 36.9 | 8935 | 11874 | 1934 | 4874 | 647.3 | 533.1 | 168.1299 | 138.4675 | 1.276429 | 1.696286 | 0.4618538 | 214.6058 | 234.8805 | 99.11533 | 108.1093 | 1.276246 | 1.696286 | 0.4619197 | 126.4956 | 183.3842
Hold | 1-Hold | 503.42 | 36.9 | 8935 | 11874 | 1934 | 4874 | 648.8 | 535.3 | 168.5195 | 139.039 | 1.276429 | 1.696286 | 0.4618538 | 215.1031 | 235.8498 | 99.34504 | 108.557 | 1.276246 | 1.696286 | 0.4619197 | 126.7887 | 184.1437
Hold | 1-Hold | 503.62 | 36.9 | 8935 | 11874 | 1934 | 4874 | 647.3 | 533.1 | 168.1299 | 138.4675 | 1.276429 | 1.696286 | 0.4618538 | 214.6058 | 234.8805 | 99.11533 | 108.1093 | 1.276246 | 1.696286 | 0.4619197 | 126.4956 | 183.3842
Hold | 1-Hold | 503.82 | 36.9 | 8935 | 11874 | 1934 | 4874 | 648.1 | 533.8 | 168.3377 | 138.6494 | 1.276429 | 1.696286 | 0.4618538 | 214.871 | 235.1889 | 99.23784 | 108.2517 | 1.276246 | 1.696286 | 0.4619197 | 126.6519 | 183.6258
Hold | 1-Hold | 504.02 | 36.9 | 8935 | 11874 | 1934 | 4874 | 648.8 | 535.3 | 168.5195 | 139.039 | 1.276429 | 1.696286 | 0.4618538 | 215.1031 | 235.8498 | 99.34504 | 108.557 | 1.276246 | 1.696286 | 0.4619197 | 126.7887 | 184.1437
Hold | 1-Hold | 504.22 | 36.9 | 8935 | 11874 | 1934 | 4874 | 647.3 | 533.1 | 168.1299 | 138.4675 | 1.276429 | 1.696286 | 0.4618538 | 214.6058 | 234.8805 | 99.11533 | 108.1093 | 1.276246 | 1.696286 | 0.4619197 | 126.4956 | 183.3842
Hold | 1-Hold | 504.42 | 36.9 | 8935 | 11874 | 1934 | 4874 | 648.8 | 534.6 | 168.5195 | 138.8571 | 1.276429 | 1.696286 | 0.4618538 | 215.1031 | 235.5414 | 99.34504 | 108.4145 | 1.276246 | 1.696286 | 0.4619197 | 126.7887 | 183.902
Hold | 1-Hold | 504.62 | 36.9 | 8935 | 11874 | 1934 | 4874 | 648.1 | 533.8 | 168.3377 | 138.6494 | 1.276429 | 1.696286 | 0.4618538 | 214.871 | 235.1889 | 99.23784 | 108.2517 | 1.276246 | 1.696286 | 0.4619197 | 126.6519 | 183.6258
Hold | 1-Hold | 504.82 | 36.9 | 8935 | 11874 | 1934 | 4874 | 647.3 | 533.1 | 168.1299 | 138.4675 | 1.276429 | 1.696286 | 0.4618538 | 214.6058 | 234.8805 | 99.11533 | 108.1093 | 1.276246 | 1.696286 | 0.4619197 | 126.4956 | 183.3842
Hold | 1-Hold | 505.02 | 36.9 | 8935 | 11874 | 1934 | 4874 | 648.8 | 534.6 | 168.5195 | 138.8571 | 1.276429 | 1.696286 | 0.4618538 | 215.1031 | 235.5414 | 99.34504 | 108.4145 | 1.276246 | 1.696286 | 0.4619197 | 126.7887 | 183.902
Hold | 1-Hold | 505.22 | 36.9 | 8935 | 11874 | 1934 | 4874 | 647.3 | 533.1 | 168.1299 | 138.4675 | 1.276429 | 1.696286 | 0.4618538 | 214.6058 | 234.8805 | 99.11533 | 108.1093 | 1.276246 | 1.696286 | 0.4619197 | 126.4956 | 183.3842
Hold | 1-Hold | 505.42 | 36.9 | 8935 | 11874 | 1934 | 4874 | 648.1 | 532.3 | 168.3377 | 138.2597 | 1.276429 | 1.696286 | 0.4618538 | 214.871 | 234.528 | 99.23784 | 107.9464 | 1.276246 | 1.696286 | 0.4619197 | 126.6519 | 183.108
Hold | 1-Hold | 505.62 | 36.9 | 8935 | 11874 | 1934 | 4874 | 648.8 | 533.1 | 168.5195 | 138.4675 | 1.276429 | 1.696286 | 0.4618538 | 215.1031 | 234.8805 | 99.34504 | 108.1093 | 1.276246 | 1.696286 | 0.4619197 | 126.7887 | 183.3842
Hold | 1-Hold | 505.82 | 36.9 | 8935 | 11874 | 1934 | 4874 | 646.6 | 531.6 | 167.9481 | 138.0779 | 1.276429 | 1.696286 | 0.4618538 | 214.3737 | 234.2196 | 99.00812 | 107.804 | 1.276246 | 1.696286 | 0.4619197 | 126.3587 | 182.8663
Hold | 1-Hold | 506.02 | 36.9 | 8935 | 11874 | 1934 | 4874 | 649.6 | 533.1 | 168.7273 | 138.4675 | 1.276429 | 1.696286 | 0.4618538 | 215.3683 | 234.8805 | 99.46756 | 108.1093 | 1.276246 | 1.696286 | 0.4619197 | 126.9451 | 183.3842
Hold | 1-Hold | 506.22 | 36.9 | 8935 | 11874 | 1934 | 4874 | 648.1 | 534.6 | 168.3377 | 138.8571 | 1.276429 | 1.696286 | 0.4618538 | 214.871 | 235.5414 | 99.23784 | 108.4145 | 1.276246 | 1.696286 | 0.4619197 | 126.6519 | 183.902
Hold | 1-Hold | 506.42 | 36.9 | 8935 | 11874 | 1934 | 4874 | 647.3 | 533.8 | 168.1299 | 138.6494 | 1.276429 | 1.696286 | 0.4618538 | 214.6058 | 235.1889 | 99.11533 | 108.2517 | 1.276246 | 1.696286 | 0.4619197 | 126.4956 | 183.6258
Hold | 1-Hold | 506.62 | 36.9 | 8935 | 11874 | 1934 | 4874 | 648.8 | 533.1 | 168.5195 | 138.4675 | 1.276429 | 1.696286 | 0.4618538 | 215.1031 | 234.8805 | 99.34504 | 108.1093 | 1.276246 | 1.696286 | 0.4619197 | 126.7887 | 183.3842
Hold | 1-Hold | 506.82 | 36.9 | 8935 | 11874 | 1934 | 4874 | 647.3 | 533.1 | 168.1299 | 138.4675 | 1.276429 | 1.696286 | 0.4618538 | 214.6058 | 234.8805 | 99.11533 | 108.1093 | 1.276246 | 1.696286 | 0.4619197 | 126.4956 | 183.3842
Hold | 1-Hold | 507.02 | 36.9 | 8935 | 11874 | 1934 | 4874 | 648.1 | 533.1 | 168.3377 | 138.4675 | 1.276429 | 1.696286 | 0.4618538 | 214.871 | 234.8805 | 99.23784 | 108.1093 | 1.276246 | 1.696286 | 0.4619197 | 126.6519 | 183.3842
Hold | 1-Hold | 507.22 | 36.9 | 8935 | 11874 | 1934 | 4874 | 648.8 | 533.1 | 168.5195 | 138.4675 | 1.276429 | 1.696286 | 0.4618538 | 215.1031 | 234.8805 | 99.34504 | 108.1093 | 1.276246 | 1.696286 | 0.4619197 | 126.7887 | 183.3842
Hold | 1-Hold | 507.42 | 36.9 | 8935 | 11874 | 1934 | 4874 | 646.6 | 531.6 | 167.9481 | 138.0779 | 1.276429 | 1.696286 | 0.4618538 | 214.3737 | 234.2196 | 99.00812 | 107.804 | 1.276246 | 1.696286 | 0.4619197 | 126.3587 | 182.8663
Hold | 1-Hold | 507.62 | 36.9 | 8935 | 11874 | 1934 | 4874 | 648.8 | 533.1 | 168.5195 | 138.4675 | 1.276429 | 1.696286 | 0.4618538 | 215.1031 | 234.8805 | 99.34504 | 108.1093 | 1.276246 | 1.696286 | 0.4619197 | 126.7887 | 183.3842
Hold | 1-Hold | 507.82 | 36.9 | 8935 | 11874 | 1934 | 4874 | 648.1 | 533.1 | 168.3377 | 138.4675 | 1.276429 | 1.696286 | 0.4618538 | 214.871 | 234.8805 | 99.23784 | 108.1093 | 1.276246 | 1.696286 | 0.4619197 | 126.6519 | 183.3842
Hold | 1-Hold | 508.02 | 36.9 | 8935 | 11874 | 1934 | 4874 | 646.6 | 532.3 | 167.9481 | 138.2597 | 1.276429 | 1.696286 | 0.4618538 | 214.3737 | 234.528 | 99.00812 | 107.9464 | 1.276246 | 1.696286 | 0.4619197 | 126.3587 | 183.108
Hold | 1-Hold | 508.22 | 36.9 | 8935 | 11874 | 1934 | 4874 | 648.8 | 532.3 | 168.5195 | 138.2597 | 1.276429 | 1.696286 | 0.4618538 | 215.1031 | 234.528 | 99.34504 | 107.9464 | 1.276246 | 1.696286 | 0.4619197 | 126.7887 | 183.108
Hold | 1-Hold | 508.42 | 36.9 | 8935 | 11874 | 1934 | 4874 | 647.3 | 531.6 | 168.1299 | 138.0779 | 1.276429 | 1.696286 | 0.4618538 | 214.6058 | 234.2196 | 99.11533 | 107.804 | 1.276246 | 1.696286 | 0.4619197 | 126.4956 | 182.8663
Hold | 1-Hold | 508.62 | 36.9 | 8935 | 11874 | 1934 | 4874 | 648.1 | 532.3 | 168.3377 | 138.2597 | 1.276429 | 1.696286 | 0.4618538 | 214.871 | 234.528 | 99.23784 | 107.9464 | 1.276246 | 1.696286 | 0.4619197 | 126.6519 | 183.108
Hold | 1-Hold | 508.82 | 36.9 | 8935 | 11874 | 1934 | 4874 | 648.8 | 532.3 | 168.5195 | 138.2597 | 1.276429 | 1.696286 | 0.4618538 | 215.1031 | 234.528 | 99.34504 | 107.9464 | 1.276246 | 1.696286 | 0.4619197 | 126.7887 | 183.108
Hold | 1-Hold | 509.02 | 36.9 | 8935 | 11874 | 1934 | 4874 | 646.6 | 530.8 | 167.9481 | 137.8701 | 1.276429 | 1.696286 | 0.4618538 | 214.3737 | 233.8671 | 99.00812 | 107.6412 | 1.276246 | 1.696286 | 0.4619197 | 126.3587 | 182.5902
Hold | 1-Hold | 509.22 | 36.9 | 8935 | 11874 | 1934 | 4874 | 648.8 | 531.6 | 168.5195 | 138.0779 | 1.276429 | 1.696286 | 0.4618538 | 215.1031 | 234.2196 | 99.34504 | 107.804 | 1.276246 | 1.696286 | 0.4619197 | 126.7887 | 182.8663
Hold | 1-Hold | 509.42 | 36.9 | 8935 | 11874 | 1934 | 4874 | 648.1 | 530.8 | 168.3377 | 137.8701 | 1.276429 | 1.696286 | 0.4618538 | 214.871 | 233.8671 | 99.23784 | 107.6412 | 1.276246 | 1.696286 | 0.4619197 | 126.6519 | 182.5902
Hold | 1-Hold | 509.62 | 36.9 | 8935 | 11874 | 1934 | 4874 | 646.6 | 531.6 | 167.9481 | 138.0779 | 1.276429 | 1.696286 | 0.4618538 | 214.3737 | 234.2196 | 99.00812 | 107.804 | 1.276246 | 1.696286 | 0.4619197 | 126.3587 | 182.8663
Hold | 1-Hold | 509.82 | 36.9 | 8935 | 11874 | 1934 | 4874 | 648.8 | 531.6 | 168.5195 | 138.0779 | 1.276429 | 1.696286 | 0.4618538 | 215.1031 | 234.2196 | 99.34504 | 107.804 | 1.276246 | 1.696286 | 0.4619197 | 126.7887 | 182.8663
Hold | 1-Hold | 510.02 | 36.9 | 8935 | 11874 | 1934 | 4874 | 647.3 | 530.8 | 168.1299 | 137.8701 | 1.276429 | 1.696286 | 0.4618538 | 214.6058 | 233.8671 | 99.11533 | 107.6412 | 1.276246 | 1.696286 | 0.4619197 | 126.4956 | 182.5902
Hold | 1-Hold | 510.22 | 36.9 | 8935 | 11874 | 1934 | 4874 | 647.3 | 530.1 | 168.1299 | 137.6883 | 1.276429 | 1.696286 | 0.4618538 | 214.6058 | 233.5587 | 99.11533 | 107.4987 | 1.276246 | 1.696286 | 0.4619197 | 126.4956 | 182.3485
Hold | 1-Hold | 510.42 | 36.9 | 8935 | 11874 | 1934 | 4874 | 648.8 | 531.6 | 168.5195 | 138.0779 | 1.276429 | 1.696286 | 0.4618538 | 215.1031 | 234.2196 | 99.34504 | 107.804 | 1.276246 | 1.696286 | 0.4619197 | 126.7887 | 182.8663
Hold | 1-Hold | 510.62 | 36.9 | 8935 | 11874 | 1934 | 4874 | 646.6 | 530.8 | 167.9481 | 137.8701 | 1.276429 | 1.696286 | 0.4618538 | 214.3737 | 233.8671 | 99.00812 | 107.6412 | 1.276246 | 1.696286 | 0.4619197 | 126.3587 | 182.5902
Hold | 1-Hold | 510.82 | 36.9 | 8935 | 11874 | 1934 | 4874 | 648.1 | 530.1 | 168.3377 | 137.6883 | 1.276429 | 1.696286 | 0.4618538 | 214.871 | 233.5587 | 99.23784 | 107.4987 | 1.276246 | 1.696286 | 0.4619197 | 126.6519 | 182.3485
Hold | 1-Hold | 511.02 | 36.9 | 8935 | 11874 | 1934 | 4874 | 648.1 | 530.8 | 168.3377 | 137.8701 | 1.276429 | 1.696286 | 0.4618538 | 214.871 | 233.8671 | 99.23784 | 107.6412 | 1.276246 | 1.696286 | 0.4619197 | 126.6519 | 182.5902
Hold | 1-Hold | 511.22 | 36.9 | 8935 | 11874 | 1934 | 4874 | 647.3 | 530.8 | 168.1299 | 137.8701 | 1.276429 | 1.696286 | 0.4618538 | 214.6058 | 233.8671 | 99.11533 | 107.6412 | 1.276246 | 1.696286 | 0.4619197 | 126.4956 | 182.5902
Hold | 1-Hold | 511.42 | 36.9 | 8935 | 11874 | 1934 | 4874 | 648.8 | 531.6 | 168.5195 | 138.0779 | 1.276429 | 1.696286 | 0.4618538 | 215.1031 | 234.2196 | 99.34504 | 107.804 | 1.276246 | 1.696286 | 0.4619197 | 126.7887 | 182.8663
Hold | 1-Hold | 511.62 | 36.9 | 8935 | 11874 | 1934 | 4874 | 647.3 | 530.8 | 168.1299 | 137.8701 | 1.276429 | 1.696286 | 0.4618538 | 214.6058 | 233.8671 | 99.11533 | 107.6412 | 1.276246 | 1.696286 | 0.4619197 | 126.4956 | 182.5902
Hold | 1-Hold | 511.82 | 36.9 | 8935 | 11874 | 1934 | 4874 | 647.3 | 530.8 | 168.1299 | 137.8701 | 1.276429 | 1.696286 | 0.4618538 | 214.6058 | 233.8671 | 99.11533 | 107.6412 | 1.276246 | 1.696286 | 0.4619197 | 126.4956 | 182.5902
Hold | 1-Hold | 512.02 | 36.9 | 8935 | 11874 | 1934 | 4874 | 648.8 | 530.8 | 168.5195 | 137.8701 | 1.276429 | 1.696286 | 0.4618538 | 215.1031 | 233.8671 | 99.34504 | 107.6412 | 1.276246 | 1.696286 | 0.4619197 | 126.7887 | 182.5902
Hold | 1-Hold | 512.22 | 36.9 | 8935 | 11874 | 1934 | 4874 | 646.6 | 531.6 | 167.9481 | 138.0779 | 1.276429 | 1.696286 | 0.4618538 | 214.3737 | 234.2196 | 99.00812 | 107.804 | 1.276246 | 1.696286 | 0.4619197 | 126.3587 | 182.8663
Hold | 1-Hold | 512.42 | 36.9 | 8935 | 11874 | 1934 | 4874 | 648.8 | 531.6 | 168.5195 | 138.0779 | 1.276429 | 1.696286 | 0.4618538 | 215.1031 | 234.2196 | 99.34504 | 107.804 | 1.276246 | 1.696286 | 0.4619197 | 126.7887 | 182.8663
Hold | 1-Hold | 512.62 | 36.9 | 8935 | 11874 | 1934 | 4874 | 647.3 | 530.8 | 168.1299 | 137.8701 | 1.276429 | 1.696286 | 0.4618538 | 214.6058 | 233.8671 | 99.11533 | 107.6412 | 1.276246 | 1.696286 | 0.4619197 | 126.4956 | 182.5902
Hold | 1-Hold | 512.82 | 36.9 | 8935 | 11874 | 1934 | 4874 | 646.6 | 531.6 | 167.9481 | 138.0779 | 1.276429 | 1.696286 | 0.4618538 | 214.3737 | 234.2196 | 99.00812 | 107.804 | 1.276246 | 1.696286 | 0.4619197 | 126.3587 | 182.8663
Hold | 1-Hold | 513.02 | 36.9 | 8935 | 11874 | 1934 | 4874 | 648.8 | 531.6 | 168.5195 | 138.0779 | 1.276429 | 1.696286 | 0.4618538 | 215.1031 | 234.2196 | 99.34504 | 107.804 | 1.276246 | 1.696286 | 0.4619197 | 126.7887 | 182.8663
Hold | 1-Hold | 513.22 | 36.9 | 8935 | 11874 | 1934 | 4874 | 647.3 | 531.6 | 168.1299 | 138.0779 | 1.276429 | 1.696286 | 0.4618538 | 214.6058 | 234.2196 | 99.11533 | 107.804 | 1.276246 | 1.696286 | 0.4619197 | 126.4956 | 182.8663
Hold | 1-Hold | 513.42 | 36.9 | 8935 | 11874 | 1934 | 4874 | 647.3 | 530.8 | 168.1299 | 137.8701 | 1.276429 | 1.696286 | 0.4618538 | 214.6058 | 233.8671 | 99.11533 | 107.6412 | 1.276246 | 1.696286 | 0.4619197 | 126.4956 | 182.5902
Hold | 1-Hold | 513.62 | 36.9 | 8935 | 11874 | 1934 | 4874 | 648.1 | 531.6 | 168.3377 | 138.0779 | 1.276429 | 1.696286 | 0.4618538 | 214.871 | 234.2196 | 99.23784 | 107.804 | 1.276246 | 1.696286 | 0.4619197 | 126.6519 | 182.8663
Hold | 1-Hold | 513.82 | 36.9 | 8935 | 11874 | 1934 | 4874 | 646.6 | 530.1 | 167.9481 | 137.6883 | 1.276429 | 1.696286 | 0.4618538 | 214.3737 | 233.5587 | 99.00812 | 107.4987 | 1.276246 | 1.696286 | 0.4619197 | 126.3587 | 182.3485
Hold | 1-Hold | 514.02 | 36.9 | 8935 | 11874 | 1934 | 4874 | 648.8 | 530.1 | 168.5195 | 137.6883 | 1.276429 | 1.696286 | 0.4618538 | 215.1031 | 233.5587 | 99.34504 | 107.4987 | 1.276246 | 1.696286 | 0.4619197 | 126.7887 | 182.3485
Hold | 1-Hold | 514.22 | 36.9 | 8935 | 11874 | 1934 | 4874 | 648.1 | 531.6 | 168.3377 | 138.0779 | 1.276429 | 1.696286 | 0.4618538 | 214.871 | 234.2196 | 99.23784 | 107.804 | 1.276246 | 1.696286 | 0.4619197 | 126.6519 | 182.8663
Hold | 1-Hold | 514.42 | 36.9 | 8935 | 11874 | 1934 | 4874 | 646.6 | 530.8 | 167.9481 | 137.8701 | 1.276429 | 1.696286 | 0.4618538 | 214.3737 | 233.8671 | 99.00812 | 107.6412 | 1.276246 | 1.696286 | 0.4619197 | 126.3587 | 182.5902
Hold | 1-Hold | 514.62 | 36.9 | 8935 | 11874 | 1934 | 4874 | 648.8 | 532.3 | 168.5195 | 138.2597 | 1.276429 | 1.696286 | 0.4618538 | 215.1031 | 234.528 | 99.34504 | 107.9464 | 1.276246 | 1.696286 | 0.4619197 | 126.7887 | 183.108
Hold | 1-Hold | 514.82 | 36.9 | 8935 | 11874 | 1934 | 4874 | 647.3 | 530.8 | 168.1299 | 137.8701 | 1.276429 | 1.696286 | 0.4618538 | 214.6058 | 233.8671 | 99.11533 | 107.6412 | 1.276246 | 1.696286 | 0.4619197 | 126.4956 | 182.5902
Hold | 1-Hold | 515.02 | 36.9 | 8935 | 11874 | 1934 | 4874 | 647.3 | 530.1 | 168.1299 | 137.6883 | 1.276429 | 1.696286 | 0.4618538 | 214.6058 | 233.5587 | 99.11533 | 107.4987 | 1.276246 | 1.696286 | 0.4619197 | 126.4956 | 182.3485
Hold | 1-Hold | 515.22 | 36.9 | 8935 | 11874 | 1934 | 4874 | 648.8 | 530.8 | 168.5195 | 137.8701 | 1.276429 | 1.696286 | 0.4618538 | 215.1031 | 233.8671 | 99.34504 | 107.6412 | 1.276246 | 1.696286 | 0.4619197 | 126.7887 | 182.5902
Hold | 1-Hold | 515.42 | 36.9 | 8935 | 11874 | 1934 | 4874 | 645.8 | 530.8 | 167.7403 | 137.8701 | 1.276429 | 1.696286 | 0.4618538 | 214.1085 | 233.8671 | 98.88561 | 107.6412 | 1.276246 | 1.696286 | 0.4619197 | 126.2024 | 182.5902
Hold | 1-Hold | 515.62 | 36.9 | 8935 | 11874 | 1934 | 4874 | 648.8 | 530.1 | 168.5195 | 137.6883 | 1.276429 | 1.696286 | 0.4618538 | 215.1031 | 233.5587 | 99.34504 | 107.4987 | 1.276246 | 1.696286 | 0.4619197 | 126.7887 | 182.3485
Hold | 1-Hold | 515.82 | 36.9 | 8935 | 11874 | 1934 | 4874 | 648.1 | 530.1 | 168.3377 | 137.6883 | 1.276429 | 1.696286 | 0.4618538 | 214.871 | 233.5587 | 99.23784 | 107.4987 | 1.276246 | 1.696286 | 0.4619197 | 126.6519 | 182.3485
Hold | 1-Hold | 516.02 | 36.9 | 8935 | 11874 | 1934 | 4874 | 646.6 | 530.8 | 167.9481 | 137.8701 | 1.276429 | 1.696286 | 0.4618538 | 214.3737 | 233.8671 | 99.00812 | 107.6412 | 1.276246 | 1.696286 | 0.4619197 | 126.3587 | 182.5902
Hold | 1-Hold | 516.22 | 36.9 | 8935 | 11874 | 1934 | 4874 | 648.8 | 530.8 | 168.5195 | 137.8701 | 1.276429 | 1.696286 | 0.4618538 | 215.1031 | 233.8671 | 99.34504 | 107.6412 | 1.276246 | 1.696286 | 0.4619197 | 126.7887 | 182.5902
Hold | 1-Hold | 516.42 | 36.9 | 8935 | 11874 | 1934 | 4874 | 647.3 | 531.6 | 168.1299 | 138.0779 | 1.276429 | 1.696286 | 0.4618538 | 214.6058 | 234.2196 | 99.11533 | 107.804 | 1.276246 | 1.696286 | 0.4619197 | 126.4956 | 182.8663
Hold | 1-Hold | 516.62 | 36.9 | 8935 | 11874 | 1934 | 4874 | 647.3 | 530.1 | 168.1299 | 137.6883 | 1.276429 | 1.696286 | 0.4618538 | 214.6058 | 233.5587 | 99.11533 | 107.4987 | 1.276246 | 1.696286 | 0.4619197 | 126.4956 | 182.3485
Hold | 1-Hold | 516.82 | 36.9 | 8935 | 11874 | 1934 | 4874 | 648.1 | 531.6 | 168.3377 | 138.0779 | 1.276429 | 1.696286 | 0.4618538 | 214.871 | 234.2196 | 99.23784 | 107.804 | 1.276246 | 1.696286 | 0.4619197 | 126.6519 | 182.8663
Hold | 1-Hold | 517.02 | 36.9 | 8935 | 11874 | 1934 | 4874 | 646.6 | 530.8 | 167.9481 | 137.8701 | 1.276429 | 1.696286 | 0.4618538 | 214.3737 | 233.8671 | 99.00812 | 107.6412 | 1.276246 | 1.696286 | 0.4619197 | 126.3587 | 182.5902
Hold | 1-Hold | 517.22 | 36.9 | 8935 | 11874 | 1934 | 4874 | 648.8 | 530.1 | 168.5195 | 137.6883 | 1.276429 | 1.696286 | 0.4618538 | 215.1031 | 233.5587 | 99.34504 | 107.4987 | 1.276246 | 1.696286 | 0.4619197 | 126.7887 | 182.3485
Hold | 1-Hold | 517.42 | 36.9 | 8935 | 11874 | 1934 | 4874 | 648.1 | 530.8 | 168.3377 | 137.8701 | 1.276429 | 1.696286 | 0.4618538 | 214.871 | 233.8671 | 99.23784 | 107.6412 | 1.276246 | 1.696286 | 0.4619197 | 126.6519 | 182.5902
Hold | 1-Hold | 517.62 | 36.9 | 8935 | 11874 | 1934 | 4874 | 646.6 | 530.8 | 167.9481 | 137.8701 | 1.276429 | 1.696286 | 0.4618538 | 214.3737 | 233.8671 | 99.00812 | 107.6412 | 1.276246 | 1.696286 | 0.4619197 | 126.3587 | 182.5902
Hold | 1-Hold | 517.82 | 36.9 | 8935 | 11874 | 1934 | 4874 | 648.8 | 530.8 | 168.5195 | 137.8701 | 1.276429 | 1.696286 | 0.4618538 | 215.1031 | 233.8671 | 99.34504 | 107.6412 | 1.276246 | 1.696286 | 0.4619197 | 126.7887 | 182.5902
Hold | 1-Hold | 518.02 | 36.9 | 8935 | 11874 | 1934 | 4874 | 647.3 | 530.1 | 168.1299 | 137.6883 | 1.276429 | 1.696286 | 0.4618538 | 214.6058 | 233.5587 | 99.11533 | 107.4987 | 1.276246 | 1.696286 | 0.4619197 | 126.4956 | 182.3485
Hold | 1-Hold | 518.22 | 36.9 | 8935 | 11874 | 1934 | 4874 | 647.3 | 530.1 | 168.1299 | 137.6883 | 1.276429 | 1.696286 | 0.4618538 | 214.6058 | 233.5587 | 99.11533 | 107.4987 | 1.276246 | 1.696286 | 0.4619197 | 126.4956 | 182.3485
Hold | 1-Hold | 518.42 | 36.9 | 8935 | 11874 | 1934 | 4874 | 648.8 | 530.1 | 168.5195 | 137.6883 | 1.276429 | 1.696286 | 0.4618538 | 215.1031 | 233.5587 | 99.34504 | 107.4987 | 1.276246 | 1.696286 | 0.4619197 | 126.7887 | 182.3485
Hold | 1-Hold | 518.62 | 36.9 | 8935 | 11874 | 1934 | 4874 | 646.6 | 530.8 | 167.9481 | 137.8701 | 1.276429 | 1.696286 | 0.4618538 | 214.3737 | 233.8671 | 99.00812 | 107.6412 | 1.276246 | 1.696286 | 0.4619197 | 126.3587 | 182.5902
Hold | 1-Hold | 518.82 | 36.9 | 8935 | 11874 | 1934 | 4874 | 648.8 | 531.6 | 168.5195 | 138.0779 | 1.276429 | 1.696286 | 0.4618538 | 215.1031 | 234.2196 | 99.34504 | 107.804 | 1.276246 | 1.696286 | 0.4619197 | 126.7887 | 182.8663
Hold | 1-Hold | 519.02 | 36.9 | 8935 | 11874 | 1934 | 4874 | 648.1 | 530.8 | 168.3377 | 137.8701 | 1.276429 | 1.696286 | 0.4618538 | 214.871 | 233.8671 | 99.23784 | 107.6412 | 1.276246 | 1.696286 | 0.4619197 | 126.6519 | 182.5902
Hold | 1-Hold | 519.22 | 36.9 | 8935 | 11874 | 1934 | 4874 | 646.6 | 530.1 | 167.9481 | 137.6883 | 1.276429 | 1.696286 | 0.4618538 | 214.3737 | 233.5587 | 99.00812 | 107.4987 | 1.276246 | 1.696286 | 0.4619197 | 126.3587 | 182.3485
Hold | 1-Hold | 519.42 | 36.9 | 8935 | 11874 | 1934 | 4874 | 648.8 | 530.8 | 168.5195 | 137.8701 | 1.276429 | 1.696286 | 0.4618538 | 215.1031 | 233.8671 | 99.34504 | 107.6412 | 1.276246 | 1.696286 | 0.4619197 | 126.7887 | 182.5902
Hold | 1-Hold | 519.62 | 36.9 | 8935 | 11874 | 1934 | 4874 | 647.3 | 530.1 | 168.1299 | 137.6883 | 1.276429 | 1.696286 | 0.4618538 | 214.6058 | 233.5587 | 99.11533 | 107.4987 | 1.276246 | 1.696286 | 0.4619197 | 126.4956 | 182.3485
Hold | 1-Hold | 519.82 | 36.9 | 8935 | 11874 | 1934 | 4874 | 646.6 | 530.8 | 167.9481 | 137.8701 | 1.276429 | 1.696286 | 0.4618538 | 214.3737 | 233.8671 | 99.00812 | 107.6412 | 1.276246 | 1.696286 | 0.4619197 | 126.3587 | 182.5902
Hold | 1-Hold | 520.02 | 36.9 | 8935 | 11874 | 1934 | 4874 | 648.8 | 530.1 | 168.5195 | 137.6883 | 1.276429 | 1.696286 | 0.4618538 | 215.1031 | 233.5587 | 99.34504 | 107.4987 | 1.276246 | 1.696286 | 0.4619197 | 126.7887 | 182.3485
Hold | 1-Hold | 520.22 | 36.9 | 8935 | 11874 | 1934 | 4874 | 645.8 | 530.8 | 167.7403 | 137.8701 | 1.276429 | 1.696286 | 0.4618538 | 214.1085 | 233.8671 | 98.88561 | 107.6412 | 1.276246 | 1.696286 | 0.4619197 | 126.2024 | 182.5902
Hold | 1-Hold | 520.42 | 36.9 | 8935 | 11874 | 1934 | 4874 | 647.3 | 530.1 | 168.1299 | 137.6883 | 1.276429 | 1.696286 | 0.4618538 | 214.6058 | 233.5587 | 99.11533 | 107.4987 | 1.276246 | 1.696286 | 0.4619197 | 126.4956 | 182.3485
Hold | 1-Hold | 520.62 | 36.9 | 8935 | 11874 | 1934 | 4874 | 646.6 | 530.8 | 167.9481 | 137.8701 | 1.276429 | 1.696286 | 0.4618538 | 214.3737 | 233.8671 | 99.00812 | 107.6412 | 1.276246 | 1.696286 | 0.4619197 | 126.3587 | 182.5902
Hold | 1-Hold | 520.82 | 36.9 | 8935 | 11874 | 1934 | 4874 | 646.6 | 530.1 | 167.9481 | 137.6883 | 1.276429 | 1.696286 | 0.4618538 | 214.3737 | 233.5587 | 99.00812 | 107.4987 | 1.276246 | 1.696286 | 0.4619197 | 126.3587 | 182.3485
Hold | 1-Hold | 521.02 | 36.9 | 8935 | 11874 | 1934 | 4874 | 648.1 | 530.1 | 168.3377 | 137.6883 | 1.276429 | 1.696286 | 0.4618538 | 214.871 | 233.5587 | 99.23784 | 107.4987 | 1.276246 | 1.696286 | 0.4619197 | 126.6519 | 182.3485
Hold | 1-Hold | 521.22 | 36.9 | 8935 | 11874 | 1934 | 4874 | 646.6 | 530.1 | 167.9481 | 137.6883 | 1.276429 | 1.696286 | 0.4618538 | 214.3737 | 233.5587 | 99.00812 | 107.4987 | 1.276246 | 1.696286 | 0.4619197 | 126.3587 | 182.3485
Hold | 1-Hold | 521.42 | 36.9 | 8935 | 11874 | 1934 | 4874 | 648.1 | 530.8 | 168.3377 | 137.8701 | 1.276429 | 1.696286 | 0.4618538 | 214.871 | 233.8671 | 99.23784 | 107.6412 | 1.276246 | 1.696286 | 0.4619197 | 126.6519 | 182.5902
Hold | 1-Hold | 521.62 | 36.9 | 8935 | 11874 | 1934 | 4874 | 648.8 | 530.1 | 168.5195 | 137.6883 | 1.276429 | 1.696286 | 0.4618538 | 215.1031 | 233.5587 | 99.34504 | 107.4987 | 1.276246 | 1.696286 | 0.4619197 | 126.7887 | 182.3485
Hold | 1-Hold | 521.82 | 36.9 | 8935 | 11874 | 1934 | 4874 | 645.8 | 530.8 | 167.7403 | 137.8701 | 1.276429 | 1.696286 | 0.4618538 | 214.1085 | 233.8671 | 98.88561 | 107.6412 | 1.276246 | 1.696286 | 0.4619197 | 126.2024 | 182.5902
Hold | 1-Hold | 522.02 | 36.9 | 8935 | 11874 | 1934 | 4874 | 648.8 | 530.8 | 168.5195 | 137.8701 | 1.276429 | 1.696286 | 0.4618538 | 215.1031 | 233.8671 | 99.34504 | 107.6412 | 1.276246 | 1.696286 | 0.4619197 | 126.7887 | 182.5902
Hold | 1-Hold | 522.22 | 36.9 | 8935 | 11874 | 1934 | 4874 | 647.3 | 530.8 | 168.1299 | 137.8701 | 1.276429 | 1.696286 | 0.4618538 | 214.6058 | 233.8671 | 99.11533 | 107.6412 | 1.276246 | 1.696286 | 0.4619197 | 126.4956 | 182.5902
Hold | 1-Hold | 522.42 | 36.9 | 8935 | 11874 | 1934 | 4874 | 645.1 | 530.8 | 167.5584 | 137.8701 | 1.276429 | 1.696286 | 0.4618538 | 213.8764 | 233.8671 | 98.77841 | 107.6412 | 1.276246 | 1.696286 | 0.4619197 | 126.0656 | 182.5902
Hold | 1-Hold | 522.62 | 36.9 | 8935 | 11874 | 1934 | 4874 | 648.1 | 530.8 | 168.3377 | 137.8701 | 1.276429 | 1.696286 | 0.4618538 | 214.871 | 233.8671 | 99.23784 | 107.6412 | 1.276246 | 1.696286 | 0.4619197 | 126.6519 | 182.5902
Hold | 1-Hold | 522.82 | 36.9 | 8935 | 11874 | 1934 | 4874 | 646.6 | 530.8 | 167.9481 | 137.8701 | 1.276429 | 1.696286 | 0.4618538 | 214.3737 | 233.8671 | 99.00812 | 107.6412 | 1.276246 | 1.696286 | 0.4619197 | 126.3587 | 182.5902
Hold | 1-Hold | 523.02 | 36.9 | 8935 | 11874 | 1934 | 4874 | 646.6 | 530.8 | 167.9481 | 137.8701 | 1.276429 | 1.696286 | 0.4618538 | 214.3737 | 233.8671 | 99.00812 | 107.6412 | 1.276246 | 1.696286 | 0.4619197 | 126.3587 | 182.5902
Hold | 1-Hold | 523.22 | 36.9 | 8935 | 11874 | 1934 | 4874 | 648.8 | 530.1 | 168.5195 | 137.6883 | 1.276429 | 1.696286 | 0.4618538 | 215.1031 | 233.5587 | 99.34504 | 107.4987 | 1.276246 | 1.696286 | 0.4619197 | 126.7887 | 182.3485
Hold | 1-Hold | 523.42 | 36.9 | 8935 | 11874 | 1934 | 4874 | 645.1 | 530.1 | 167.5584 | 137.6883 | 1.276429 | 1.696286 | 0.4618538 | 213.8764 | 233.5587 | 98.77841 | 107.4987 | 1.276246 | 1.696286 | 0.4619197 | 126.0656 | 182.3485
Hold | 1-Hold | 523.62 | 36.9 | 8935 | 11874 | 1934 | 4874 | 648.1 | 530.1 | 168.3377 | 137.6883 | 1.276429 | 1.696286 | 0.4618538 | 214.871 | 233.5587 | 99.23784 | 107.4987 | 1.276246 | 1.696286 | 0.4619197 | 126.6519 | 182.3485
Hold | 1-Hold | 523.82 | 36.9 | 8935 | 11874 | 1934 | 4874 | 648.1 | 530.1 | 168.3377 | 137.6883 | 1.276429 | 1.696286 | 0.4618538 | 214.871 | 233.5587 | 99.23784 | 107.4987 | 1.276246 | 1.696286 | 0.4619197 | 126.6519 | 182.3485
Hold | 1-Hold | 524.02 | 36.9 | 8935 | 11874 | 1934 | 4874 | 646.6 | 530.8 | 167.9481 | 137.8701 | 1.276429 | 1.696286 | 0.4618538 | 214.3737 | 233.8671 | 99.00812 | 107.6412 | 1.276246 | 1.696286 | 0.4619197 | 126.3587 | 182.5902
Hold | 1-Hold | 524.22 | 36.9 | 8935 | 11874 | 1934 | 4874 | 648.1 | 530.1 | 168.3377 | 137.6883 | 1.276429 | 1.696286 | 0.4618538 | 214.871 | 233.5587 | 99.23784 | 107.4987 | 1.276246 | 1.696286 | 0.4619197 | 126.6519 | 182.3485
Hold | 1-Hold | 524.42 | 36.9 | 8935 | 11874 | 1934 | 4874 | 647.3 | 530.8 | 168.1299 | 137.8701 | 1.276429 | 1.696286 | 0.4618538 | 214.6058 | 233.8671 | 99.11533 | 107.6412 | 1.276246 | 1.696286 | 0.4619197 | 126.4956 | 182.5902
Hold | 1-Hold | 524.62 | 36.9 | 8935 | 11874 | 1934 | 4874 | 646.6 | 530.1 | 167.9481 | 137.6883 | 1.276429 | 1.696286 | 0.4618538 | 214.3737 | 233.5587 | 99.00812 | 107.4987 | 1.276246 | 1.696286 | 0.4619197 | 126.3587 | 182.3485
Hold | 1-Hold | 524.82 | 36.9 | 8935 | 11874 | 1934 | 4874 | 648.8 | 530.1 | 168.5195 | 137.6883 | 1.276429 | 1.696286 | 0.4618538 | 215.1031 | 233.5587 | 99.34504 | 107.4987 | 1.276246 | 1.696286 | 0.4619197 | 126.7887 | 182.3485
Hold | 1-Hold | 525.02 | 36.9 | 8935 | 11874 | 1934 | 4874 | 646.6 | 530.8 | 167.9481 | 137.8701 | 1.276429 | 1.696286 | 0.4618538 | 214.3737 | 233.8671 | 99.00812 | 107.6412 | 1.276246 | 1.696286 | 0.4619197 | 126.3587 | 182.5902
Hold | 1-Hold | 525.22 | 36.9 | 8935 | 11874 | 1934 | 4874 | 648.8 | 530.1 | 168.5195 | 137.6883 | 1.276429 | 1.696286 | 0.4618538 | 215.1031 | 233.5587 | 99.34504 | 107.4987 | 1.276246 | 1.696286 | 0.4619197 | 126.7887 | 182.3485
Hold | 1-Hold | 525.42 | 36.9 | 8935 | 11874 | 1934 | 4874 | 647.3 | 530.8 | 168.1299 | 137.8701 | 1.276429 | 1.696286 | 0.4618538 | 214.6058 | 233.8671 | 99.11533 | 107.6412 | 1.276246 | 1.696286 | 0.4619197 | 126.4956 | 182.5902
Hold | 1-Hold | 525.62 | 36.9 | 8935 | 11874 | 1934 | 4874 | 646.6 | 530.8 | 167.9481 | 137.8701 | 1.276429 | 1.696286 | 0.4618538 | 214.3737 | 233.8671 | 99.00812 | 107.6412 | 1.276246 | 1.696286 | 0.4619197 | 126.3587 | 182.5902
Hold | 1-Hold | 525.82 | 36.9 | 8935 | 11874 | 1934 | 4874 | 646.6 | 531.6 | 167.9481 | 138.0779 | 1.276429 | 1.696286 | 0.4618538 | 214.3737 | 234.2196 | 99.00812 | 107.804 | 1.276246 | 1.696286 | 0.4619197 | 126.3587 | 182.8663
Hold | 1-Hold | 526.02 | 36.9 | 8935 | 11874 | 1934 | 4874 | 646.6 | 531.6 | 167.9481 | 138.0779 | 1.276429 | 1.696286 | 0.4618538 | 214.3737 | 234.2196 | 99.00812 | 107.804 | 1.276246 | 1.696286 | 0.4619197 | 126.3587 | 182.8663
Hold | 1-Hold | 526.22 | 36.9 | 8935 | 11874 | 1934 | 4874 | 646.6 | 530.1 | 167.9481 | 137.6883 | 1.276429 | 1.696286 | 0.4618538 | 214.3737 | 233.5587 | 99.00812 | 107.4987 | 1.276246 | 1.696286 | 0.4619197 | 126.3587 | 182.3485
Hold | 1-Hold | 526.42 | 36.9 | 8935 | 11874 | 1934 | 4874 | 648.1 | 530.8 | 168.3377 | 137.8701 | 1.276429 | 1.696286 | 0.4618538 | 214.871 | 233.8671 | 99.23784 | 107.6412 | 1.276246 | 1.696286 | 0.4619197 | 126.6519 | 182.5902
Hold | 1-Hold | 526.62 | 36.9 | 8935 | 11874 | 1934 | 4874 | 645.8 | 530.1 | 167.7403 | 137.6883 | 1.276429 | 1.696286 | 0.4618538 | 214.1085 | 233.5587 | 98.88561 | 107.4987 | 1.276246 | 1.696286 | 0.4619197 | 126.2024 | 182.3485
Hold | 1-Hold | 526.82 | 36.9 | 8935 | 11874 | 1934 | 4874 | 648.1 | 530.1 | 168.3377 | 137.6883 | 1.276429 | 1.696286 | 0.4618538 | 214.871 | 233.5587 | 99.23784 | 107.4987 | 1.276246 | 1.696286 | 0.4619197 | 126.6519 | 182.3485
Hold | 1-Hold | 527.02 | 36.9 | 8935 | 11874 | 1934 | 4874 | 647.3 | 530.8 | 168.1299 | 137.8701 | 1.276429 | 1.696286 | 0.4618538 | 214.6058 | 233.8671 | 99.11533 | 107.6412 | 1.276246 | 1.696286 | 0.4619197 | 126.4956 | 182.5902
Hold | 1-Hold | 527.22 | 36.9 | 8935 | 11874 | 1934 | 4874 | 646.6 | 530.1 | 167.9481 | 137.6883 | 1.276429 | 1.696286 | 0.4618538 | 214.3737 | 233.5587 | 99.00812 | 107.4987 | 1.276246 | 1.696286 | 0.4619197 | 126.3587 | 182.3485
Hold | 1-Hold | 527.42 | 36.9 | 8935 | 11874 | 1934 | 4874 | 647.3 | 530.8 | 168.1299 | 137.8701 | 1.276429 | 1.696286 | 0.4618538 | 214.6058 | 233.8671 | 99.11533 | 107.6412 | 1.276246 | 1.696286 | 0.4619197 | 126.4956 | 182.5902
Hold | 1-Hold | 527.62 | 36.9 | 8935 | 11874 | 1934 | 4874 | 646.6 | 530.1 | 167.9481 | 137.6883 | 1.276429 | 1.696286 | 0.4618538 | 214.3737 | 233.5587 | 99.00812 | 107.4987 | 1.276246 | 1.696286 | 0.4619197 | 126.3587 | 182.3485
Hold | 1-Hold | 527.82 | 36.9 | 8935 | 11874 | 1934 | 4874 | 646.6 | 530.1 | 167.9481 | 137.6883 | 1.276429 | 1.696286 | 0.4618538 | 214.3737 | 233.5587 | 99.00812 | 107.4987 | 1.276246 | 1.696286 | 0.4619197 | 126.3587 | 182.3485
Hold | 1-Hold | 528.02 | 36.9 | 8935 | 11874 | 1934 | 4874 | 648.1 | 531.6 | 168.3377 | 138.0779 | 1.276429 | 1.696286 | 0.4618538 | 214.871 | 234.2196 | 99.23784 | 107.804 | 1.276246 | 1.696286 | 0.4619197 | 126.6519 | 182.8663
Hold | 1-Hold | 528.22 | 36.9 | 8935 | 11874 | 1934 | 4874 | 645.8 | 530.1 | 167.7403 | 137.6883 | 1.276429 | 1.696286 | 0.4618538 | 214.1085 | 233.5587 | 98.88561 | 107.4987 | 1.276246 | 1.696286 | 0.4619197 | 126.2024 | 182.3485
Hold | 1-Hold | 528.42 | 36.9 | 8935 | 11874 | 1934 | 4874 | 646.6 | 530.1 | 167.9481 | 137.6883 | 1.276429 | 1.696286 | 0.4618538 | 214.3737 | 233.5587 | 99.00812 | 107.4987 | 1.276246 | 1.696286 | 0.4619197 | 126.3587 | 182.3485
Hold | 1-Hold | 528.62 | 36.9 | 8935 | 11874 | 1934 | 4874 | 646.6 | 530.8 | 167.9481 | 137.8701 | 1.276429 | 1.696286 | 0.4618538 | 214.3737 | 233.8671 | 99.00812 | 107.6412 | 1.276246 | 1.696286 | 0.4619197 | 126.3587 | 182.5902
Hold | 1-Hold | 528.82 | 36.9 | 8935 | 11874 | 1934 | 4874 | 646.6 | 531.6 | 167.9481 | 138.0779 | 1.276429 | 1.696286 | 0.4618538 | 214.3737 | 234.2196 | 99.00812 | 107.804 | 1.276246 | 1.696286 | 0.4619197 | 126.3587 | 182.8663
Hold | 1-Hold | 529.02 | 36.9 | 8935 | 11874 | 1934 | 4874 | 647.3 | 530.8 | 168.1299 | 137.8701 | 1.276429 | 1.696286 | 0.4618538 | 214.6058 | 233.8671 | 99.11533 | 107.6412 | 1.276246 | 1.696286 | 0.4619197 | 126.4956 | 182.5902
Hold | 1-Hold | 529.22 | 36.9 | 8935 | 11874 | 1934 | 4874 | 647.3 | 530.1 | 168.1299 | 137.6883 | 1.276429 | 1.696286 | 0.4618538 | 214.6058 | 233.5587 | 99.11533 | 107.4987 | 1.276246 | 1.696286 | 0.4619197 | 126.4956 | 182.3485
Hold | 1-Hold | 529.42 | 36.9 | 8935 | 11874 | 1934 | 4874 | 647.3 | 530.8 | 168.1299 | 137.8701 | 1.276429 | 1.696286 | 0.4618538 | 214.6058 | 233.8671 | 99.11533 | 107.6412 | 1.276246 | 1.696286 | 0.4619197 | 126.4956 | 182.5902
Hold | 1-Hold | 529.62 | 36.9 | 8935 | 11874 | 1934 | 4874 | 648.1 | 530.1 | 168.3377 | 137.6883 | 1.276429 | 1.696286 | 0.4618538 | 214.871 | 233.5587 | 99.23784 | 107.4987 | 1.276246 | 1.696286 | 0.4619197 | 126.6519 | 182.3485
Hold | 1-Hold | 529.82 | 36.9 | 8935 | 11874 | 1934 | 4874 | 646.6 | 530.1 | 167.9481 | 137.6883 | 1.276429 | 1.696286 | 0.4618538 | 214.3737 | 233.5587 | 99.00812 | 107.4987 | 1.276246 | 1.696286 | 0.4619197 | 126.3587 | 182.3485
Hold | 1-Hold | 530.02 | 36.9 | 8935 | 11874 | 1934 | 4874 | 647.3 | 530.1 | 168.1299 | 137.6883 | 1.276429 | 1.696286 | 0.4618538 | 214.6058 | 233.5587 | 99.11533 | 107.4987 | 1.276246 | 1.696286 | 0.4619197 | 126.4956 | 182.3485
Hold | 1-Hold | 530.22 | 36.9 | 8935 | 11874 | 1934 | 4874 | 648.1 | 530.8 | 168.3377 | 137.8701 | 1.276429 | 1.696286 | 0.4618538 | 214.871 | 233.8671 | 99.23784 | 107.6412 | 1.276246 | 1.696286 | 0.4619197 | 126.6519 | 182.5902
Hold | 1-Hold | 530.42 | 36.9 | 8935 | 11874 | 1934 | 4874 | 645.8 | 530.8 | 167.7403 | 137.8701 | 1.276429 | 1.696286 | 0.4618538 | 214.1085 | 233.8671 | 98.88561 | 107.6412 | 1.276246 | 1.696286 | 0.4619197 | 126.2024 | 182.5902
Hold | 1-Hold | 530.62 | 36.9 | 8935 | 11874 | 1934 | 4874 | 648.8 | 530.1 | 168.5195 | 137.6883 | 1.276429 | 1.696286 | 0.4618538 | 215.1031 | 233.5587 | 99.34504 | 107.4987 | 1.276246 | 1.696286 | 0.4619197 | 126.7887 | 182.3485
Hold | 1-Hold | 530.82 | 36.9 | 8935 | 11874 | 1934 | 4874 | 647.3 | 530.1 | 168.1299 | 137.6883 | 1.276429 | 1.696286 | 0.4618538 | 214.6058 | 233.5587 | 99.11533 | 107.4987 | 1.276246 | 1.696286 | 0.4619197 | 126.4956 | 182.3485
Hold | 1-Hold | 531.02 | 36.9 | 8935 | 11874 | 1934 | 4874 | 646.6 | 530.8 | 167.9481 | 137.8701 | 1.276429 | 1.696286 | 0.4618538 | 214.3737 | 233.8671 | 99.00812 | 107.6412 | 1.276246 | 1.696286 | 0.4619197 | 126.3587 | 182.5902
Hold | 1-Hold | 531.22 | 36.9 | 8935 | 11874 | 1934 | 4874 | 646.6 | 530.1 | 167.9481 | 137.6883 | 1.276429 | 1.696286 | 0.4618538 | 214.3737 | 233.5587 | 99.00812 | 107.4987 | 1.276246 | 1.696286 | 0.4619197 | 126.3587 | 182.3485
Hold | 1-Hold | 531.42 | 36.9 | 8935 | 11874 | 1934 | 4874 | 645.1 | 530.8 | 167.5584 | 137.8701 | 1.276429 | 1.696286 | 0.4618538 | 213.8764 | 233.8671 | 98.77841 | 107.6412 | 1.276246 | 1.696286 | 0.4619197 | 126.0656 | 182.5902
Hold | 1-Hold | 531.62 | 36.9 | 8935 | 11874 | 1934 | 4874 | 645.1 | 530.1 | 167.5584 | 137.6883 | 1.276429 | 1.696286 | 0.4618538 | 213.8764 | 233.5587 | 98.77841 | 107.4987 | 1.276246 | 1.696286 | 0.4619197 | 126.0656 | 182.3485
Hold | 1-Hold | 531.82 | 36.9 | 8935 | 11874 | 1934 | 4874 | 646.6 | 530.1 | 167.9481 | 137.6883 | 1.276429 | 1.696286 | 0.4618538 | 214.3737 | 233.5587 | 99.00812 | 107.4987 | 1.276246 | 1.696286 | 0.4619197 | 126.3587 | 182.3485
Hold | 1-Hold | 532.02 | 36.9 | 8935 | 11874 | 1934 | 4874 | 645.8 | 530.1 | 167.7403 | 137.6883 | 1.276429 | 1.696286 | 0.4618538 | 214.1085 | 233.5587 | 98.88561 | 107.4987 | 1.276246 | 1.696286 | 0.4619197 | 126.2024 | 182.3485
Hold | 1-Hold | 532.22 | 36.9 | 8935 | 11874 | 1934 | 4874 | 647.3 | 530.1 | 168.1299 | 137.6883 | 1.276429 | 1.696286 | 0.4618538 | 214.6058 | 233.5587 | 99.11533 | 107.4987 | 1.276246 | 1.696286 | 0.4619197 | 126.4956 | 182.3485
Hold | 1-Hold | 532.42 | 36.9 | 8935 | 11874 | 1934 | 4874 | 647.3 | 530.1 | 168.1299 | 137.6883 | 1.276429 | 1.696286 | 0.4618538 | 214.6058 | 233.5587 | 99.11533 | 107.4987 | 1.276246 | 1.696286 | 0.4619197 | 126.4956 | 182.3485
Hold | 1-Hold | 532.62 | 36.9 | 8935 | 11874 | 1934 | 4874 | 647.3 | 530.1 | 168.1299 | 137.6883 | 1.276429 | 1.696286 | 0.4618538 | 214.6058 | 233.5587 | 99.11533 | 107.4987 | 1.276246 | 1.696286 | 0.4619197 | 126.4956 | 182.3485
Hold | 1-Hold | 532.82 | 36.9 | 8935 | 11874 | 1934 | 4874 | 646.6 | 530.1 | 167.9481 | 137.6883 | 1.276429 | 1.696286 | 0.4618538 | 214.3737 | 233.5587 | 99.00812 | 107.4987 | 1.276246 | 1.696286 | 0.4619197 | 126.3587 | 182.3485
Hold | 1-Hold | 533.02 | 36.9 | 8935 | 11874 | 1934 | 4874 | 646.6 | 530.1 | 167.9481 | 137.6883 | 1.276429 | 1.696286 | 0.4618538 | 214.3737 | 233.5587 | 99.00812 | 107.4987 | 1.276246 | 1.696286 | 0.4619197 | 126.3587 | 182.3485
Hold | 1-Hold | 533.22 | 36.9 | 8935 | 11874 | 1934 | 4874 | 646.6 | 530.8 | 167.9481 | 137.8701 | 1.276429 | 1.696286 | 0.4618538 | 214.3737 | 233.8671 | 99.00812 | 107.6412 | 1.276246 | 1.696286 | 0.4619197 | 126.3587 | 182.5902
Hold | 1-Hold | 533.42 | 36.9 | 8935 | 11874 | 1934 | 4874 | 646.6 | 531.6 | 167.9481 | 138.0779 | 1.276429 | 1.696286 | 0.4618538 | 214.3737 | 234.2196 | 99.00812 | 107.804 | 1.276246 | 1.696286 | 0.4619197 | 126.3587 | 182.8663
Hold | 1-Hold | 533.62 | 36.9 | 8935 | 11874 | 1934 | 4874 | 645.8 | 530.1 | 167.7403 | 137.6883 | 1.276429 | 1.696286 | 0.4618538 | 214.1085 | 233.5587 | 98.88561 | 107.4987 | 1.276246 | 1.696286 | 0.4619197 | 126.2024 | 182.3485
Hold | 1-Hold | 533.82 | 36.9 | 8935 | 11874 | 1934 | 4874 | 646.6 | 530.1 | 167.9481 | 137.6883 | 1.276429 | 1.696286 | 0.4618538 | 214.3737 | 233.5587 | 99.00812 | 107.4987 | 1.276246 | 1.696286 | 0.4619197 | 126.3587 | 182.3485
Hold | 1-Hold | 534.02 | 36.9 | 8935 | 11874 | 1934 | 4874 | 645.1 | 530.8 | 167.5584 | 137.8701 | 1.276429 | 1.696286 | 0.4618538 | 213.8764 | 233.8671 | 98.77841 | 107.6412 | 1.276246 | 1.696286 | 0.4619197 | 126.0656 | 182.5902
Hold | 1-Hold | 534.22 | 36.9 | 8935 | 11874 | 1934 | 4874 | 645.1 | 530.1 | 167.5584 | 137.6883 | 1.276429 | 1.696286 | 0.4618538 | 213.8764 | 233.5587 | 98.77841 | 107.4987 | 1.276246 | 1.696286 | 0.4619197 | 126.0656 | 182.3485
Hold | 1-Hold | 534.42 | 36.9 | 8935 | 11874 | 1934 | 4874 | 647.3 | 530.1 | 168.1299 | 137.6883 | 1.276429 | 1.696286 | 0.4618538 | 214.6058 | 233.5587 | 99.11533 | 107.4987 | 1.276246 | 1.696286 | 0.4619197 | 126.4956 | 182.3485
Hold | 1-Hold | 534.62 | 36.9 | 8935 | 11874 | 1934 | 4874 | 644.3 | 530.1 | 167.3506 | 137.6883 | 1.276429 | 1.696286 | 0.4618538 | 213.6112 | 233.5587 | 98.65589 | 107.4987 | 1.276246 | 1.696286 | 0.4619197 | 125.9092 | 182.3485
Hold | 1-Hold | 534.82 | 36.9 | 8935 | 11874 | 1934 | 4874 | 643.5 | 530.1 | 167.1429 | 137.6883 | 1.276429 | 1.696286 | 0.4618538 | 213.3459 | 233.5587 | 98.53338 | 107.4987 | 1.276246 | 1.696286 | 0.4619197 | 125.7529 | 182.3485
Hold | 1-Hold | 535.02 | 36.9 | 8935 | 11874 | 1934 | 4874 | 645.1 | 530.1 | 167.5584 | 137.6883 | 1.276429 | 1.696286 | 0.4618538 | 213.8764 | 233.5587 | 98.77841 | 107.4987 | 1.276246 | 1.696286 | 0.4619197 | 126.0656 | 182.3485
Hold | 1-Hold | 535.22 | 36.9 | 8935 | 11874 | 1934 | 4874 | 645.1 | 529.3 | 167.5584 | 137.4805 | 1.276429 | 1.696286 | 0.4618538 | 213.8764 | 233.2062 | 98.77841 | 107.3359 | 1.276246 | 1.696286 | 0.4619197 | 126.0656 | 182.0723
Hold | 1-Hold | 535.42 | 36.9 | 8935 | 11874 | 1934 | 4874 | 645.1 | 530.1 | 167.5584 | 137.6883 | 1.276429 | 1.696286 | 0.4618538 | 213.8764 | 233.5587 | 98.77841 | 107.4987 | 1.276246 | 1.696286 | 0.4619197 | 126.0656 | 182.3485
Hold | 1-Hold | 535.62 | 36.9 | 8935 | 11874 | 1934 | 4874 | 644.3 | 530.1 | 167.3506 | 137.6883 | 1.276429 | 1.696286 | 0.4618538 | 213.6112 | 233.5587 | 98.65589 | 107.4987 | 1.276246 | 1.696286 | 0.4619197 | 125.9092 | 182.3485
Hold | 1-Hold | 535.82 | 36.9 | 8935 | 11874 | 1934 | 4874 | 643.5 | 530.1 | 167.1429 | 137.6883 | 1.276429 | 1.696286 | 0.4618538 | 213.3459 | 233.5587 | 98.53338 | 107.4987 | 1.276246 | 1.696286 | 0.4619197 | 125.7529 | 182.3485
Hold | 1-Hold | 536.02 | 36.9 | 8935 | 11874 | 1934 | 4874 | 646.6 | 530.1 | 167.9481 | 137.6883 | 1.276429 | 1.696286 | 0.4618538 | 214.3737 | 233.5587 | 99.00812 | 107.4987 | 1.276246 | 1.696286 | 0.4619197 | 126.3587 | 182.3485
Hold | 1-Hold | 536.22 | 36.9 | 8935 | 11874 | 1934 | 4874 | 645.8 | 530.8 | 167.7403 | 137.8701 | 1.276429 | 1.696286 | 0.4618538 | 214.1085 | 233.8671 | 98.88561 | 107.6412 | 1.276246 | 1.696286 | 0.4619197 | 126.2024 | 182.5902
Hold | 1-Hold | 536.42 | 36.9 | 8935 | 11874 | 1934 | 4874 | 644.3 | 530.1 | 167.3506 | 137.6883 | 1.276429 | 1.696286 | 0.4618538 | 213.6112 | 233.5587 | 98.65589 | 107.4987 | 1.276246 | 1.696286 | 0.4619197 | 125.9092 | 182.3485
Hold | 1-Hold | 536.62 | 36.9 | 8935 | 11874 | 1934 | 4874 | 644.3 | 530.1 | 167.3506 | 137.6883 | 1.276429 | 1.696286 | 0.4618538 | 213.6112 | 233.5587 | 98.65589 | 107.4987 | 1.276246 | 1.696286 | 0.4619197 | 125.9092 | 182.3485
Hold | 1-Hold | 536.82 | 36.9 | 8935 | 11874 | 1934 | 4874 | 645.1 | 530.1 | 167.5584 | 137.6883 | 1.276429 | 1.696286 | 0.4618538 | 213.8764 | 233.5587 | 98.77841 | 107.4987 | 1.276246 | 1.696286 | 0.4619197 | 126.0656 | 182.3485
Hold | 1-Hold | 537.02 | 36.9 | 8935 | 11874 | 1934 | 4874 | 645.1 | 530.1 | 167.5584 | 137.6883 | 1.276429 | 1.696286 | 0.4618538 | 213.8764 | 233.5587 | 98.77841 | 107.4987 | 1.276246 | 1.696286 | 0.4619197 | 126.0656 | 182.3485
Hold | 1-Hold | 537.22 | 36.9 | 8935 | 11874 | 1934 | 4874 | 645.1 | 530.1 | 167.5584 | 137.6883 | 1.276429 | 1.696286 | 0.4618538 | 213.8764 | 233.5587 | 98.77841 | 107.4987 | 1.276246 | 1.696286 | 0.4619197 | 126.0656 | 182.3485
Hold | 1-Hold | 537.42 | 36.9 | 8935 | 11874 | 1934 | 4874 | 644.3 | 530.1 | 167.3506 | 137.6883 | 1.276429 | 1.696286 | 0.4618538 | 213.6112 | 233.5587 | 98.65589 | 107.4987 | 1.276246 | 1.696286 | 0.4619197 | 125.9092 | 182.3485
Hold | 1-Hold | 537.62 | 36.9 | 8935 | 11874 | 1934 | 4874 | 645.8 | 530.1 | 167.7403 | 137.6883 | 1.276429 | 1.696286 | 0.4618538 | 214.1085 | 233.5587 | 98.88561 | 107.4987 | 1.276246 | 1.696286 | 0.4619197 | 126.2024 | 182.3485
Hold | 1-Hold | 537.82 | 36.9 | 8935 | 11874 | 1934 | 4874 | 645.1 | 530.1 | 167.5584 | 137.6883 | 1.276429 | 1.696286 | 0.4618538 | 213.8764 | 233.5587 | 98.77841 | 107.4987 | 1.276246 | 1.696286 | 0.4619197 | 126.0656 | 182.3485
Hold | 1-Hold | 538.02 | 36.9 | 8935 | 11874 | 1934 | 4874 | 645.8 | 530.1 | 167.7403 | 137.6883 | 1.276429 | 1.696286 | 0.4618538 | 214.1085 | 233.5587 | 98.88561 | 107.4987 | 1.276246 | 1.696286 | 0.4619197 | 126.2024 | 182.3485
Hold | 1-Hold | 538.22 | 36.9 | 8935 | 11874 | 1934 | 4874 | 645.8 | 530.1 | 167.7403 | 137.6883 | 1.276429 | 1.696286 | 0.4618538 | 214.1085 | 233.5587 | 98.88561 | 107.4987 | 1.276246 | 1.696286 | 0.4619197 | 126.2024 | 182.3485
Hold | 1-Hold | 538.42 | 36.9 | 8935 | 11874 | 1934 | 4874 | 644.3 | 530.8 | 167.3506 | 137.8701 | 1.276429 | 1.696286 | 0.4618538 | 213.6112 | 233.8671 | 98.65589 | 107.6412 | 1.276246 | 1.696286 | 0.4619197 | 125.9092 | 182.5902
Hold | 1-Hold | 538.62 | 36.9 | 8935 | 11874 | 1934 | 4874 | 646.6 | 530.1 | 167.9481 | 137.6883 | 1.276429 | 1.696286 | 0.4618538 | 214.3737 | 233.5587 | 99.00812 | 107.4987 | 1.276246 | 1.696286 | 0.4619197 | 126.3587 | 182.3485
Hold | 1-Hold | 538.82 | 36.9 | 8935 | 11874 | 1934 | 4874 | 645.8 | 530.1 | 167.7403 | 137.6883 | 1.276429 | 1.696286 | 0.4618538 | 214.1085 | 233.5587 | 98.88561 | 107.4987 | 1.276246 | 1.696286 | 0.4619197 | 126.2024 | 182.3485
Hold | 1-Hold | 539.02 | 36.9 | 8935 | 11874 | 1934 | 4874 | 645.1 | 530.1 | 167.5584 | 137.6883 | 1.276429 | 1.696286 | 0.4618538 | 213.8764 | 233.5587 | 98.77841 | 107.4987 | 1.276246 | 1.696286 | 0.4619197 | 126.0656 | 182.3485
Hold | 1-Hold | 539.22 | 36.9 | 8935 | 11874 | 1934 | 4874 | 647.3 | 530.1 | 168.1299 | 137.6883 | 1.276429 | 1.696286 | 0.4618538 | 214.6058 | 233.5587 | 99.11533 | 107.4987 | 1.276246 | 1.696286 | 0.4619197 | 126.4956 | 182.3485
Hold | 1-Hold | 539.42 | 36.9 | 8935 | 11874 | 1934 | 4874 | 644.3 | 530.1 | 167.3506 | 137.6883 | 1.276429 | 1.696286 | 0.4618538 | 213.6112 | 233.5587 | 98.65589 | 107.4987 | 1.276246 | 1.696286 | 0.4619197 | 125.9092 | 182.3485
Hold | 1-Hold | 539.62 | 36.9 | 8935 | 11874 | 1934 | 4874 | 644.3 | 530.1 | 167.3506 | 137.6883 | 1.276429 | 1.696286 | 0.4618538 | 213.6112 | 233.5587 | 98.65589 | 107.4987 | 1.276246 | 1.696286 | 0.4619197 | 125.9092 | 182.3485
Hold | 1-Hold | 539.82 | 36.9 | 8935 | 11874 | 1934 | 4874 | 644.3 | 530.1 | 167.3506 | 137.6883 | 1.276429 | 1.696286 | 0.4618538 | 213.6112 | 233.5587 | 98.65589 | 107.4987 | 1.276246 | 1.696286 | 0.4619197 | 125.9092 | 182.3485
Hold | 1-Hold | 540.02 | 36.9 | 8935 | 11874 | 1934 | 4874 | 645.1 | 530.1 | 167.5584 | 137.6883 | 1.276429 | 1.696286 | 0.4618538 | 213.8764 | 233.5587 | 98.77841 | 107.4987 | 1.276246 | 1.696286 | 0.4619197 | 126.0656 | 182.3485
Hold | 1-Hold | 540.22 | 36.9 | 8935 | 11874 | 1934 | 4874 | 644.3 | 530.1 | 167.3506 | 137.6883 | 1.276429 | 1.696286 | 0.4618538 | 213.6112 | 233.5587 | 98.65589 | 107.4987 | 1.276246 | 1.696286 | 0.4619197 | 125.9092 | 182.3485
Hold | 1-Hold | 540.42 | 36.9 | 8935 | 11874 | 1934 | 4874 | 645.8 | 530.8 | 167.7403 | 137.8701 | 1.276429 | 1.696286 | 0.4618538 | 214.1085 | 233.8671 | 98.88561 | 107.6412 | 1.276246 | 1.696286 | 0.4619197 | 126.2024 | 182.5902
Hold | 1-Hold | 540.62 | 36.9 | 8935 | 11874 | 1934 | 4874 | 645.8 | 530.1 | 167.7403 | 137.6883 | 1.276429 | 1.696286 | 0.4618538 | 214.1085 | 233.5587 | 98.88561 | 107.4987 | 1.276246 | 1.696286 | 0.4619197 | 126.2024 | 182.3485
Hold | 1-Hold | 540.82 | 36.9 | 8935 | 11874 | 1934 | 4874 | 645.8 | 529.3 | 167.7403 | 137.4805 | 1.276429 | 1.696286 | 0.4618538 | 214.1085 | 233.2062 | 98.88561 | 107.3359 | 1.276246 | 1.696286 | 0.4619197 | 126.2024 | 182.0723
Hold | 1-Hold | 541.02 | 36.9 | 8935 | 11874 | 1934 | 4874 | 645.1 | 529.3 | 167.5584 | 137.4805 | 1.276429 | 1.696286 | 0.4618538 | 213.8764 | 233.2062 | 98.77841 | 107.3359 | 1.276246 | 1.696286 | 0.4619197 | 126.0656 | 182.0723
Hold | 1-Hold | 541.22 | 36.9 | 8935 | 11874 | 1934 | 4874 | 643.5 | 530.1 | 167.1429 | 137.6883 | 1.276429 | 1.696286 | 0.4618538 | 213.3459 | 233.5587 | 98.53338 | 107.4987 | 1.276246 | 1.696286 | 0.4619197 | 125.7529 | 182.3485
Hold | 1-Hold | 541.42 | 36.9 | 8935 | 11874 | 1934 | 4874 | 644.3 | 530.1 | 167.3506 | 137.6883 | 1.276429 | 1.696286 | 0.4618538 | 213.6112 | 233.5587 | 98.65589 | 107.4987 | 1.276246 | 1.696286 | 0.4619197 | 125.9092 | 182.3485
Hold | 1-Hold | 541.62 | 36.9 | 8935 | 11874 | 1934 | 4874 | 644.3 | 529.3 | 167.3506 | 137.4805 | 1.276429 | 1.696286 | 0.4618538 | 213.6112 | 233.2062 | 98.65589 | 107.3359 | 1.276246 | 1.696286 | 0.4619197 | 125.9092 | 182.0723
Hold | 1-Hold | 541.82 | 36.9 | 8935 | 11874 | 1934 | 4874 | 645.1 | 530.1 | 167.5584 | 137.6883 | 1.276429 | 1.696286 | 0.4618538 | 213.8764 | 233.5587 | 98.77841 | 107.4987 | 1.276246 | 1.696286 | 0.4619197 | 126.0656 | 182.3485
Hold | 1-Hold | 542.02 | 36.9 | 8935 | 11874 | 1934 | 4874 | 644.3 | 529.3 | 167.3506 | 137.4805 | 1.276429 | 1.696286 | 0.4618538 | 213.6112 | 233.2062 | 98.65589 | 107.3359 | 1.276246 | 1.696286 | 0.4619197 | 125.9092 | 182.0723
Hold | 1-Hold | 542.22 | 36.9 | 8935 | 11874 | 1934 | 4874 | 643.5 | 530.1 | 167.1429 | 137.6883 | 1.276429 | 1.696286 | 0.4618538 | 213.3459 | 233.5587 | 98.53338 | 107.4987 | 1.276246 | 1.696286 | 0.4619197 | 125.7529 | 182.3485
Hold | 1-Hold | 542.42 | 36.9 | 8935 | 11874 | 1934 | 4874 | 645.8 | 529.3 | 167.7403 | 137.4805 | 1.276429 | 1.696286 | 0.4618538 | 214.1085 | 233.2062 | 98.88561 | 107.3359 | 1.276246 | 1.696286 | 0.4619197 | 126.2024 | 182.0723
Hold | 1-Hold | 542.62 | 36.9 | 8935 | 11874 | 1934 | 4874 | 645.1 | 530.1 | 167.5584 | 137.6883 | 1.276429 | 1.696286 | 0.4618538 | 213.8764 | 233.5587 | 98.77841 | 107.4987 | 1.276246 | 1.696286 | 0.4619197 | 126.0656 | 182.3485
Hold | 1-Hold | 542.82 | 36.9 | 8935 | 11874 | 1934 | 4874 | 643.5 | 530.1 | 167.1429 | 137.6883 | 1.276429 | 1.696286 | 0.4618538 | 213.3459 | 233.5587 | 98.53338 | 107.4987 | 1.276246 | 1.696286 | 0.4619197 | 125.7529 | 182.3485
Hold | 1-Hold | 543.02 | 36.9 | 8935 | 11874 | 1934 | 4874 | 643.5 | 530.1 | 167.1429 | 137.6883 | 1.276429 | 1.696286 | 0.4618538 | 213.3459 | 233.5587 | 98.53338 | 107.4987 | 1.276246 | 1.696286 | 0.4619197 | 125.7529 | 182.3485
Hold | 1-Hold | 543.22 | 36.9 | 8935 | 11874 | 1934 | 4874 | 643.5 | 530.1 | 167.1429 | 137.6883 | 1.276429 | 1.696286 | 0.4618538 | 213.3459 | 233.5587 | 98.53338 | 107.4987 | 1.276246 | 1.696286 | 0.4619197 | 125.7529 | 182.3485
Hold | 1-Hold | 543.42 | 36.9 | 8935 | 11874 | 1934 | 4874 | 644.3 | 530.1 | 167.3506 | 137.6883 | 1.276429 | 1.696286 | 0.4618538 | 213.6112 | 233.5587 | 98.65589 | 107.4987 | 1.276246 | 1.696286 | 0.4619197 | 125.9092 | 182.3485
Hold | 1-Hold | 543.62 | 36.9 | 8935 | 11874 | 1934 | 4874 | 644.3 | 530.1 | 167.3506 | 137.6883 | 1.276429 | 1.696286 | 0.4618538 | 213.6112 | 233.5587 | 98.65589 | 107.4987 | 1.276246 | 1.696286 | 0.4619197 | 125.9092 | 182.3485
Hold | 1-Hold | 543.82 | 36.9 | 8935 | 11874 | 1934 | 4874 | 643.5 | 530.1 | 167.1429 | 137.6883 | 1.276429 | 1.696286 | 0.4618538 | 213.3459 | 233.5587 | 98.53338 | 107.4987 | 1.276246 | 1.696286 | 0.4619197 | 125.7529 | 182.3485
Hold | 1-Hold | 544.02 | 36.9 | 8935 | 11874 | 1934 | 4874 | 643.5 | 529.3 | 167.1429 | 137.4805 | 1.276429 | 1.696286 | 0.4618538 | 213.3459 | 233.2062 | 98.53338 | 107.3359 | 1.276246 | 1.696286 | 0.4619197 | 125.7529 | 182.0723
Hold | 1-Hold | 544.22 | 36.9 | 8935 | 11874 | 1934 | 4874 | 643.5 | 530.1 | 167.1429 | 137.6883 | 1.276429 | 1.696286 | 0.4618538 | 213.3459 | 233.5587 | 98.53338 | 107.4987 | 1.276246 | 1.696286 | 0.4619197 | 125.7529 | 182.3485
Hold | 1-Hold | 544.42 | 36.9 | 8935 | 11874 | 1934 | 4874 | 645.1 | 530.1 | 167.5584 | 137.6883 | 1.276429 | 1.696286 | 0.4618538 | 213.8764 | 233.5587 | 98.77841 | 107.4987 | 1.276246 | 1.696286 | 0.4619197 | 126.0656 | 182.3485
Hold | 1-Hold | 544.62 | 36.9 | 8935 | 11874 | 1934 | 4874 | 645.1 | 530.1 | 167.5584 | 137.6883 | 1.276429 | 1.696286 | 0.4618538 | 213.8764 | 233.5587 | 98.77841 | 107.4987 | 1.276246 | 1.696286 | 0.4619197 | 126.0656 | 182.3485
Hold | 1-Hold | 544.82 | 36.9 | 8935 | 11874 | 1934 | 4874 | 644.3 | 529.3 | 167.3506 | 137.4805 | 1.276429 | 1.696286 | 0.4618538 | 213.6112 | 233.2062 | 98.65589 | 107.3359 | 1.276246 | 1.696286 | 0.4619197 | 125.9092 | 182.0723
Hold | 1-Hold | 545.02 | 36.9 | 8935 | 11874 | 1934 | 4874 | 643.5 | 530.1 | 167.1429 | 137.6883 | 1.276429 | 1.696286 | 0.4618538 | 213.3459 | 233.5587 | 98.53338 | 107.4987 | 1.276246 | 1.696286 | 0.4619197 | 125.7529 | 182.3485
Hold | 1-Hold | 545.22 | 36.9 | 8935 | 11874 | 1934 | 4874 | 644.3 | 529.3 | 167.3506 | 137.4805 | 1.276429 | 1.696286 | 0.4618538 | 213.6112 | 233.2062 | 98.65589 | 107.3359 | 1.276246 | 1.696286 | 0.4619197 | 125.9092 | 182.0723
Hold | 1-Hold | 545.42 | 36.9 | 8935 | 11874 | 1934 | 4874 | 645.1 | 530.1 | 167.5584 | 137.6883 | 1.276429 | 1.696286 | 0.4618538 | 213.8764 | 233.5587 | 98.77841 | 107.4987 | 1.276246 | 1.696286 | 0.4619197 | 126.0656 | 182.3485
Hold | 1-Hold | 545.62 | 36.9 | 8935 | 11874 | 1934 | 4874 | 643.5 | 530.1 | 167.1429 | 137.6883 | 1.276429 | 1.696286 | 0.4618538 | 213.3459 | 233.5587 | 98.53338 | 107.4987 | 1.276246 | 1.696286 | 0.4619197 | 125.7529 | 182.3485
Hold | 1-Hold | 545.82 | 36.9 | 8935 | 11874 | 1934 | 4874 | 645.1 | 529.3 | 167.5584 | 137.4805 | 1.276429 | 1.696286 | 0.4618538 | 213.8764 | 233.2062 | 98.77841 | 107.3359 | 1.276246 | 1.696286 | 0.4619197 | 126.0656 | 182.0723
Hold | 1-Hold | 546.02 | 36.9 | 8935 | 11874 | 1934 | 4874 | 643.5 | 530.1 | 167.1429 | 137.6883 | 1.276429 | 1.696286 | 0.4618538 | 213.3459 | 233.5587 | 98.53338 | 107.4987 | 1.276246 | 1.696286 | 0.4619197 | 125.7529 | 182.3485
Hold | 1-Hold | 546.22 | 36.9 | 8935 | 11874 | 1934 | 4874 | 644.3 | 529.3 | 167.3506 | 137.4805 | 1.276429 | 1.696286 | 0.4618538 | 213.6112 | 233.2062 | 98.65589 | 107.3359 | 1.276246 | 1.696286 | 0.4619197 | 125.9092 | 182.0723
Hold | 1-Hold | 546.42 | 36.9 | 8935 | 11874 | 1934 | 4874 | 644.3 | 530.1 | 167.3506 | 137.6883 | 1.276429 | 1.696286 | 0.4618538 | 213.6112 | 233.5587 | 98.65589 | 107.4987 | 1.276246 | 1.696286 | 0.4619197 | 125.9092 | 182.3485
Hold | 1-Hold | 546.62 | 36.9 | 8935 | 11874 | 1934 | 4874 | 644.3 | 530.1 | 167.3506 | 137.6883 | 1.276429 | 1.696286 | 0.4618538 | 213.6112 | 233.5587 | 98.65589 | 107.4987 | 1.276246 | 1.696286 | 0.4619197 | 125.9092 | 182.3485
Hold | 1-Hold | 546.82 | 36.9 | 8935 | 11874 | 1934 | 4874 | 643.5 | 528.6 | 167.1429 | 137.2987 | 1.276429 | 1.696286 | 0.4618538 | 213.3459 | 232.8978 | 98.53338 | 107.1934 | 1.276246 | 1.696286 | 0.4619197 | 125.7529 | 181.8307
Hold | 1-Hold | 547.02 | 36.9 | 8935 | 11874 | 1934 | 4874 | 643.5 | 529.3 | 167.1429 | 137.4805 | 1.276429 | 1.696286 | 0.4618538 | 213.3459 | 233.2062 | 98.53338 | 107.3359 | 1.276246 | 1.696286 | 0.4619197 | 125.7529 | 182.0723
Hold | 1-Hold | 547.22 | 36.9 | 8935 | 11874 | 1934 | 4874 | 643.5 | 530.1 | 167.1429 | 137.6883 | 1.276429 | 1.696286 | 0.4618538 | 213.3459 | 233.5587 | 98.53338 | 107.4987 | 1.276246 | 1.696286 | 0.4619197 | 125.7529 | 182.3485
Hold | 1-Hold | 547.42 | 36.9 | 8935 | 11874 | 1934 | 4874 | 644.3 | 528.6 | 167.3506 | 137.2987 | 1.276429 | 1.696286 | 0.4618538 | 213.6112 | 232.8978 | 98.65589 | 107.1934 | 1.276246 | 1.696286 | 0.4619197 | 125.9092 | 181.8307
Hold | 1-Hold | 547.62 | 36.9 | 8935 | 11874 | 1934 | 4874 | 643.5 | 530.1 | 167.1429 | 137.6883 | 1.276429 | 1.696286 | 0.4618538 | 213.3459 | 233.5587 | 98.53338 | 107.4987 | 1.276246 | 1.696286 | 0.4619197 | 125.7529 | 182.3485
Hold | 1-Hold | 547.82 | 36.9 | 8935 | 11874 | 1934 | 4874 | 644.3 | 529.3 | 167.3506 | 137.4805 | 1.276429 | 1.696286 | 0.4618538 | 213.6112 | 233.2062 | 98.65589 | 107.3359 | 1.276246 | 1.696286 | 0.4619197 | 125.9092 | 182.0723
Hold | 1-Hold | 548.02 | 36.9 | 8935 | 11874 | 1934 | 4874 | 644.3 | 529.3 | 167.3506 | 137.4805 | 1.276429 | 1.696286 | 0.4618538 | 213.6112 | 233.2062 | 98.65589 | 107.3359 | 1.276246 | 1.696286 | 0.4619197 | 125.9092 | 182.0723
Hold | 1-Hold | 548.22 | 36.9 | 8935 | 11874 | 1934 | 4874 | 643.5 | 529.3 | 167.1429 | 137.4805 | 1.276429 | 1.696286 | 0.4618538 | 213.3459 | 233.2062 | 98.53338 | 107.3359 | 1.276246 | 1.696286 | 0.4619197 | 125.7529 | 182.0723
Hold | 1-Hold | 548.42 | 36.9 | 8935 | 11874 | 1934 | 4874 | 645.1 | 529.3 | 167.5584 | 137.4805 | 1.276429 | 1.696286 | 0.4618538 | 213.8764 | 233.2062 | 98.77841 | 107.3359 | 1.276246 | 1.696286 | 0.4619197 | 126.0656 | 182.0723
Hold | 1-Hold | 548.62 | 36.9 | 8935 | 11874 | 1934 | 4874 | 642.8 | 530.1 | 166.961 | 137.6883 | 1.276429 | 1.696286 | 0.4618538 | 213.1138 | 233.5587 | 98.42617 | 107.4987 | 1.276246 | 1.696286 | 0.4619197 | 125.616 | 182.3485
Hold | 1-Hold | 548.82 | 36.9 | 8935 | 11874 | 1934 | 4874 | 643.5 | 529.3 | 167.1429 | 137.4805 | 1.276429 | 1.696286 | 0.4618538 | 213.3459 | 233.2062 | 98.53338 | 107.3359 | 1.276246 | 1.696286 | 0.4619197 | 125.7529 | 182.0723
Hold | 1-Hold | 549.02 | 36.9 | 8935 | 11874 | 1934 | 4874 | 643.5 | 529.3 | 167.1429 | 137.4805 | 1.276429 | 1.696286 | 0.4618538 | 213.3459 | 233.2062 | 98.53338 | 107.3359 | 1.276246 | 1.696286 | 0.4619197 | 125.7529 | 182.0723
Hold | 1-Hold | 549.22 | 36.9 | 8935 | 11874 | 1934 | 4874 | 643.5 | 530.1 | 167.1429 | 137.6883 | 1.276429 | 1.696286 | 0.4618538 | 213.3459 | 233.5587 | 98.53338 | 107.4987 | 1.276246 | 1.696286 | 0.4619197 | 125.7529 | 182.3485
Hold | 1-Hold | 549.42 | 36.9 | 8935 | 11874 | 1934 | 4874 | 643.5 | 529.3 | 167.1429 | 137.4805 | 1.276429 | 1.696286 | 0.4618538 | 213.3459 | 233.2062 | 98.53338 | 107.3359 | 1.276246 | 1.696286 | 0.4619197 | 125.7529 | 182.0723
Hold | 1-Hold | 549.62 | 36.9 | 8935 | 11874 | 1934 | 4874 | 643.5 | 529.3 | 167.1429 | 137.4805 | 1.276429 | 1.696286 | 0.4618538 | 213.3459 | 233.2062 | 98.53338 | 107.3359 | 1.276246 | 1.696286 | 0.4619197 | 125.7529 | 182.0723
Hold | 1-Hold | 549.82 | 36.9 | 8935 | 11874 | 1934 | 4874 | 643.5 | 529.3 | 167.1429 | 137.4805 | 1.276429 | 1.696286 | 0.4618538 | 213.3459 | 233.2062 | 98.53338 | 107.3359 | 1.276246 | 1.696286 | 0.4619197 | 125.7529 | 182.0723
Hold | 1-Hold | 550.02 | 36.9 | 8935 | 11874 | 1934 | 4874 | 644.3 | 529.3 | 167.3506 | 137.4805 | 1.276429 | 1.696286 | 0.4618538 | 213.6112 | 233.2062 | 98.65589 | 107.3359 | 1.276246 | 1.696286 | 0.4619197 | 125.9092 | 182.0723
Hold | 1-Hold | 550.22 | 36.9 | 8935 | 11874 | 1934 | 4874 | 643.5 | 529.3 | 167.1429 | 137.4805 | 1.276429 | 1.696286 | 0.4618538 | 213.3459 | 233.2062 | 98.53338 | 107.3359 | 1.276246 | 1.696286 | 0.4619197 | 125.7529 | 182.0723
Hold | 1-Hold | 550.42 | 36.9 | 8935 | 11874 | 1934 | 4874 | 643.5 | 529.3 | 167.1429 | 137.4805 | 1.276429 | 1.696286 | 0.4618538 | 213.3459 | 233.2062 | 98.53338 | 107.3359 | 1.276246 | 1.696286 | 0.4619197 | 125.7529 | 182.0723
Hold | 1-Hold | 550.62 | 36.9 | 8935 | 11874 | 1934 | 4874 | 643.5 | 527.8 | 167.1429 | 137.0909 | 1.276429 | 1.696286 | 0.4618538 | 213.3459 | 232.5454 | 98.53338 | 107.0306 | 1.276246 | 1.696286 | 0.4619197 | 125.7529 | 181.5545
Hold | 1-Hold | 550.82 | 36.9 | 8935 | 11874 | 1934 | 4874 | 643.5 | 530.1 | 167.1429 | 137.6883 | 1.276429 | 1.696286 | 0.4618538 | 213.3459 | 233.5587 | 98.53338 | 107.4987 | 1.276246 | 1.696286 | 0.4619197 | 125.7529 | 182.3485
Hold | 1-Hold | 551.02 | 36.9 | 8935 | 11874 | 1934 | 4874 | 643.5 | 529.3 | 167.1429 | 137.4805 | 1.276429 | 1.696286 | 0.4618538 | 213.3459 | 233.2062 | 98.53338 | 107.3359 | 1.276246 | 1.696286 | 0.4619197 | 125.7529 | 182.0723
Hold | 1-Hold | 551.22 | 36.9 | 8935 | 11874 | 1934 | 4874 | 642.8 | 528.6 | 166.961 | 137.2987 | 1.276429 | 1.696286 | 0.4618538 | 213.1138 | 232.8978 | 98.42617 | 107.1934 | 1.276246 | 1.696286 | 0.4619197 | 125.616 | 181.8307
Hold | 1-Hold | 551.42 | 36.9 | 8935 | 11874 | 1934 | 4874 | 643.5 | 529.3 | 167.1429 | 137.4805 | 1.276429 | 1.696286 | 0.4618538 | 213.3459 | 233.2062 | 98.53338 | 107.3359 | 1.276246 | 1.696286 | 0.4619197 | 125.7529 | 182.0723
Hold | 1-Hold | 551.62 | 36.9 | 8935 | 11874 | 1934 | 4874 | 644.3 | 529.3 | 167.3506 | 137.4805 | 1.276429 | 1.696286 | 0.4618538 | 213.6112 | 233.2062 | 98.65589 | 107.3359 | 1.276246 | 1.696286 | 0.4619197 | 125.9092 | 182.0723
Hold | 1-Hold | 551.82 | 36.9 | 8935 | 11874 | 1934 | 4874 | 643.5 | 528.6 | 167.1429 | 137.2987 | 1.276429 | 1.696286 | 0.4618538 | 213.3459 | 232.8978 | 98.53338 | 107.1934 | 1.276246 | 1.696286 | 0.4619197 | 125.7529 | 181.8307
Hold | 1-Hold | 552.02 | 36.9 | 8935 | 11874 | 1934 | 4874 | 643.5 | 529.3 | 167.1429 | 137.4805 | 1.276429 | 1.696286 | 0.4618538 | 213.3459 | 233.2062 | 98.53338 | 107.3359 | 1.276246 | 1.696286 | 0.4619197 | 125.7529 | 182.0723
Hold | 1-Hold | 552.22 | 36.9 | 8935 | 11874 | 1934 | 4874 | 642.8 | 529.3 | 166.961 | 137.4805 | 1.276429 | 1.696286 | 0.4618538 | 213.1138 | 233.2062 | 98.42617 | 107.3359 | 1.276246 | 1.696286 | 0.4619197 | 125.616 | 182.0723
Hold | 1-Hold | 552.42 | 36.9 | 8935 | 11874 | 1934 | 4874 | 643.5 | 529.3 | 167.1429 | 137.4805 | 1.276429 | 1.696286 | 0.4618538 | 213.3459 | 233.2062 | 98.53338 | 107.3359 | 1.276246 | 1.696286 | 0.4619197 | 125.7529 | 182.0723
Hold | 1-Hold | 552.62 | 36.9 | 8935 | 11874 | 1934 | 4874 | 643.5 | 529.3 | 167.1429 | 137.4805 | 1.276429 | 1.696286 | 0.4618538 | 213.3459 | 233.2062 | 98.53338 | 107.3359 | 1.276246 | 1.696286 | 0.4619197 | 125.7529 | 182.0723
Hold | 1-Hold | 552.82 | 36.9 | 8935 | 11874 | 1934 | 4874 | 644.3 | 528.6 | 167.3506 | 137.2987 | 1.276429 | 1.696286 | 0.4618538 | 213.6112 | 232.8978 | 98.65589 | 107.1934 | 1.276246 | 1.696286 | 0.4619197 | 125.9092 | 181.8307
Hold | 1-Hold | 553.02 | 36.9 | 8935 | 11874 | 1934 | 4874 | 643.5 | 529.3 | 167.1429 | 137.4805 | 1.276429 | 1.696286 | 0.4618538 | 213.3459 | 233.2062 | 98.53338 | 107.3359 | 1.276246 | 1.696286 | 0.4619197 | 125.7529 | 182.0723
Hold | 1-Hold | 553.22 | 36.9 | 8935 | 11874 | 1934 | 4874 | 643.5 | 528.6 | 167.1429 | 137.2987 | 1.276429 | 1.696286 | 0.4618538 | 213.3459 | 232.8978 | 98.53338 | 107.1934 | 1.276246 | 1.696286 | 0.4619197 | 125.7529 | 181.8307
Hold | 1-Hold | 553.42 | 36.9 | 8935 | 11874 | 1934 | 4874 | 642.8 | 529.3 | 166.961 | 137.4805 | 1.276429 | 1.696286 | 0.4618538 | 213.1138 | 233.2062 | 98.42617 | 107.3359 | 1.276246 | 1.696286 | 0.4619197 | 125.616 | 182.0723
Hold | 1-Hold | 553.62 | 36.9 | 8935 | 11874 | 1934 | 4874 | 643.5 | 529.3 | 167.1429 | 137.4805 | 1.276429 | 1.696286 | 0.4618538 | 213.3459 | 233.2062 | 98.53338 | 107.3359 | 1.276246 | 1.696286 | 0.4619197 | 125.7529 | 182.0723
Hold | 1-Hold | 553.82 | 36.9 | 8935 | 11874 | 1934 | 4874 | 644.3 | 528.6 | 167.3506 | 137.2987 | 1.276429 | 1.696286 | 0.4618538 | 213.6112 | 232.8978 | 98.65589 | 107.1934 | 1.276246 | 1.696286 | 0.4619197 | 125.9092 | 181.8307
Hold | 1-Hold | 554.02 | 36.9 | 8935 | 11874 | 1934 | 4874 | 642.8 | 529.3 | 166.961 | 137.4805 | 1.276429 | 1.696286 | 0.4618538 | 213.1138 | 233.2062 | 98.42617 | 107.3359 | 1.276246 | 1.696286 | 0.4619197 | 125.616 | 182.0723
Hold | 1-Hold | 554.22 | 36.9 | 8935 | 11874 | 1934 | 4874 | 643.5 | 529.3 | 167.1429 | 137.4805 | 1.276429 | 1.696286 | 0.4618538 | 213.3459 | 233.2062 | 98.53338 | 107.3359 | 1.276246 | 1.696286 | 0.4619197 | 125.7529 | 182.0723
Hold | 1-Hold | 554.42 | 36.9 | 8935 | 11874 | 1934 | 4874 | 643.5 | 529.3 | 167.1429 | 137.4805 | 1.276429 | 1.696286 | 0.4618538 | 213.3459 | 233.2062 | 98.53338 | 107.3359 | 1.276246 | 1.696286 | 0.4619197 | 125.7529 | 182.0723
Hold | 1-Hold | 554.62 | 36.9 | 8935 | 11874 | 1934 | 4874 | 642.8 | 529.3 | 166.961 | 137.4805 | 1.276429 | 1.696286 | 0.4618538 | 213.1138 | 233.2062 | 98.42617 | 107.3359 | 1.276246 | 1.696286 | 0.4619197 | 125.616 | 182.0723
Hold | 1-Hold | 554.82 | 36.9 | 8935 | 11874 | 1934 | 4874 | 645.1 | 529.3 | 167.5584 | 137.4805 | 1.276429 | 1.696286 | 0.4618538 | 213.8764 | 233.2062 | 98.77841 | 107.3359 | 1.276246 | 1.696286 | 0.4619197 | 126.0656 | 182.0723
Hold | 1-Hold | 555.02 | 36.9 | 8935 | 11874 | 1934 | 4874 | 642.8 | 528.6 | 166.961 | 137.2987 | 1.276429 | 1.696286 | 0.4618538 | 213.1138 | 232.8978 | 98.42617 | 107.1934 | 1.276246 | 1.696286 | 0.4619197 | 125.616 | 181.8307
Hold | 1-Hold | 555.22 | 36.9 | 8935 | 11874 | 1934 | 4874 | 643.5 | 529.3 | 167.1429 | 137.4805 | 1.276429 | 1.696286 | 0.4618538 | 213.3459 | 233.2062 | 98.53338 | 107.3359 | 1.276246 | 1.696286 | 0.4619197 | 125.7529 | 182.0723
Hold | 1-Hold | 555.42 | 36.9 | 8935 | 11874 | 1934 | 4874 | 643.5 | 527.8 | 167.1429 | 137.0909 | 1.276429 | 1.696286 | 0.4618538 | 213.3459 | 232.5454 | 98.53338 | 107.0306 | 1.276246 | 1.696286 | 0.4619197 | 125.7529 | 181.5545
Hold | 1-Hold | 555.62 | 36.9 | 8935 | 11874 | 1934 | 4874 | 643.5 | 530.1 | 167.1429 | 137.6883 | 1.276429 | 1.696286 | 0.4618538 | 213.3459 | 233.5587 | 98.53338 | 107.4987 | 1.276246 | 1.696286 | 0.4619197 | 125.7529 | 182.3485
Hold | 1-Hold | 555.82 | 36.9 | 8935 | 11874 | 1934 | 4874 | 644.3 | 528.6 | 167.3506 | 137.2987 | 1.276429 | 1.696286 | 0.4618538 | 213.6112 | 232.8978 | 98.65589 | 107.1934 | 1.276246 | 1.696286 | 0.4619197 | 125.9092 | 181.8307
Hold | 1-Hold | 556.02 | 36.9 | 8935 | 11874 | 1934 | 4874 | 643.5 | 528.6 | 167.1429 | 137.2987 | 1.276429 | 1.696286 | 0.4618538 | 213.3459 | 232.8978 | 98.53338 | 107.1934 | 1.276246 | 1.696286 | 0.4619197 | 125.7529 | 181.8307
Hold | 1-Hold | 556.22 | 37 | 8935 | 11874 | 1934 | 4874 | 643.5 | 529.3 | 167.1429 | 137.4805 | 1.276429 | 1.696286 | 0.4618538 | 213.3459 | 233.2062 | 98.53338 | 107.3359 | 1.276246 | 1.696286 | 0.4619197 | 125.7529 | 182.0723
Hold | 1-Hold | 556.42 | 37 | 8935 | 11874 | 1934 | 4874 | 643.5 | 528.6 | 167.1429 | 137.2987 | 1.276429 | 1.696286 | 0.4618538 | 213.3459 | 232.8978 | 98.53338 | 107.1934 | 1.276246 | 1.696286 | 0.4619197 | 125.7529 | 181.8307
Hold | 1-Hold | 556.62 | 37 | 8935 | 11874 | 1934 | 4874 | 643.5 | 529.3 | 167.1429 | 137.4805 | 1.276429 | 1.696286 | 0.4618538 | 213.3459 | 233.2062 | 98.53338 | 107.3359 | 1.276246 | 1.696286 | 0.4619197 | 125.7529 | 182.0723
Hold | 1-Hold | 556.82 | 37 | 8935 | 11874 | 1934 | 4874 | 643.5 | 529.3 | 167.1429 | 137.4805 | 1.276429 | 1.696286 | 0.4618538 | 213.3459 | 233.2062 | 98.53338 | 107.3359 | 1.276246 | 1.696286 | 0.4619197 | 125.7529 | 182.0723
Hold | 1-Hold | 557.02 | 37 | 8935 | 11874 | 1934 | 4874 | 644.3 | 528.6 | 167.3506 | 137.2987 | 1.276429 | 1.696286 | 0.4618538 | 213.6112 | 232.8978 | 98.65589 | 107.1934 | 1.276246 | 1.696286 | 0.4619197 | 125.9092 | 181.8307
Hold | 1-Hold | 557.22 | 37 | 8935 | 11874 | 1934 | 4874 | 643.5 | 530.1 | 167.1429 | 137.6883 | 1.276429 | 1.696286 | 0.4618538 | 213.3459 | 233.5587 | 98.53338 | 107.4987 | 1.276246 | 1.696286 | 0.4619197 | 125.7529 | 182.3485
Hold | 1-Hold | 557.42 | 37 | 8935 | 11874 | 1934 | 4874 | 644.3 | 529.3 | 167.3506 | 137.4805 | 1.276429 | 1.696286 | 0.4618538 | 213.6112 | 233.2062 | 98.65589 | 107.3359 | 1.276246 | 1.696286 | 0.4619197 | 125.9092 | 182.0723
Hold | 1-Hold | 557.62 | 37 | 8935 | 11874 | 1934 | 4874 | 643.5 | 528.6 | 167.1429 | 137.2987 | 1.276429 | 1.696286 | 0.4618538 | 213.3459 | 232.8978 | 98.53338 | 107.1934 | 1.276246 | 1.696286 | 0.4619197 | 125.7529 | 181.8307
Hold | 1-Hold | 557.82 | 37 | 8935 | 11874 | 1934 | 4874 | 643.5 | 530.1 | 167.1429 | 137.6883 | 1.276429 | 1.696286 | 0.4618538 | 213.3459 | 233.5587 | 98.53338 | 107.4987 | 1.276246 | 1.696286 | 0.4619197 | 125.7529 | 182.3485
Hold | 1-Hold | 558.02 | 37 | 8935 | 11874 | 1934 | 4874 | 644.3 | 528.6 | 167.3506 | 137.2987 | 1.276429 | 1.696286 | 0.4618538 | 213.6112 | 232.8978 | 98.65589 | 107.1934 | 1.276246 | 1.696286 | 0.4619197 | 125.9092 | 181.8307
Hold | 1-Hold | 558.22 | 37 | 8935 | 11874 | 1934 | 4874 | 643.5 | 530.1 | 167.1429 | 137.6883 | 1.276429 | 1.696286 | 0.4618538 | 213.3459 | 233.5587 | 98.53338 | 107.4987 | 1.276246 | 1.696286 | 0.4619197 | 125.7529 | 182.3485
Hold | 1-Hold | 558.42 | 37 | 8935 | 11874 | 1934 | 4874 | 643.5 | 529.3 | 167.1429 | 137.4805 | 1.276429 | 1.696286 | 0.4618538 | 213.3459 | 233.2062 | 98.53338 | 107.3359 | 1.276246 | 1.696286 | 0.4619197 | 125.7529 | 182.0723
Hold | 1-Hold | 558.62 | 37 | 8935 | 11874 | 1934 | 4874 | 643.5 | 528.6 | 167.1429 | 137.2987 | 1.276429 | 1.696286 | 0.4618538 | 213.3459 | 232.8978 | 98.53338 | 107.1934 | 1.276246 | 1.696286 | 0.4619197 | 125.7529 | 181.8307
Hold | 1-Hold | 558.82 | 37 | 8935 | 11874 | 1934 | 4874 | 643.5 | 529.3 | 167.1429 | 137.4805 | 1.276429 | 1.696286 | 0.4618538 | 213.3459 | 233.2062 | 98.53338 | 107.3359 | 1.276246 | 1.696286 | 0.4619197 | 125.7529 | 182.0723
Hold | 1-Hold | 559.02 | 37 | 8935 | 11874 | 1934 | 4874 | 643.5 | 529.3 | 167.1429 | 137.4805 | 1.276429 | 1.696286 | 0.4618538 | 213.3459 | 233.2062 | 98.53338 | 107.3359 | 1.276246 | 1.696286 | 0.4619197 | 125.7529 | 182.0723
Hold | 1-Hold | 559.22 | 37 | 8935 | 11874 | 1934 | 4874 | 644.3 | 529.3 | 167.3506 | 137.4805 | 1.276429 | 1.696286 | 0.4618538 | 213.6112 | 233.2062 | 98.65589 | 107.3359 | 1.276246 | 1.696286 | 0.4619197 | 125.9092 | 182.0723
Hold | 1-Hold | 559.42 | 37 | 8935 | 11874 | 1934 | 4874 | 643.5 | 529.3 | 167.1429 | 137.4805 | 1.276429 | 1.696286 | 0.4618538 | 213.3459 | 233.2062 | 98.53338 | 107.3359 | 1.276246 | 1.696286 | 0.4619197 | 125.7529 | 182.0723
Hold | 1-Hold | 559.62 | 37 | 8935 | 11874 | 1934 | 4874 | 645.1 | 528.6 | 167.5584 | 137.2987 | 1.276429 | 1.696286 | 0.4618538 | 213.8764 | 232.8978 | 98.77841 | 107.1934 | 1.276246 | 1.696286 | 0.4619197 | 126.0656 | 181.8307
Hold | 1-Hold | 559.82 | 37 | 8935 | 11874 | 1934 | 4874 | 643.5 | 529.3 | 167.1429 | 137.4805 | 1.276429 | 1.696286 | 0.4618538 | 213.3459 | 233.2062 | 98.53338 | 107.3359 | 1.276246 | 1.696286 | 0.4619197 | 125.7529 | 182.0723
Hold | 1-Hold | 560.02 | 37 | 8935 | 11874 | 1934 | 4874 | 643.5 | 529.3 | 167.1429 | 137.4805 | 1.276429 | 1.696286 | 0.4618538 | 213.3459 | 233.2062 | 98.53338 | 107.3359 | 1.276246 | 1.696286 | 0.4619197 | 125.7529 | 182.0723
Hold | 1-Hold | 560.22 | 37 | 8935 | 11874 | 1934 | 4874 | 643.5 | 527.8 | 167.1429 | 137.0909 | 1.276429 | 1.696286 | 0.4618538 | 213.3459 | 232.5454 | 98.53338 | 107.0306 | 1.276246 | 1.696286 | 0.4619197 | 125.7529 | 181.5545
Hold | 1-Hold | 560.42 | 37 | 8935 | 11874 | 1934 | 4874 | 642.8 | 529.3 | 166.961 | 137.4805 | 1.276429 | 1.696286 | 0.4618538 | 213.1138 | 233.2062 | 98.42617 | 107.3359 | 1.276246 | 1.696286 | 0.4619197 | 125.616 | 182.0723
Hold | 1-Hold | 560.62 | 37 | 8935 | 11874 | 1934 | 4874 | 643.5 | 529.3 | 167.1429 | 137.4805 | 1.276429 | 1.696286 | 0.4618538 | 213.3459 | 233.2062 | 98.53338 | 107.3359 | 1.276246 | 1.696286 | 0.4619197 | 125.7529 | 182.0723
Hold | 1-Hold | 560.82 | 37 | 8935 | 11874 | 1934 | 4874 | 643.5 | 528.6 | 167.1429 | 137.2987 | 1.276429 | 1.696286 | 0.4618538 | 213.3459 | 232.8978 | 98.53338 | 107.1934 | 1.276246 | 1.696286 | 0.4619197 | 125.7529 | 181.8307
Hold | 1-Hold | 561.02 | 37 | 8935 | 11874 | 1934 | 4874 | 642.8 | 529.3 | 166.961 | 137.4805 | 1.276429 | 1.696286 | 0.4618538 | 213.1138 | 233.2062 | 98.42617 | 107.3359 | 1.276246 | 1.696286 | 0.4619197 | 125.616 | 182.0723
Hold | 1-Hold | 561.22 | 37 | 8935 | 11874 | 1934 | 4874 | 643.5 | 529.3 | 167.1429 | 137.4805 | 1.276429 | 1.696286 | 0.4618538 | 213.3459 | 233.2062 | 98.53338 | 107.3359 | 1.276246 | 1.696286 | 0.4619197 | 125.7529 | 182.0723
Hold | 1-Hold | 561.42 | 37 | 8935 | 11874 | 1934 | 4874 | 642.8 | 529.3 | 166.961 | 137.4805 | 1.276429 | 1.696286 | 0.4618538 | 213.1138 | 233.2062 | 98.42617 | 107.3359 | 1.276246 | 1.696286 | 0.4619197 | 125.616 | 182.0723
Hold | 1-Hold | 561.62 | 37 | 8935 | 11874 | 1934 | 4874 | 643.5 | 529.3 | 167.1429 | 137.4805 | 1.276429 | 1.696286 | 0.4618538 | 213.3459 | 233.2062 | 98.53338 | 107.3359 | 1.276246 | 1.696286 | 0.4619197 | 125.7529 | 182.0723
Hold | 1-Hold | 561.82 | 37 | 8935 | 11874 | 1934 | 4874 | 643.5 | 529.3 | 167.1429 | 137.4805 | 1.276429 | 1.696286 | 0.4618538 | 213.3459 | 233.2062 | 98.53338 | 107.3359 | 1.276246 | 1.696286 | 0.4619197 | 125.7529 | 182.0723
Hold | 1-Hold | 562.02 | 37 | 8935 | 11874 | 1934 | 4874 | 643.5 | 529.3 | 167.1429 | 137.4805 | 1.276429 | 1.696286 | 0.4618538 | 213.3459 | 233.2062 | 98.53338 | 107.3359 | 1.276246 | 1.696286 | 0.4619197 | 125.7529 | 182.0723
Hold | 1-Hold | 562.22 | 37 | 8935 | 11874 | 1934 | 4874 | 643.5 | 529.3 | 167.1429 | 137.4805 | 1.276429 | 1.696286 | 0.4618538 | 213.3459 | 233.2062 | 98.53338 | 107.3359 | 1.276246 | 1.696286 | 0.4619197 | 125.7529 | 182.0723
Hold | 1-Hold | 562.42 | 37 | 8935 | 11874 | 1934 | 4874 | 643.5 | 528.6 | 167.1429 | 137.2987 | 1.276429 | 1.696286 | 0.4618538 | 213.3459 | 232.8978 | 98.53338 | 107.1934 | 1.276246 | 1.696286 | 0.4619197 | 125.7529 | 181.8307
Hold | 1-Hold | 562.62 | 37 | 8935 | 11874 | 1934 | 4874 | 643.5 | 529.3 | 167.1429 | 137.4805 | 1.276429 | 1.696286 | 0.4618538 | 213.3459 | 233.2062 | 98.53338 | 107.3359 | 1.276246 | 1.696286 | 0.4619197 | 125.7529 | 182.0723
Hold | 1-Hold | 562.82 | 37 | 8935 | 11874 | 1934 | 4874 | 643.5 | 528.6 | 167.1429 | 137.2987 | 1.276429 | 1.696286 | 0.4618538 | 213.3459 | 232.8978 | 98.53338 | 107.1934 | 1.276246 | 1.696286 | 0.4619197 | 125.7529 | 181.8307
Hold | 1-Hold | 563.02 | 37 | 8935 | 11874 | 1934 | 4874 | 642.8 | 529.3 | 166.961 | 137.4805 | 1.276429 | 1.696286 | 0.4618538 | 213.1138 | 233.2062 | 98.42617 | 107.3359 | 1.276246 | 1.696286 | 0.4619197 | 125.616 | 182.0723
Hold | 1-Hold | 563.22 | 37 | 8935 | 11874 | 1934 | 4874 | 643.5 | 529.3 | 167.1429 | 137.4805 | 1.276429 | 1.696286 | 0.4618538 | 213.3459 | 233.2062 | 98.53338 | 107.3359 | 1.276246 | 1.696286 | 0.4619197 | 125.7529 | 182.0723
Hold | 1-Hold | 563.42 | 37 | 8935 | 11874 | 1934 | 4874 | 643.5 | 528.6 | 167.1429 | 137.2987 | 1.276429 | 1.696286 | 0.4618538 | 213.3459 | 232.8978 | 98.53338 | 107.1934 | 1.276246 | 1.696286 | 0.4619197 | 125.7529 | 181.8307
Hold | 1-Hold | 563.62 | 37 | 8935 | 11874 | 1934 | 4874 | 642.8 | 529.3 | 166.961 | 137.4805 | 1.276429 | 1.696286 | 0.4618538 | 213.1138 | 233.2062 | 98.42617 | 107.3359 | 1.276246 | 1.696286 | 0.4619197 | 125.616 | 182.0723
Hold | 1-Hold | 563.82 | 37 | 8935 | 11874 | 1934 | 4874 | 643.5 | 529.3 | 167.1429 | 137.4805 | 1.276429 | 1.696286 | 0.4618538 | 213.3459 | 233.2062 | 98.53338 | 107.3359 | 1.276246 | 1.696286 | 0.4619197 | 125.7529 | 182.0723
Hold | 1-Hold | 564.02 | 37 | 8935 | 11874 | 1934 | 4874 | 643.5 | 527.8 | 167.1429 | 137.0909 | 1.276429 | 1.696286 | 0.4618538 | 213.3459 | 232.5454 | 98.53338 | 107.0306 | 1.276246 | 1.696286 | 0.4619197 | 125.7529 | 181.5545
Hold | 1-Hold | 564.22 | 37 | 8935 | 11874 | 1934 | 4874 | 642.8 | 530.1 | 166.961 | 137.6883 | 1.276429 | 1.696286 | 0.4618538 | 213.1138 | 233.5587 | 98.42617 | 107.4987 | 1.276246 | 1.696286 | 0.4619197 | 125.616 | 182.3485
Hold | 1-Hold | 564.42 | 37 | 8935 | 11874 | 1934 | 4874 | 643.5 | 528.6 | 167.1429 | 137.2987 | 1.276429 | 1.696286 | 0.4618538 | 213.3459 | 232.8978 | 98.53338 | 107.1934 | 1.276246 | 1.696286 | 0.4619197 | 125.7529 | 181.8307
Hold | 1-Hold | 564.62 | 37 | 8935 | 11874 | 1934 | 4874 | 642.8 | 529.3 | 166.961 | 137.4805 | 1.276429 | 1.696286 | 0.4618538 | 213.1138 | 233.2062 | 98.42617 | 107.3359 | 1.276246 | 1.696286 | 0.4619197 | 125.616 | 182.0723
Hold | 1-Hold | 564.82 | 37 | 8935 | 11874 | 1934 | 4874 | 643.5 | 529.3 | 167.1429 | 137.4805 | 1.276429 | 1.696286 | 0.4618538 | 213.3459 | 233.2062 | 98.53338 | 107.3359 | 1.276246 | 1.696286 | 0.4619197 | 125.7529 | 182.0723
Hold | 1-Hold | 565.02 | 37 | 8935 | 11874 | 1934 | 4874 | 643.5 | 528.6 | 167.1429 | 137.2987 | 1.276429 | 1.696286 | 0.4618538 | 213.3459 | 232.8978 | 98.53338 | 107.1934 | 1.276246 | 1.696286 | 0.4619197 | 125.7529 | 181.8307
Hold | 1-Hold | 565.22 | 37 | 8935 | 11874 | 1934 | 4874 | 643.5 | 529.3 | 167.1429 | 137.4805 | 1.276429 | 1.696286 | 0.4618538 | 213.3459 | 233.2062 | 98.53338 | 107.3359 | 1.276246 | 1.696286 | 0.4619197 | 125.7529 | 182.0723
Hold | 1-Hold | 565.42 | 37 | 8935 | 11874 | 1934 | 4874 | 642.8 | 529.3 | 166.961 | 137.4805 | 1.276429 | 1.696286 | 0.4618538 | 213.1138 | 233.2062 | 98.42617 | 107.3359 | 1.276246 | 1.696286 | 0.4619197 | 125.616 | 182.0723
Hold | 1-Hold | 565.62 | 37 | 8935 | 11874 | 1934 | 4874 | 643.5 | 528.6 | 167.1429 | 137.2987 | 1.276429 | 1.696286 | 0.4618538 | 213.3459 | 232.8978 | 98.53338 | 107.1934 | 1.276246 | 1.696286 | 0.4619197 | 125.7529 | 181.8307
Hold | 1-Hold | 565.82 | 37 | 8935 | 11874 | 1934 | 4874 | 642.8 | 530.1 | 166.961 | 137.6883 | 1.276429 | 1.696286 | 0.4618538 | 213.1138 | 233.5587 | 98.42617 | 107.4987 | 1.276246 | 1.696286 | 0.4619197 | 125.616 | 182.3485
Hold | 1-Hold | 566.02 | 37 | 8935 | 11874 | 1934 | 4874 | 642.8 | 529.3 | 166.961 | 137.4805 | 1.276429 | 1.696286 | 0.4618538 | 213.1138 | 233.2062 | 98.42617 | 107.3359 | 1.276246 | 1.696286 | 0.4619197 | 125.616 | 182.0723
Hold | 1-Hold | 566.22 | 37 | 8935 | 11874 | 1934 | 4874 | 642.8 | 529.3 | 166.961 | 137.4805 | 1.276429 | 1.696286 | 0.4618538 | 213.1138 | 233.2062 | 98.42617 | 107.3359 | 1.276246 | 1.696286 | 0.4619197 | 125.616 | 182.0723
Hold | 1-Hold | 566.42 | 37 | 8935 | 11874 | 1934 | 4874 | 643.5 | 530.1 | 167.1429 | 137.6883 | 1.276429 | 1.696286 | 0.4618538 | 213.3459 | 233.5587 | 98.53338 | 107.4987 | 1.276246 | 1.696286 | 0.4619197 | 125.7529 | 182.3485
Hold | 1-Hold | 566.62 | 37 | 8935 | 11874 | 1934 | 4874 | 643.5 | 529.3 | 167.1429 | 137.4805 | 1.276429 | 1.696286 | 0.4618538 | 213.3459 | 233.2062 | 98.53338 | 107.3359 | 1.276246 | 1.696286 | 0.4619197 | 125.7529 | 182.0723
Hold | 1-Hold | 566.82 | 37 | 8935 | 11874 | 1934 | 4874 | 642.8 | 529.3 | 166.961 | 137.4805 | 1.276429 | 1.696286 | 0.4618538 | 213.1138 | 233.2062 | 98.42617 | 107.3359 | 1.276246 | 1.696286 | 0.4619197 | 125.616 | 182.0723
Hold | 1-Hold | 567.02 | 37 | 8935 | 11874 | 1934 | 4874 | 642.8 | 529.3 | 166.961 | 137.4805 | 1.276429 | 1.696286 | 0.4618538 | 213.1138 | 233.2062 | 98.42617 | 107.3359 | 1.276246 | 1.696286 | 0.4619197 | 125.616 | 182.0723
Hold | 1-Hold | 567.22 | 37 | 8935 | 11874 | 1934 | 4874 | 643.5 | 529.3 | 167.1429 | 137.4805 | 1.276429 | 1.696286 | 0.4618538 | 213.3459 | 233.2062 | 98.53338 | 107.3359 | 1.276246 | 1.696286 | 0.4619197 | 125.7529 | 182.0723
Hold | 1-Hold | 567.42 | 37 | 8935 | 11874 | 1934 | 4874 | 643.5 | 529.3 | 167.1429 | 137.4805 | 1.276429 | 1.696286 | 0.4618538 | 213.3459 | 233.2062 | 98.53338 | 107.3359 | 1.276246 | 1.696286 | 0.4619197 | 125.7529 | 182.0723
Hold | 1-Hold | 567.62 | 37 | 8935 | 11874 | 1934 | 4874 | 643.5 | 528.6 | 167.1429 | 137.2987 | 1.276429 | 1.696286 | 0.4618538 | 213.3459 | 232.8978 | 98.53338 | 107.1934 | 1.276246 | 1.696286 | 0.4619197 | 125.7529 | 181.8307
Hold | 1-Hold | 567.82 | 37 | 8935 | 11874 | 1934 | 4874 | 642.8 | 528.6 | 166.961 | 137.2987 | 1.276429 | 1.696286 | 0.4618538 | 213.1138 | 232.8978 | 98.42617 | 107.1934 | 1.276246 | 1.696286 | 0.4619197 | 125.616 | 181.8307
Hold | 1-Hold | 568.02 | 37 | 8935 | 11874 | 1934 | 4874 | 643.5 | 529.3 | 167.1429 | 137.4805 | 1.276429 | 1.696286 | 0.4618538 | 213.3459 | 233.2062 | 98.53338 | 107.3359 | 1.276246 | 1.696286 | 0.4619197 | 125.7529 | 182.0723
Hold | 1-Hold | 568.22 | 37 | 8935 | 11874 | 1934 | 4874 | 643.5 | 528.6 | 167.1429 | 137.2987 | 1.276429 | 1.696286 | 0.4618538 | 213.3459 | 232.8978 | 98.53338 | 107.1934 | 1.276246 | 1.696286 | 0.4619197 | 125.7529 | 181.8307
Hold | 1-Hold | 568.42 | 37 | 8935 | 11874 | 1934 | 4874 | 643.5 | 529.3 | 167.1429 | 137.4805 | 1.276429 | 1.696286 | 0.4618538 | 213.3459 | 233.2062 | 98.53338 | 107.3359 | 1.276246 | 1.696286 | 0.4619197 | 125.7529 | 182.0723
Hold | 1-Hold | 568.62 | 37 | 8935 | 11874 | 1934 | 4874 | 642.8 | 529.3 | 166.961 | 137.4805 | 1.276429 | 1.696286 | 0.4618538 | 213.1138 | 233.2062 | 98.42617 | 107.3359 | 1.276246 | 1.696286 | 0.4619197 | 125.616 | 182.0723
Hold | 1-Hold | 568.82 | 37 | 8935 | 11874 | 1934 | 4874 | 643.5 | 529.3 | 167.1429 | 137.4805 | 1.276429 | 1.696286 | 0.4618538 | 213.3459 | 233.2062 | 98.53338 | 107.3359 | 1.276246 | 1.696286 | 0.4619197 | 125.7529 | 182.0723
Hold | 1-Hold | 569.02 | 37 | 8935 | 11874 | 1934 | 4874 | 643.5 | 529.3 | 167.1429 | 137.4805 | 1.276429 | 1.696286 | 0.4618538 | 213.3459 | 233.2062 | 98.53338 | 107.3359 | 1.276246 | 1.696286 | 0.4619197 | 125.7529 | 182.0723
Hold | 1-Hold | 569.22 | 37 | 8935 | 11874 | 1934 | 4874 | 643.5 | 529.3 | 167.1429 | 137.4805 | 1.276429 | 1.696286 | 0.4618538 | 213.3459 | 233.2062 | 98.53338 | 107.3359 | 1.276246 | 1.696286 | 0.4619197 | 125.7529 | 182.0723
Hold | 1-Hold | 569.42 | 37 | 8935 | 11874 | 1934 | 4874 | 642.8 | 528.6 | 166.961 | 137.2987 | 1.276429 | 1.696286 | 0.4618538 | 213.1138 | 232.8978 | 98.42617 | 107.1934 | 1.276246 | 1.696286 | 0.4619197 | 125.616 | 181.8307
Hold | 1-Hold | 569.62 | 37 | 8935 | 11874 | 1934 | 4874 | 643.5 | 529.3 | 167.1429 | 137.4805 | 1.276429 | 1.696286 | 0.4618538 | 213.3459 | 233.2062 | 98.53338 | 107.3359 | 1.276246 | 1.696286 | 0.4619197 | 125.7529 | 182.0723
Hold | 1-Hold | 569.82 | 37 | 8935 | 11874 | 1934 | 4874 | 643.5 | 528.6 | 167.1429 | 137.2987 | 1.276429 | 1.696286 | 0.4618538 | 213.3459 | 232.8978 | 98.53338 | 107.1934 | 1.276246 | 1.696286 | 0.4619197 | 125.7529 | 181.8307
Hold | 1-Hold | 570.02 | 37 | 8935 | 11874 | 1934 | 4874 | 643.5 | 529.3 | 167.1429 | 137.4805 | 1.276429 | 1.696286 | 0.4618538 | 213.3459 | 233.2062 | 98.53338 | 107.3359 | 1.276246 | 1.696286 | 0.4619197 | 125.7529 | 182.0723
Hold | 1-Hold | 570.22 | 37 | 8935 | 11874 | 1934 | 4874 | 643.5 | 529.3 | 167.1429 | 137.4805 | 1.276429 | 1.696286 | 0.4618538 | 213.3459 | 233.2062 | 98.53338 | 107.3359 | 1.276246 | 1.696286 | 0.4619197 | 125.7529 | 182.0723
Hold | 1-Hold | 570.42 | 37 | 8935 | 11874 | 1934 | 4874 | 642 | 529.3 | 166.7532 | 137.4805 | 1.276429 | 1.696286 | 0.4618538 | 212.8486 | 233.2062 | 98.30366 | 107.3359 | 1.276246 | 1.696286 | 0.4619197 | 125.4597 | 182.0723
Hold | 1-Hold | 570.62 | 37 | 8935 | 11874 | 1934 | 4874 | 643.5 | 529.3 | 167.1429 | 137.4805 | 1.276429 | 1.696286 | 0.4618538 | 213.3459 | 233.2062 | 98.53338 | 107.3359 | 1.276246 | 1.696286 | 0.4619197 | 125.7529 | 182.0723
Hold | 1-Hold | 570.82 | 37 | 8935 | 11874 | 1934 | 4874 | 644.3 | 528.6 | 167.3506 | 137.2987 | 1.276429 | 1.696286 | 0.4618538 | 213.6112 | 232.8978 | 98.65589 | 107.1934 | 1.276246 | 1.696286 | 0.4619197 | 125.9092 | 181.8307
Hold | 1-Hold | 571.02 | 37 | 8935 | 11874 | 1934 | 4874 | 642.8 | 528.6 | 166.961 | 137.2987 | 1.276429 | 1.696286 | 0.4618538 | 213.1138 | 232.8978 | 98.42617 | 107.1934 | 1.276246 | 1.696286 | 0.4619197 | 125.616 | 181.8307
Hold | 1-Hold | 571.22 | 37 | 8935 | 11874 | 1934 | 4874 | 643.5 | 529.3 | 167.1429 | 137.4805 | 1.276429 | 1.696286 | 0.4618538 | 213.3459 | 233.2062 | 98.53338 | 107.3359 | 1.276246 | 1.696286 | 0.4619197 | 125.7529 | 182.0723
Hold | 1-Hold | 571.42 | 37 | 8935 | 11874 | 1934 | 4874 | 642.8 | 528.6 | 166.961 | 137.2987 | 1.276429 | 1.696286 | 0.4618538 | 213.1138 | 232.8978 | 98.42617 | 107.1934 | 1.276246 | 1.696286 | 0.4619197 | 125.616 | 181.8307
Hold | 1-Hold | 571.62 | 37 | 8935 | 11874 | 1934 | 4874 | 642.8 | 529.3 | 166.961 | 137.4805 | 1.276429 | 1.696286 | 0.4618538 | 213.1138 | 233.2062 | 98.42617 | 107.3359 | 1.276246 | 1.696286 | 0.4619197 | 125.616 | 182.0723
Hold | 1-Hold | 571.82 | 37 | 8935 | 11874 | 1934 | 4874 | 643.5 | 529.3 | 167.1429 | 137.4805 | 1.276429 | 1.696286 | 0.4618538 | 213.3459 | 233.2062 | 98.53338 | 107.3359 | 1.276246 | 1.696286 | 0.4619197 | 125.7529 | 182.0723
Hold | 1-Hold | 572.02 | 37 | 8935 | 11874 | 1934 | 4874 | 643.5 | 529.3 | 167.1429 | 137.4805 | 1.276429 | 1.696286 | 0.4618538 | 213.3459 | 233.2062 | 98.53338 | 107.3359 | 1.276246 | 1.696286 | 0.4619197 | 125.7529 | 182.0723
Hold | 1-Hold | 572.22 | 37 | 8935 | 11874 | 1934 | 4874 | 643.5 | 529.3 | 167.1429 | 137.4805 | 1.276429 | 1.696286 | 0.4618538 | 213.3459 | 233.2062 | 98.53338 | 107.3359 | 1.276246 | 1.696286 | 0.4619197 | 125.7529 | 182.0723
Hold | 1-Hold | 572.42 | 37 | 8935 | 11874 | 1934 | 4874 | 642.8 | 529.3 | 166.961 | 137.4805 | 1.276429 | 1.696286 | 0.4618538 | 213.1138 | 233.2062 | 98.42617 | 107.3359 | 1.276246 | 1.696286 | 0.4619197 | 125.616 | 182.0723
Hold | 1-Hold | 572.62 | 37 | 8935 | 11874 | 1934 | 4874 | 642 | 527.8 | 166.7532 | 137.0909 | 1.276429 | 1.696286 | 0.4618538 | 212.8486 | 232.5454 | 98.30366 | 107.0306 | 1.276246 | 1.696286 | 0.4619197 | 125.4597 | 181.5545
Hold | 1-Hold | 572.82 | 37 | 8935 | 11874 | 1934 | 4874 | 643.5 | 529.3 | 167.1429 | 137.4805 | 1.276429 | 1.696286 | 0.4618538 | 213.3459 | 233.2062 | 98.53338 | 107.3359 | 1.276246 | 1.696286 | 0.4619197 | 125.7529 | 182.0723
Hold | 1-Hold | 573.02 | 37 | 8935 | 11874 | 1934 | 4874 | 643.5 | 529.3 | 167.1429 | 137.4805 | 1.276429 | 1.696286 | 0.4618538 | 213.3459 | 233.2062 | 98.53338 | 107.3359 | 1.276246 | 1.696286 | 0.4619197 | 125.7529 | 182.0723
Hold | 1-Hold | 573.22 | 37 | 8935 | 11874 | 1934 | 4874 | 642.8 | 529.3 | 166.961 | 137.4805 | 1.276429 | 1.696286 | 0.4618538 | 213.1138 | 233.2062 | 98.42617 | 107.3359 | 1.276246 | 1.696286 | 0.4619197 | 125.616 | 182.0723
Hold | 1-Hold | 573.42 | 37 | 8935 | 11874 | 1934 | 4874 | 643.5 | 529.3 | 167.1429 | 137.4805 | 1.276429 | 1.696286 | 0.4618538 | 213.3459 | 233.2062 | 98.53338 | 107.3359 | 1.276246 | 1.696286 | 0.4619197 | 125.7529 | 182.0723
Hold | 1-Hold | 573.62 | 37 | 8935 | 11874 | 1934 | 4874 | 643.5 | 528.6 | 167.1429 | 137.2987 | 1.276429 | 1.696286 | 0.4618538 | 213.3459 | 232.8978 | 98.53338 | 107.1934 | 1.276246 | 1.696286 | 0.4619197 | 125.7529 | 181.8307
Hold | 1-Hold | 573.82 | 37 | 8935 | 11874 | 1934 | 4874 | 643.5 | 529.3 | 167.1429 | 137.4805 | 1.276429 | 1.696286 | 0.4618538 | 213.3459 | 233.2062 | 98.53338 | 107.3359 | 1.276246 | 1.696286 | 0.4619197 | 125.7529 | 182.0723
Hold | 1-Hold | 574.02 | 37 | 8935 | 11874 | 1934 | 4874 | 642.8 | 529.3 | 166.961 | 137.4805 | 1.276429 | 1.696286 | 0.4618538 | 213.1138 | 233.2062 | 98.42617 | 107.3359 | 1.276246 | 1.696286 | 0.4619197 | 125.616 | 182.0723
Hold | 1-Hold | 574.22 | 37 | 8935 | 11874 | 1934 | 4874 | 642.8 | 528.6 | 166.961 | 137.2987 | 1.276429 | 1.696286 | 0.4618538 | 213.1138 | 232.8978 | 98.42617 | 107.1934 | 1.276246 | 1.696286 | 0.4619197 | 125.616 | 181.8307
Hold | 1-Hold | 574.42 | 37 | 8935 | 11874 | 1934 | 4874 | 642.8 | 529.3 | 166.961 | 137.4805 | 1.276429 | 1.696286 | 0.4618538 | 213.1138 | 233.2062 | 98.42617 | 107.3359 | 1.276246 | 1.696286 | 0.4619197 | 125.616 | 182.0723
Hold | 1-Hold | 574.62 | 37 | 8935 | 11874 | 1934 | 4874 | 643.5 | 529.3 | 167.1429 | 137.4805 | 1.276429 | 1.696286 | 0.4618538 | 213.3459 | 233.2062 | 98.53338 | 107.3359 | 1.276246 | 1.696286 | 0.4619197 | 125.7529 | 182.0723
Hold | 1-Hold | 574.82 | 37 | 8935 | 11874 | 1934 | 4874 | 642.8 | 529.3 | 166.961 | 137.4805 | 1.276429 | 1.696286 | 0.4618538 | 213.1138 | 233.2062 | 98.42617 | 107.3359 | 1.276246 | 1.696286 | 0.4619197 | 125.616 | 182.0723
Hold | 1-Hold | 575.02 | 37 | 8935 | 11874 | 1934 | 4874 | 642.8 | 530.1 | 166.961 | 137.6883 | 1.276429 | 1.696286 | 0.4618538 | 213.1138 | 233.5587 | 98.42617 | 107.4987 | 1.276246 | 1.696286 | 0.4619197 | 125.616 | 182.3485
Hold | 1-Hold | 575.22 | 37 | 8935 | 11874 | 1934 | 4874 | 642.8 | 528.6 | 166.961 | 137.2987 | 1.276429 | 1.696286 | 0.4618538 | 213.1138 | 232.8978 | 98.42617 | 107.1934 | 1.276246 | 1.696286 | 0.4619197 | 125.616 | 181.8307
Hold | 1-Hold | 575.42 | 37 | 8935 | 11874 | 1934 | 4874 | 642.8 | 529.3 | 166.961 | 137.4805 | 1.276429 | 1.696286 | 0.4618538 | 213.1138 | 233.2062 | 98.42617 | 107.3359 | 1.276246 | 1.696286 | 0.4619197 | 125.616 | 182.0723
Hold | 1-Hold | 575.62 | 37 | 8935 | 11874 | 1934 | 4874 | 642.8 | 528.6 | 166.961 | 137.2987 | 1.276429 | 1.696286 | 0.4618538 | 213.1138 | 232.8978 | 98.42617 | 107.1934 | 1.276246 | 1.696286 | 0.4619197 | 125.616 | 181.8307
Hold | 1-Hold | 575.82 | 37 | 8935 | 11874 | 1934 | 4874 | 642 | 528.6 | 166.7532 | 137.2987 | 1.276429 | 1.696286 | 0.4618538 | 212.8486 | 232.8978 | 98.30366 | 107.1934 | 1.276246 | 1.696286 | 0.4619197 | 125.4597 | 181.8307
Hold | 1-Hold | 576.02 | 37 | 8935 | 11874 | 1934 | 4874 | 642.8 | 529.3 | 166.961 | 137.4805 | 1.276429 | 1.696286 | 0.4618538 | 213.1138 | 233.2062 | 98.42617 | 107.3359 | 1.276246 | 1.696286 | 0.4619197 | 125.616 | 182.0723
Hold | 1-Hold | 576.22 | 37 | 8935 | 11874 | 1934 | 4874 | 642.8 | 528.6 | 166.961 | 137.2987 | 1.276429 | 1.696286 | 0.4618538 | 213.1138 | 232.8978 | 98.42617 | 107.1934 | 1.276246 | 1.696286 | 0.4619197 | 125.616 | 181.8307
Hold | 1-Hold | 576.42 | 37 | 8935 | 11874 | 1934 | 4874 | 642.8 | 529.3 | 166.961 | 137.4805 | 1.276429 | 1.696286 | 0.4618538 | 213.1138 | 233.2062 | 98.42617 | 107.3359 | 1.276246 | 1.696286 | 0.4619197 | 125.616 | 182.0723
Hold | 1-Hold | 576.62 | 37 | 8935 | 11874 | 1934 | 4874 | 643.5 | 529.3 | 167.1429 | 137.4805 | 1.276429 | 1.696286 | 0.4618538 | 213.3459 | 233.2062 | 98.53338 | 107.3359 | 1.276246 | 1.696286 | 0.4619197 | 125.7529 | 182.0723
Hold | 1-Hold | 576.82 | 37 | 8935 | 11874 | 1934 | 4874 | 642.8 | 528.6 | 166.961 | 137.2987 | 1.276429 | 1.696286 | 0.4618538 | 213.1138 | 232.8978 | 98.42617 | 107.1934 | 1.276246 | 1.696286 | 0.4619197 | 125.616 | 181.8307
Hold | 1-Hold | 577.02 | 37 | 8935 | 11874 | 1934 | 4874 | 642.8 | 529.3 | 166.961 | 137.4805 | 1.276429 | 1.696286 | 0.4618538 | 213.1138 | 233.2062 | 98.42617 | 107.3359 | 1.276246 | 1.696286 | 0.4619197 | 125.616 | 182.0723
Hold | 1-Hold | 577.22 | 37 | 8935 | 11874 | 1934 | 4874 | 642.8 | 529.3 | 166.961 | 137.4805 | 1.276429 | 1.696286 | 0.4618538 | 213.1138 | 233.2062 | 98.42617 | 107.3359 | 1.276246 | 1.696286 | 0.4619197 | 125.616 | 182.0723
Hold | 1-Hold | 577.42 | 37 | 8935 | 11874 | 1934 | 4874 | 642 | 528.6 | 166.7532 | 137.2987 | 1.276429 | 1.696286 | 0.4618538 | 212.8486 | 232.8978 | 98.30366 | 107.1934 | 1.276246 | 1.696286 | 0.4619197 | 125.4597 | 181.8307
Hold | 1-Hold | 577.62 | 37 | 8935 | 11874 | 1934 | 4874 | 643.5 | 529.3 | 167.1429 | 137.4805 | 1.276429 | 1.696286 | 0.4618538 | 213.3459 | 233.2062 | 98.53338 | 107.3359 | 1.276246 | 1.696286 | 0.4619197 | 125.7529 | 182.0723
Hold | 1-Hold | 577.82 | 37 | 8935 | 11874 | 1934 | 4874 | 642.8 | 530.1 | 166.961 | 137.6883 | 1.276429 | 1.696286 | 0.4618538 | 213.1138 | 233.5587 | 98.42617 | 107.4987 | 1.276246 | 1.696286 | 0.4619197 | 125.616 | 182.3485
Hold | 1-Hold | 578.02 | 37 | 8935 | 11874 | 1934 | 4874 | 642.8 | 529.3 | 166.961 | 137.4805 | 1.276429 | 1.696286 | 0.4618538 | 213.1138 | 233.2062 | 98.42617 | 107.3359 | 1.276246 | 1.696286 | 0.4619197 | 125.616 | 182.0723
Hold | 1-Hold | 578.22 | 37 | 8935 | 11874 | 1934 | 4874 | 643.5 | 529.3 | 167.1429 | 137.4805 | 1.276429 | 1.696286 | 0.4618538 | 213.3459 | 233.2062 | 98.53338 | 107.3359 | 1.276246 | 1.696286 | 0.4619197 | 125.7529 | 182.0723
Hold | 1-Hold | 578.42 | 37 | 8935 | 11874 | 1934 | 4874 | 642.8 | 528.6 | 166.961 | 137.2987 | 1.276429 | 1.696286 | 0.4618538 | 213.1138 | 232.8978 | 98.42617 | 107.1934 | 1.276246 | 1.696286 | 0.4619197 | 125.616 | 181.8307
Hold | 1-Hold | 578.62 | 37 | 8935 | 11874 | 1934 | 4874 | 642.8 | 529.3 | 166.961 | 137.4805 | 1.276429 | 1.696286 | 0.4618538 | 213.1138 | 233.2062 | 98.42617 | 107.3359 | 1.276246 | 1.696286 | 0.4619197 | 125.616 | 182.0723
Hold | 1-Hold | 578.82 | 37 | 8935 | 11874 | 1934 | 4874 | 643.5 | 529.3 | 167.1429 | 137.4805 | 1.276429 | 1.696286 | 0.4618538 | 213.3459 | 233.2062 | 98.53338 | 107.3359 | 1.276246 | 1.696286 | 0.4619197 | 125.7529 | 182.0723
Hold | 1-Hold | 579.02 | 37 | 8935 | 11874 | 1934 | 4874 | 642 | 528.6 | 166.7532 | 137.2987 | 1.276429 | 1.696286 | 0.4618538 | 212.8486 | 232.8978 | 98.30366 | 107.1934 | 1.276246 | 1.696286 | 0.4619197 | 125.4597 | 181.8307
Hold | 1-Hold | 579.22 | 37 | 8935 | 11874 | 1934 | 4874 | 643.5 | 529.3 | 167.1429 | 137.4805 | 1.276429 | 1.696286 | 0.4618538 | 213.3459 | 233.2062 | 98.53338 | 107.3359 | 1.276246 | 1.696286 | 0.4619197 | 125.7529 | 182.0723
Hold | 1-Hold | 579.42 | 37 | 8935 | 11874 | 1934 | 4874 | 643.5 | 528.6 | 167.1429 | 137.2987 | 1.276429 | 1.696286 | 0.4618538 | 213.3459 | 232.8978 | 98.53338 | 107.1934 | 1.276246 | 1.696286 | 0.4619197 | 125.7529 | 181.8307
Hold | 1-Hold | 579.62 | 37 | 8935 | 11874 | 1934 | 4874 | 642.8 | 529.3 | 166.961 | 137.4805 | 1.276429 | 1.696286 | 0.4618538 | 213.1138 | 233.2062 | 98.42617 | 107.3359 | 1.276246 | 1.696286 | 0.4619197 | 125.616 | 182.0723
Hold | 1-Hold | 579.82 | 37 | 8935 | 11874 | 1934 | 4874 | 643.5 | 530.1 | 167.1429 | 137.6883 | 1.276429 | 1.696286 | 0.4618538 | 213.3459 | 233.5587 | 98.53338 | 107.4987 | 1.276246 | 1.696286 | 0.4619197 | 125.7529 | 182.3485
Hold | 1-Hold | 580.02 | 37 | 8935 | 11874 | 1934 | 4874 | 642.8 | 528.6 | 166.961 | 137.2987 | 1.276429 | 1.696286 | 0.4618538 | 213.1138 | 232.8978 | 98.42617 | 107.1934 | 1.276246 | 1.696286 | 0.4619197 | 125.616 | 181.8307
Hold | 1-Hold | 580.22 | 37 | 8935 | 11874 | 1934 | 4874 | 642.8 | 529.3 | 166.961 | 137.4805 | 1.276429 | 1.696286 | 0.4618538 | 213.1138 | 233.2062 | 98.42617 | 107.3359 | 1.276246 | 1.696286 | 0.4619197 | 125.616 | 182.0723
Hold | 1-Hold | 580.42 | 37 | 8935 | 11874 | 1934 | 4874 | 643.5 | 529.3 | 167.1429 | 137.4805 | 1.276429 | 1.696286 | 0.4618538 | 213.3459 | 233.2062 | 98.53338 | 107.3359 | 1.276246 | 1.696286 | 0.4619197 | 125.7529 | 182.0723
Hold | 1-Hold | 580.62 | 37 | 8935 | 11874 | 1934 | 4874 | 642 | 528.6 | 166.7532 | 137.2987 | 1.276429 | 1.696286 | 0.4618538 | 212.8486 | 232.8978 | 98.30366 | 107.1934 | 1.276246 | 1.696286 | 0.4619197 | 125.4597 | 181.8307
Hold | 1-Hold | 580.82 | 37 | 8935 | 11874 | 1934 | 4874 | 643.5 | 530.1 | 167.1429 | 137.6883 | 1.276429 | 1.696286 | 0.4618538 | 213.3459 | 233.5587 | 98.53338 | 107.4987 | 1.276246 | 1.696286 | 0.4619197 | 125.7529 | 182.3485
Hold | 1-Hold | 581.02 | 37 | 8935 | 11874 | 1934 | 4874 | 643.5 | 529.3 | 167.1429 | 137.4805 | 1.276429 | 1.696286 | 0.4618538 | 213.3459 | 233.2062 | 98.53338 | 107.3359 | 1.276246 | 1.696286 | 0.4619197 | 125.7529 | 182.0723
Hold | 1-Hold | 581.22 | 37 | 8935 | 11874 | 1934 | 4874 | 642 | 529.3 | 166.7532 | 137.4805 | 1.276429 | 1.696286 | 0.4618538 | 212.8486 | 233.2062 | 98.30366 | 107.3359 | 1.276246 | 1.696286 | 0.4619197 | 125.4597 | 182.0723
Hold | 1-Hold | 581.42 | 37 | 8935 | 11874 | 1934 | 4874 | 643.5 | 530.1 | 167.1429 | 137.6883 | 1.276429 | 1.696286 | 0.4618538 | 213.3459 | 233.5587 | 98.53338 | 107.4987 | 1.276246 | 1.696286 | 0.4619197 | 125.7529 | 182.3485
Hold | 1-Hold | 581.62 | 37 | 8935 | 11874 | 1934 | 4874 | 642.8 | 528.6 | 166.961 | 137.2987 | 1.276429 | 1.696286 | 0.4618538 | 213.1138 | 232.8978 | 98.42617 | 107.1934 | 1.276246 | 1.696286 | 0.4619197 | 125.616 | 181.8307
Hold | 1-Hold | 581.82 | 37 | 8935 | 11874 | 1934 | 4874 | 642.8 | 529.3 | 166.961 | 137.4805 | 1.276429 | 1.696286 | 0.4618538 | 213.1138 | 233.2062 | 98.42617 | 107.3359 | 1.276246 | 1.696286 | 0.4619197 | 125.616 | 182.0723
Hold | 1-Hold | 582.02 | 37 | 8935 | 11874 | 1934 | 4874 | 643.5 | 529.3 | 167.1429 | 137.4805 | 1.276429 | 1.696286 | 0.4618538 | 213.3459 | 233.2062 | 98.53338 | 107.3359 | 1.276246 | 1.696286 | 0.4619197 | 125.7529 | 182.0723
Hold | 1-Hold | 582.22 | 37 | 8935 | 11874 | 1934 | 4874 | 641.3 | 528.6 | 166.5714 | 137.2987 | 1.276429 | 1.696286 | 0.4618538 | 212.6165 | 232.8978 | 98.19646 | 107.1934 | 1.276246 | 1.696286 | 0.4619197 | 125.3229 | 181.8307
Hold | 1-Hold | 582.42 | 37 | 8935 | 11874 | 1934 | 4874 | 643.5 | 529.3 | 167.1429 | 137.4805 | 1.276429 | 1.696286 | 0.4618538 | 213.3459 | 233.2062 | 98.53338 | 107.3359 | 1.276246 | 1.696286 | 0.4619197 | 125.7529 | 182.0723
Hold | 1-Hold | 582.62 | 37 | 8935 | 11874 | 1934 | 4874 | 642 | 529.3 | 166.7532 | 137.4805 | 1.276429 | 1.696286 | 0.4618538 | 212.8486 | 233.2062 | 98.30366 | 107.3359 | 1.276246 | 1.696286 | 0.4619197 | 125.4597 | 182.0723
Hold | 1-Hold | 582.82 | 37 | 8935 | 11874 | 1934 | 4874 | 642.8 | 529.3 | 166.961 | 137.4805 | 1.276429 | 1.696286 | 0.4618538 | 213.1138 | 233.2062 | 98.42617 | 107.3359 | 1.276246 | 1.696286 | 0.4619197 | 125.616 | 182.0723
Hold | 1-Hold | 583.02 | 37 | 8935 | 11874 | 1934 | 4874 | 643.5 | 530.1 | 167.1429 | 137.6883 | 1.276429 | 1.696286 | 0.4618538 | 213.3459 | 233.5587 | 98.53338 | 107.4987 | 1.276246 | 1.696286 | 0.4619197 | 125.7529 | 182.3485
Hold | 1-Hold | 583.22 | 37 | 8935 | 11874 | 1934 | 4874 | 642.8 | 528.6 | 166.961 | 137.2987 | 1.276429 | 1.696286 | 0.4618538 | 213.1138 | 232.8978 | 98.42617 | 107.1934 | 1.276246 | 1.696286 | 0.4619197 | 125.616 | 181.8307
Hold | 1-Hold | 583.42 | 37 | 8935 | 11874 | 1934 | 4874 | 642.8 | 529.3 | 166.961 | 137.4805 | 1.276429 | 1.696286 | 0.4618538 | 213.1138 | 233.2062 | 98.42617 | 107.3359 | 1.276246 | 1.696286 | 0.4619197 | 125.616 | 182.0723
Hold | 1-Hold | 583.62 | 37 | 8935 | 11874 | 1934 | 4874 | 643.5 | 529.3 | 167.1429 | 137.4805 | 1.276429 | 1.696286 | 0.4618538 | 213.3459 | 233.2062 | 98.53338 | 107.3359 | 1.276246 | 1.696286 | 0.4619197 | 125.7529 | 182.0723
Hold | 1-Hold | 583.82 | 37 | 8935 | 11874 | 1934 | 4874 | 642 | 528.6 | 166.7532 | 137.2987 | 1.276429 | 1.696286 | 0.4618538 | 212.8486 | 232.8978 | 98.30366 | 107.1934 | 1.276246 | 1.696286 | 0.4619197 | 125.4597 | 181.8307
Hold | 1-Hold | 584.02 | 37 | 8935 | 11874 | 1934 | 4874 | 643.5 | 529.3 | 167.1429 | 137.4805 | 1.276429 | 1.696286 | 0.4618538 | 213.3459 | 233.2062 | 98.53338 | 107.3359 | 1.276246 | 1.696286 | 0.4619197 | 125.7529 | 182.0723
Hold | 1-Hold | 584.22 | 37 | 8935 | 11874 | 1934 | 4874 | 643.5 | 528.6 | 167.1429 | 137.2987 | 1.276429 | 1.696286 | 0.4618538 | 213.3459 | 232.8978 | 98.53338 | 107.1934 | 1.276246 | 1.696286 | 0.4619197 | 125.7529 | 181.8307
Hold | 1-Hold | 584.42 | 37 | 8935 | 11874 | 1934 | 4874 | 642 | 527.8 | 166.7532 | 137.0909 | 1.276429 | 1.696286 | 0.4618538 | 212.8486 | 232.5454 | 98.30366 | 107.0306 | 1.276246 | 1.696286 | 0.4619197 | 125.4597 | 181.5545
Hold | 1-Hold | 584.62 | 37 | 8935 | 11874 | 1934 | 4874 | 643.5 | 529.3 | 167.1429 | 137.4805 | 1.276429 | 1.696286 | 0.4618538 | 213.3459 | 233.2062 | 98.53338 | 107.3359 | 1.276246 | 1.696286 | 0.4619197 | 125.7529 | 182.0723
Hold | 1-Hold | 584.82 | 37 | 8935 | 11874 | 1934 | 4874 | 642.8 | 528.6 | 166.961 | 137.2987 | 1.276429 | 1.696286 | 0.4618538 | 213.1138 | 232.8978 | 98.42617 | 107.1934 | 1.276246 | 1.696286 | 0.4619197 | 125.616 | 181.8307
Hold | 1-Hold | 585.02 | 37 | 8935 | 11874 | 1934 | 4874 | 642.8 | 529.3 | 166.961 | 137.4805 | 1.276429 | 1.696286 | 0.4618538 | 213.1138 | 233.2062 | 98.42617 | 107.3359 | 1.276246 | 1.696286 | 0.4619197 | 125.616 | 182.0723
Hold | 1-Hold | 585.22 | 37 | 8935 | 11874 | 1934 | 4874 | 643.5 | 529.3 | 167.1429 | 137.4805 | 1.276429 | 1.696286 | 0.4618538 | 213.3459 | 233.2062 | 98.53338 | 107.3359 | 1.276246 | 1.696286 | 0.4619197 | 125.7529 | 182.0723
Hold | 1-Hold | 585.42 | 37 | 8935 | 11874 | 1934 | 4874 | 642 | 527.8 | 166.7532 | 137.0909 | 1.276429 | 1.696286 | 0.4618538 | 212.8486 | 232.5454 | 98.30366 | 107.0306 | 1.276246 | 1.696286 | 0.4619197 | 125.4597 | 181.5545
Hold | 1-Hold | 585.62 | 37 | 8935 | 11874 | 1934 | 4874 | 643.5 | 530.1 | 167.1429 | 137.6883 | 1.276429 | 1.696286 | 0.4618538 | 213.3459 | 233.5587 | 98.53338 | 107.4987 | 1.276246 | 1.696286 | 0.4619197 | 125.7529 | 182.3485
Hold | 1-Hold | 585.82 | 37 | 8935 | 11874 | 1934 | 4874 | 643.5 | 530.1 | 167.1429 | 137.6883 | 1.276429 | 1.696286 | 0.4618538 | 213.3459 | 233.5587 | 98.53338 | 107.4987 | 1.276246 | 1.696286 | 0.4619197 | 125.7529 | 182.3485
Hold | 1-Hold | 586.02 | 37 | 8935 | 11874 | 1934 | 4874 | 642.8 | 529.3 | 166.961 | 137.4805 | 1.276429 | 1.696286 | 0.4618538 | 213.1138 | 233.2062 | 98.42617 | 107.3359 | 1.276246 | 1.696286 | 0.4619197 | 125.616 | 182.0723
Hold | 1-Hold | 586.22 | 37 | 8935 | 11874 | 1934 | 4874 | 643.5 | 529.3 | 167.1429 | 137.4805 | 1.276429 | 1.696286 | 0.4618538 | 213.3459 | 233.2062 | 98.53338 | 107.3359 | 1.276246 | 1.696286 | 0.4619197 | 125.7529 | 182.0723
Hold | 1-Hold | 586.42 | 37 | 8935 | 11874 | 1934 | 4874 | 642 | 529.3 | 166.7532 | 137.4805 | 1.276429 | 1.696286 | 0.4618538 | 212.8486 | 233.2062 | 98.30366 | 107.3359 | 1.276246 | 1.696286 | 0.4619197 | 125.4597 | 182.0723
Hold | 1-Hold | 586.62 | 37 | 8935 | 11874 | 1934 | 4874 | 642.8 | 529.3 | 166.961 | 137.4805 | 1.276429 | 1.696286 | 0.4618538 | 213.1138 | 233.2062 | 98.42617 | 107.3359 | 1.276246 | 1.696286 | 0.4619197 | 125.616 | 182.0723
Hold | 1-Hold | 586.82 | 37 | 8935 | 11874 | 1934 | 4874 | 643.5 | 529.3 | 167.1429 | 137.4805 | 1.276429 | 1.696286 | 0.4618538 | 213.3459 | 233.2062 | 98.53338 | 107.3359 | 1.276246 | 1.696286 | 0.4619197 | 125.7529 | 182.0723
Hold | 1-Hold | 587.02 | 37 | 8935 | 11874 | 1934 | 4874 | 642 | 527.8 | 166.7532 | 137.0909 | 1.276429 | 1.696286 | 0.4618538 | 212.8486 | 232.5454 | 98.30366 | 107.0306 | 1.276246 | 1.696286 | 0.4619197 | 125.4597 | 181.5545
Hold | 1-Hold | 587.22 | 37 | 8935 | 11874 | 1934 | 4874 | 643.5 | 529.3 | 167.1429 | 137.4805 | 1.276429 | 1.696286 | 0.4618538 | 213.3459 | 233.2062 | 98.53338 | 107.3359 | 1.276246 | 1.696286 | 0.4619197 | 125.7529 | 182.0723
Hold | 1-Hold | 587.42 | 37 | 8935 | 11874 | 1934 | 4874 | 643.5 | 530.1 | 167.1429 | 137.6883 | 1.276429 | 1.696286 | 0.4618538 | 213.3459 | 233.5587 | 98.53338 | 107.4987 | 1.276246 | 1.696286 | 0.4619197 | 125.7529 | 182.3485
Hold | 1-Hold | 587.62 | 37 | 8935 | 11874 | 1934 | 4874 | 642.8 | 527.8 | 166.961 | 137.0909 | 1.276429 | 1.696286 | 0.4618538 | 213.1138 | 232.5454 | 98.42617 | 107.0306 | 1.276246 | 1.696286 | 0.4619197 | 125.616 | 181.5545
Hold | 1-Hold | 587.82 | 37 | 8935 | 11874 | 1934 | 4874 | 643.5 | 529.3 | 167.1429 | 137.4805 | 1.276429 | 1.696286 | 0.4618538 | 213.3459 | 233.2062 | 98.53338 | 107.3359 | 1.276246 | 1.696286 | 0.4619197 | 125.7529 | 182.0723
Hold | 1-Hold | 588.02 | 37 | 8935 | 11874 | 1934 | 4874 | 642.8 | 527.8 | 166.961 | 137.0909 | 1.276429 | 1.696286 | 0.4618538 | 213.1138 | 232.5454 | 98.42617 | 107.0306 | 1.276246 | 1.696286 | 0.4619197 | 125.616 | 181.5545
Hold | 1-Hold | 588.22 | 37 | 8935 | 11874 | 1934 | 4874 | 642.8 | 529.3 | 166.961 | 137.4805 | 1.276429 | 1.696286 | 0.4618538 | 213.1138 | 233.2062 | 98.42617 | 107.3359 | 1.276246 | 1.696286 | 0.4619197 | 125.616 | 182.0723
Hold | 1-Hold | 588.42 | 37 | 8935 | 11874 | 1934 | 4874 | 643.5 | 529.3 | 167.1429 | 137.4805 | 1.276429 | 1.696286 | 0.4618538 | 213.3459 | 233.2062 | 98.53338 | 107.3359 | 1.276246 | 1.696286 | 0.4619197 | 125.7529 | 182.0723
Hold | 1-Hold | 588.62 | 37 | 8935 | 11874 | 1934 | 4874 | 642.8 | 527.1 | 166.961 | 136.9091 | 1.276429 | 1.696286 | 0.4618538 | 213.1138 | 232.2369 | 98.42617 | 106.8881 | 1.276246 | 1.696286 | 0.4619197 | 125.616 | 181.3128
Hold | 1-Hold | 588.82 | 37 | 8935 | 11874 | 1934 | 4874 | 643.5 | 530.1 | 167.1429 | 137.6883 | 1.276429 | 1.696286 | 0.4618538 | 213.3459 | 233.5587 | 98.53338 | 107.4987 | 1.276246 | 1.696286 | 0.4619197 | 125.7529 | 182.3485
Hold | 1-Hold | 589.02 | 37 | 8935 | 11874 | 1934 | 4874 | 643.5 | 529.3 | 167.1429 | 137.4805 | 1.276429 | 1.696286 | 0.4618538 | 213.3459 | 233.2062 | 98.53338 | 107.3359 | 1.276246 | 1.696286 | 0.4619197 | 125.7529 | 182.0723
Hold | 1-Hold | 589.22 | 37 | 8935 | 11874 | 1934 | 4874 | 642.8 | 529.3 | 166.961 | 137.4805 | 1.276429 | 1.696286 | 0.4618538 | 213.1138 | 233.2062 | 98.42617 | 107.3359 | 1.276246 | 1.696286 | 0.4619197 | 125.616 | 182.0723
Hold | 1-Hold | 589.42 | 37 | 8935 | 11874 | 1934 | 4874 | 643.5 | 529.3 | 167.1429 | 137.4805 | 1.276429 | 1.696286 | 0.4618538 | 213.3459 | 233.2062 | 98.53338 | 107.3359 | 1.276246 | 1.696286 | 0.4619197 | 125.7529 | 182.0723
Hold | 1-Hold | 589.62 | 37 | 8935 | 11874 | 1934 | 4874 | 642.8 | 527.8 | 166.961 | 137.0909 | 1.276429 | 1.696286 | 0.4618538 | 213.1138 | 232.5454 | 98.42617 | 107.0306 | 1.276246 | 1.696286 | 0.4619197 | 125.616 | 181.5545
Hold | 1-Hold | 589.82 | 37 | 8935 | 11874 | 1934 | 4874 | 642.8 | 529.3 | 166.961 | 137.4805 | 1.276429 | 1.696286 | 0.4618538 | 213.1138 | 233.2062 | 98.42617 | 107.3359 | 1.276246 | 1.696286 | 0.4619197 | 125.616 | 182.0723
Hold | 1-Hold | 590.02 | 37 | 8935 | 11874 | 1934 | 4874 | 643.5 | 529.3 | 167.1429 | 137.4805 | 1.276429 | 1.696286 | 0.4618538 | 213.3459 | 233.2062 | 98.53338 | 107.3359 | 1.276246 | 1.696286 | 0.4619197 | 125.7529 | 182.0723
Hold | 1-Hold | 590.22 | 37 | 8935 | 11874 | 1934 | 4874 | 642 | 528.6 | 166.7532 | 137.2987 | 1.276429 | 1.696286 | 0.4618538 | 212.8486 | 232.8978 | 98.30366 | 107.1934 | 1.276246 | 1.696286 | 0.4619197 | 125.4597 | 181.8307
Hold | 1-Hold | 590.42 | 37 | 8935 | 11874 | 1934 | 4874 | 643.5 | 528.6 | 167.1429 | 137.2987 | 1.276429 | 1.696286 | 0.4618538 | 213.3459 | 232.8978 | 98.53338 | 107.1934 | 1.276246 | 1.696286 | 0.4619197 | 125.7529 | 181.8307
Hold | 1-Hold | 590.62 | 37 | 8935 | 11874 | 1934 | 4874 | 643.5 | 529.3 | 167.1429 | 137.4805 | 1.276429 | 1.696286 | 0.4618538 | 213.3459 | 233.2062 | 98.53338 | 107.3359 | 1.276246 | 1.696286 | 0.4619197 | 125.7529 | 182.0723
Hold | 1-Hold | 590.82 | 37 | 8935 | 11874 | 1934 | 4874 | 642 | 529.3 | 166.7532 | 137.4805 | 1.276429 | 1.696286 | 0.4618538 | 212.8486 | 233.2062 | 98.30366 | 107.3359 | 1.276246 | 1.696286 | 0.4619197 | 125.4597 | 182.0723
Hold | 1-Hold | 591.02 | 37 | 8935 | 11874 | 1934 | 4874 | 643.5 | 529.3 | 167.1429 | 137.4805 | 1.276429 | 1.696286 | 0.4618538 | 213.3459 | 233.2062 | 98.53338 | 107.3359 | 1.276246 | 1.696286 | 0.4619197 | 125.7529 | 182.0723
Hold | 1-Hold | 591.22 | 36.9 | 8935 | 11874 | 1934 | 4874 | 642.8 | 527.8 | 166.961 | 137.0909 | 1.276429 | 1.696286 | 0.4618538 | 213.1138 | 232.5454 | 98.42617 | 107.0306 | 1.276246 | 1.696286 | 0.4619197 | 125.616 | 181.5545
Hold | 1-Hold | 591.42 | 36.9 | 8935 | 11874 | 1934 | 4874 | 642.8 | 529.3 | 166.961 | 137.4805 | 1.276429 | 1.696286 | 0.4618538 | 213.1138 | 233.2062 | 98.42617 | 107.3359 | 1.276246 | 1.696286 | 0.4619197 | 125.616 | 182.0723
Hold | 1-Hold | 591.62 | 36.9 | 8935 | 11874 | 1934 | 4874 | 643.5 | 529.3 | 167.1429 | 137.4805 | 1.276429 | 1.696286 | 0.4618538 | 213.3459 | 233.2062 | 98.53338 | 107.3359 | 1.276246 | 1.696286 | 0.4619197 | 125.7529 | 182.0723
Hold | 1-Hold | 591.82 | 36.9 | 8935 | 11874 | 1934 | 4874 | 642 | 527.8 | 166.7532 | 137.0909 | 1.276429 | 1.696286 | 0.4618538 | 212.8486 | 232.5454 | 98.30366 | 107.0306 | 1.276246 | 1.696286 | 0.4619197 | 125.4597 | 181.5545
Hold | 1-Hold | 592.02 | 36.9 | 8935 | 11874 | 1934 | 4874 | 643.5 | 530.1 | 167.1429 | 137.6883 | 1.276429 | 1.696286 | 0.4618538 | 213.3459 | 233.5587 | 98.53338 | 107.4987 | 1.276246 | 1.696286 | 0.4619197 | 125.7529 | 182.3485
Hold | 1-Hold | 592.22 | 36.9 | 8935 | 11874 | 1934 | 4874 | 642.8 | 530.1 | 166.961 | 137.6883 | 1.276429 | 1.696286 | 0.4618538 | 213.1138 | 233.5587 | 98.42617 | 107.4987 | 1.276246 | 1.696286 | 0.4619197 | 125.616 | 182.3485
Hold | 1-Hold | 592.42 | 36.9 | 8935 | 11874 | 1934 | 4874 | 642.8 | 529.3 | 166.961 | 137.4805 | 1.276429 | 1.696286 | 0.4618538 | 213.1138 | 233.2062 | 98.42617 | 107.3359 | 1.276246 | 1.696286 | 0.4619197 | 125.616 | 182.0723
Hold | 1-Hold | 592.62 | 36.9 | 8935 | 11874 | 1934 | 4874 | 643.5 | 530.1 | 167.1429 | 137.6883 | 1.276429 | 1.696286 | 0.4618538 | 213.3459 | 233.5587 | 98.53338 | 107.4987 | 1.276246 | 1.696286 | 0.4619197 | 125.7529 | 182.3485
Hold | 1-Hold | 592.82 | 36.9 | 8935 | 11874 | 1934 | 4874 | 642.8 | 529.3 | 166.961 | 137.4805 | 1.276429 | 1.696286 | 0.4618538 | 213.1138 | 233.2062 | 98.42617 | 107.3359 | 1.276246 | 1.696286 | 0.4619197 | 125.616 | 182.0723
Hold | 1-Hold | 593.02 | 36.9 | 8935 | 11874 | 1934 | 4874 | 642.8 | 529.3 | 166.961 | 137.4805 | 1.276429 | 1.696286 | 0.4618538 | 213.1138 | 233.2062 | 98.42617 | 107.3359 | 1.276246 | 1.696286 | 0.4619197 | 125.616 | 182.0723
Hold | 1-Hold | 593.22 | 36.9 | 8935 | 11874 | 1934 | 4874 | 643.5 | 529.3 | 167.1429 | 137.4805 | 1.276429 | 1.696286 | 0.4618538 | 213.3459 | 233.2062 | 98.53338 | 107.3359 | 1.276246 | 1.696286 | 0.4619197 | 125.7529 | 182.0723
Hold | 1-Hold | 593.42 | 36.9 | 8935 | 11874 | 1934 | 4874 | 642 | 528.6 | 166.7532 | 137.2987 | 1.276429 | 1.696286 | 0.4618538 | 212.8486 | 232.8978 | 98.30366 | 107.1934 | 1.276246 | 1.696286 | 0.4619197 | 125.4597 | 181.8307
Hold | 1-Hold | 593.62 | 36.9 | 8935 | 11874 | 1934 | 4874 | 643.5 | 529.3 | 167.1429 | 137.4805 | 1.276429 | 1.696286 | 0.4618538 | 213.3459 | 233.2062 | 98.53338 | 107.3359 | 1.276246 | 1.696286 | 0.4619197 | 125.7529 | 182.0723
Hold | 1-Hold | 593.82 | 36.9 | 8935 | 11874 | 1934 | 4874 | 643.5 | 529.3 | 167.1429 | 137.4805 | 1.276429 | 1.696286 | 0.4618538 | 213.3459 | 233.2062 | 98.53338 | 107.3359 | 1.276246 | 1.696286 | 0.4619197 | 125.7529 | 182.0723
Hold | 1-Hold | 594.02 | 36.9 | 8935 | 11874 | 1934 | 4874 | 642.8 | 529.3 | 166.961 | 137.4805 | 1.276429 | 1.696286 | 0.4618538 | 213.1138 | 233.2062 | 98.42617 | 107.3359 | 1.276246 | 1.696286 | 0.4619197 | 125.616 | 182.0723
Hold | 1-Hold | 594.22 | 36.9 | 8935 | 11874 | 1934 | 4874 | 643.5 | 529.3 | 167.1429 | 137.4805 | 1.276429 | 1.696286 | 0.4618538 | 213.3459 | 233.2062 | 98.53338 | 107.3359 | 1.276246 | 1.696286 | 0.4619197 | 125.7529 | 182.0723
Hold | 1-Hold | 594.42 | 36.9 | 8935 | 11874 | 1934 | 4874 | 642 | 528.6 | 166.7532 | 137.2987 | 1.276429 | 1.696286 | 0.4618538 | 212.8486 | 232.8978 | 98.30366 | 107.1934 | 1.276246 | 1.696286 | 0.4619197 | 125.4597 | 181.8307
Hold | 1-Hold | 594.62 | 36.9 | 8935 | 11874 | 1934 | 4874 | 642.8 | 529.3 | 166.961 | 137.4805 | 1.276429 | 1.696286 | 0.4618538 | 213.1138 | 233.2062 | 98.42617 | 107.3359 | 1.276246 | 1.696286 | 0.4619197 | 125.616 | 182.0723
Hold | 1-Hold | 594.82 | 36.9 | 8935 | 11874 | 1934 | 4874 | 643.5 | 529.3 | 167.1429 | 137.4805 | 1.276429 | 1.696286 | 0.4618538 | 213.3459 | 233.2062 | 98.53338 | 107.3359 | 1.276246 | 1.696286 | 0.4619197 | 125.7529 | 182.0723
Hold | 1-Hold | 595.02 | 36.9 | 8935 | 11874 | 1934 | 4874 | 641.3 | 528.6 | 166.5714 | 137.2987 | 1.276429 | 1.696286 | 0.4618538 | 212.6165 | 232.8978 | 98.19646 | 107.1934 | 1.276246 | 1.696286 | 0.4619197 | 125.3229 | 181.8307
Hold | 1-Hold | 595.22 | 36.9 | 8935 | 11874 | 1934 | 4874 | 643.5 | 529.3 | 167.1429 | 137.4805 | 1.276429 | 1.696286 | 0.4618538 | 213.3459 | 233.2062 | 98.53338 | 107.3359 | 1.276246 | 1.696286 | 0.4619197 | 125.7529 | 182.0723
Hold | 1-Hold | 595.42 | 36.9 | 8935 | 11874 | 1934 | 4874 | 643.5 | 528.6 | 167.1429 | 137.2987 | 1.276429 | 1.696286 | 0.4618538 | 213.3459 | 232.8978 | 98.53338 | 107.1934 | 1.276246 | 1.696286 | 0.4619197 | 125.7529 | 181.8307
Hold | 1-Hold | 595.62 | 36.9 | 8935 | 11874 | 1934 | 4874 | 642.8 | 529.3 | 166.961 | 137.4805 | 1.276429 | 1.696286 | 0.4618538 | 213.1138 | 233.2062 | 98.42617 | 107.3359 | 1.276246 | 1.696286 | 0.4619197 | 125.616 | 182.0723
Hold | 1-Hold | 595.82 | 36.9 | 8935 | 11874 | 1934 | 4874 | 642.8 | 530.1 | 166.961 | 137.6883 | 1.276429 | 1.696286 | 0.4618538 | 213.1138 | 233.5587 | 98.42617 | 107.4987 | 1.276246 | 1.696286 | 0.4619197 | 125.616 | 182.3485
Hold | 1-Hold | 596.02 | 36.9 | 8935 | 11874 | 1934 | 4874 | 642.8 | 528.6 | 166.961 | 137.2987 | 1.276429 | 1.696286 | 0.4618538 | 213.1138 | 232.8978 | 98.42617 | 107.1934 | 1.276246 | 1.696286 | 0.4619197 | 125.616 | 181.8307
Hold | 1-Hold | 596.22 | 36.9 | 8935 | 11874 | 1934 | 4874 | 642.8 | 528.6 | 166.961 | 137.2987 | 1.276429 | 1.696286 | 0.4618538 | 213.1138 | 232.8978 | 98.42617 | 107.1934 | 1.276246 | 1.696286 | 0.4619197 | 125.616 | 181.8307
Hold | 1-Hold | 596.42 | 36.9 | 8935 | 11874 | 1934 | 4874 | 641.3 | 529.3 | 166.5714 | 137.4805 | 1.276429 | 1.696286 | 0.4618538 | 212.6165 | 233.2062 | 98.19646 | 107.3359 | 1.276246 | 1.696286 | 0.4619197 | 125.3229 | 182.0723
Hold | 1-Hold | 596.62 | 36.9 | 8935 | 11874 | 1934 | 4874 | 642 | 527.8 | 166.7532 | 137.0909 | 1.276429 | 1.696286 | 0.4618538 | 212.8486 | 232.5454 | 98.30366 | 107.0306 | 1.276246 | 1.696286 | 0.4619197 | 125.4597 | 181.5545
Hold | 1-Hold | 596.82 | 36.9 | 8935 | 11874 | 1934 | 4874 | 643.5 | 527.8 | 167.1429 | 137.0909 | 1.276429 | 1.696286 | 0.4618538 | 213.3459 | 232.5454 | 98.53338 | 107.0306 | 1.276246 | 1.696286 | 0.4619197 | 125.7529 | 181.5545
Hold | 1-Hold | 597.02 | 36.9 | 8935 | 11874 | 1934 | 4874 | 642 | 529.3 | 166.7532 | 137.4805 | 1.276429 | 1.696286 | 0.4618538 | 212.8486 | 233.2062 | 98.30366 | 107.3359 | 1.276246 | 1.696286 | 0.4619197 | 125.4597 | 182.0723
Hold | 1-Hold | 597.22 | 36.9 | 8935 | 11874 | 1934 | 4874 | 642.8 | 527.1 | 166.961 | 136.9091 | 1.276429 | 1.696286 | 0.4618538 | 213.1138 | 232.2369 | 98.42617 | 106.8881 | 1.276246 | 1.696286 | 0.4619197 | 125.616 | 181.3128
Hold | 1-Hold | 597.42 | 36.9 | 8935 | 11874 | 1934 | 4874 | 643.5 | 528.6 | 167.1429 | 137.2987 | 1.276429 | 1.696286 | 0.4618538 | 213.3459 | 232.8978 | 98.53338 | 107.1934 | 1.276246 | 1.696286 | 0.4619197 | 125.7529 | 181.8307
Hold | 1-Hold | 597.62 | 36.9 | 8935 | 11874 | 1934 | 4874 | 642.8 | 528.6 | 166.961 | 137.2987 | 1.276429 | 1.696286 | 0.4618538 | 213.1138 | 232.8978 | 98.42617 | 107.1934 | 1.276246 | 1.696286 | 0.4619197 | 125.616 | 181.8307
Hold | 1-Hold | 597.82 | 36.9 | 8935 | 11874 | 1934 | 4874 | 642.8 | 528.6 | 166.961 | 137.2987 | 1.276429 | 1.696286 | 0.4618538 | 213.1138 | 232.8978 | 98.42617 | 107.1934 | 1.276246 | 1.696286 | 0.4619197 | 125.616 | 181.8307
Hold | 1-Hold | 598.02 | 36.9 | 8935 | 11874 | 1934 | 4874 | 642.8 | 529.3 | 166.961 | 137.4805 | 1.276429 | 1.696286 | 0.4618538 | 213.1138 | 233.2062 | 98.42617 | 107.3359 | 1.276246 | 1.696286 | 0.4619197 | 125.616 | 182.0723
Hold | 1-Hold | 598.22 | 36.9 | 8935 | 11874 | 1934 | 4874 | 642 | 527.8 | 166.7532 | 137.0909 | 1.276429 | 1.696286 | 0.4618538 | 212.8486 | 232.5454 | 98.30366 | 107.0306 | 1.276246 | 1.696286 | 0.4619197 | 125.4597 | 181.5545
Hold | 1-Hold | 598.42 | 36.9 | 8935 | 11874 | 1934 | 4874 | 643.5 | 528.6 | 167.1429 | 137.2987 | 1.276429 | 1.696286 | 0.4618538 | 213.3459 | 232.8978 | 98.53338 | 107.1934 | 1.276246 | 1.696286 | 0.4619197 | 125.7529 | 181.8307
Hold | 1-Hold | 598.62 | 36.9 | 8935 | 11874 | 1934 | 4874 | 642.8 | 528.6 | 166.961 | 137.2987 | 1.276429 | 1.696286 | 0.4618538 | 213.1138 | 232.8978 | 98.42617 | 107.1934 | 1.276246 | 1.696286 | 0.4619197 | 125.616 | 181.8307
Hold | 1-Hold | 598.82 | 36.9 | 8935 | 11874 | 1934 | 4874 | 642.8 | 529.3 | 166.961 | 137.4805 | 1.276429 | 1.696286 | 0.4618538 | 213.1138 | 233.2062 | 98.42617 | 107.3359 | 1.276246 | 1.696286 | 0.4619197 | 125.616 | 182.0723
Hold | 1-Hold | 599.02 | 36.9 | 8935 | 11874 | 1934 | 4874 | 643.5 | 528.6 | 167.1429 | 137.2987 | 1.276429 | 1.696286 | 0.4618538 | 213.3459 | 232.8978 | 98.53338 | 107.1934 | 1.276246 | 1.696286 | 0.4619197 | 125.7529 | 181.8307
Hold | 1-Hold | 599.22 | 36.9 | 8935 | 11874 | 1934 | 4874 | 642.8 | 527.8 | 166.961 | 137.0909 | 1.276429 | 1.696286 | 0.4618538 | 213.1138 | 232.5454 | 98.42617 | 107.0306 | 1.276246 | 1.696286 | 0.4619197 | 125.616 | 181.5545
Hold | 1-Hold | 599.42 | 36.9 | 8935 | 11874 | 1934 | 4874 | 642.8 | 529.3 | 166.961 | 137.4805 | 1.276429 | 1.696286 | 0.4618538 | 213.1138 | 233.2062 | 98.42617 | 107.3359 | 1.276246 | 1.696286 | 0.4619197 | 125.616 | 182.0723
Hold | 1-Hold | 599.62 | 36.9 | 8935 | 11874 | 1934 | 4874 | 643.5 | 530.1 | 167.1429 | 137.6883 | 1.276429 | 1.696286 | 0.4618538 | 213.3459 | 233.5587 | 98.53338 | 107.4987 | 1.276246 | 1.696286 | 0.4619197 | 125.7529 | 182.3485
Hold | 1-Hold | 599.82 | 36.9 | 8935 | 11874 | 1934 | 4874 | 642 | 527.8 | 166.7532 | 137.0909 | 1.276429 | 1.696286 | 0.4618538 | 212.8486 | 232.5454 | 98.30366 | 107.0306 | 1.276246 | 1.696286 | 0.4619197 | 125.4597 | 181.5545
Hold | 1-Hold | 600.02 | 36.9 | 8935 | 11874 | 1934 | 4874 | 643.5 | 530.1 | 167.1429 | 137.6883 | 1.276429 | 1.696286 | 0.4618538 | 213.3459 | 233.5587 | 98.53338 | 107.4987 | 1.276246 | 1.696286 | 0.4619197 | 125.7529 | 182.3485
Hold | 1-Hold | 600.22 | 36.9 | 8935 | 11874 | 1934 | 4874 | 643.5 | 530.1 | 167.1429 | 137.6883 | 1.276429 | 1.696286 | 0.4618538 | 213.3459 | 233.5587 | 98.53338 | 107.4987 | 1.276246 | 1.696286 | 0.4619197 | 125.7529 | 182.3485
Hold | 1-Hold | 600.42 | 36.9 | 8935 | 11874 | 1934 | 4874 | 642.8 | 529.3 | 166.961 | 137.4805 | 1.276429 | 1.696286 | 0.4618538 | 213.1138 | 233.2062 | 98.42617 | 107.3359 | 1.276246 | 1.696286 | 0.4619197 | 125.616 | 182.0723
Hold | 1-Hold | 600.62 | 36.9 | 8935 | 11874 | 1934 | 4874 | 642.8 | 530.1 | 166.961 | 137.6883 | 1.276429 | 1.696286 | 0.4618538 | 213.1138 | 233.5587 | 98.42617 | 107.4987 | 1.276246 | 1.696286 | 0.4619197 | 125.616 | 182.3485
Hold | 1-Hold | 600.82 | 36.9 | 8935 | 11874 | 1934 | 4874 | 642 | 528.6 | 166.7532 | 137.2987 | 1.276429 | 1.696286 | 0.4618538 | 212.8486 | 232.8978 | 98.30366 | 107.1934 | 1.276246 | 1.696286 | 0.4619197 | 125.4597 | 181.8307
Hold | 1-Hold | 601.02 | 36.9 | 8935 | 11874 | 1934 | 4874 | 642.8 | 528.6 | 166.961 | 137.2987 | 1.276429 | 1.696286 | 0.4618538 | 213.1138 | 232.8978 | 98.42617 | 107.1934 | 1.276246 | 1.696286 | 0.4619197 | 125.616 | 181.8307
Hold | 1-Hold | 601.22 | 36.9 | 8935 | 11874 | 1934 | 4874 | 642.8 | 529.3 | 166.961 | 137.4805 | 1.276429 | 1.696286 | 0.4618538 | 213.1138 | 233.2062 | 98.42617 | 107.3359 | 1.276246 | 1.696286 | 0.4619197 | 125.616 | 182.0723
Hold | 1-Hold | 601.42 | 36.9 | 8935 | 11874 | 1934 | 4874 | 642 | 526.3 | 166.7532 | 136.7013 | 1.276429 | 1.696286 | 0.4618538 | 212.8486 | 231.8845 | 98.30366 | 106.7253 | 1.276246 | 1.696286 | 0.4619197 | 125.4597 | 181.0366
Hold | 1-Hold | 601.62 | 36.9 | 8935 | 11874 | 1934 | 4874 | 642.8 | 530.1 | 166.961 | 137.6883 | 1.276429 | 1.696286 | 0.4618538 | 213.1138 | 233.5587 | 98.42617 | 107.4987 | 1.276246 | 1.696286 | 0.4619197 | 125.616 | 182.3485
Hold | 1-Hold | 601.82 | 36.9 | 8935 | 11874 | 1934 | 4874 | 642.8 | 527.8 | 166.961 | 137.0909 | 1.276429 | 1.696286 | 0.4618538 | 213.1138 | 232.5454 | 98.42617 | 107.0306 | 1.276246 | 1.696286 | 0.4619197 | 125.616 | 181.5545
Hold | 1-Hold | 602.02 | 36.9 | 8935 | 11874 | 1934 | 4874 | 640.5 | 526.3 | 166.3636 | 136.7013 | 1.276429 | 1.696286 | 0.4618538 | 212.3513 | 231.8845 | 98.07394 | 106.7253 | 1.276246 | 1.696286 | 0.4619197 | 125.1665 | 181.0366
Hold | 1-Hold | 602.22 | 36.9 | 8935 | 11874 | 1934 | 4874 | 643.5 | 527.8 | 167.1429 | 137.0909 | 1.276429 | 1.696286 | 0.4618538 | 213.3459 | 232.5454 | 98.53338 | 107.0306 | 1.276246 | 1.696286 | 0.4619197 | 125.7529 | 181.5545
Hold | 1-Hold | 602.42 | 36.9 | 8935 | 11874 | 1934 | 4874 | 642 | 527.1 | 166.7532 | 136.9091 | 1.276429 | 1.696286 | 0.4618538 | 212.8486 | 232.2369 | 98.30366 | 106.8881 | 1.276246 | 1.696286 | 0.4619197 | 125.4597 | 181.3128
Hold | 1-Hold | 602.62 | 36.9 | 8935 | 11874 | 1934 | 4874 | 641.3 | 527.1 | 166.5714 | 136.9091 | 1.276429 | 1.696286 | 0.4618538 | 212.6165 | 232.2369 | 98.19646 | 106.8881 | 1.276246 | 1.696286 | 0.4619197 | 125.3229 | 181.3128
Hold | 1-Hold | 602.82 | 36.9 | 8935 | 11874 | 1934 | 4874 | 643.5 | 528.6 | 167.1429 | 137.2987 | 1.276429 | 1.696286 | 0.4618538 | 213.3459 | 232.8978 | 98.53338 | 107.1934 | 1.276246 | 1.696286 | 0.4619197 | 125.7529 | 181.8307
Hold | 1-Hold | 603.02 | 36.9 | 8935 | 11874 | 1934 | 4874 | 642 | 527.1 | 166.7532 | 136.9091 | 1.276429 | 1.696286 | 0.4618538 | 212.8486 | 232.2369 | 98.30366 | 106.8881 | 1.276246 | 1.696286 | 0.4619197 | 125.4597 | 181.3128
Hold | 1-Hold | 603.22 | 36.9 | 8935 | 11874 | 1934 | 4874 | 642 | 529.3 | 166.7532 | 137.4805 | 1.276429 | 1.696286 | 0.4618538 | 212.8486 | 233.2062 | 98.30366 | 107.3359 | 1.276246 | 1.696286 | 0.4619197 | 125.4597 | 182.0723
Hold | 1-Hold | 603.42 | 36.9 | 8935 | 11874 | 1934 | 4874 | 642.8 | 528.6 | 166.961 | 137.2987 | 1.276429 | 1.696286 | 0.4618538 | 213.1138 | 232.8978 | 98.42617 | 107.1934 | 1.276246 | 1.696286 | 0.4619197 | 125.616 | 181.8307
Hold | 1-Hold | 603.62 | 36.9 | 8935 | 11874 | 1934 | 4874 | 642 | 527.8 | 166.7532 | 137.0909 | 1.276429 | 1.696286 | 0.4618538 | 212.8486 | 232.5454 | 98.30366 | 107.0306 | 1.276246 | 1.696286 | 0.4619197 | 125.4597 | 181.5545
Hold | 1-Hold | 603.82 | 36.9 | 8935 | 11874 | 1934 | 4874 | 642.8 | 528.6 | 166.961 | 137.2987 | 1.276429 | 1.696286 | 0.4618538 | 213.1138 | 232.8978 | 98.42617 | 107.1934 | 1.276246 | 1.696286 | 0.4619197 | 125.616 | 181.8307
Hold | 1-Hold | 604.02 | 36.9 | 8935 | 11874 | 1934 | 4874 | 642.8 | 527.8 | 166.961 | 137.0909 | 1.276429 | 1.696286 | 0.4618538 | 213.1138 | 232.5454 | 98.42617 | 107.0306 | 1.276246 | 1.696286 | 0.4619197 | 125.616 | 181.5545
Hold | 1-Hold | 604.22 | 36.9 | 8935 | 11874 | 1934 | 4874 | 642 | 527.1 | 166.7532 | 136.9091 | 1.276429 | 1.696286 | 0.4618538 | 212.8486 | 232.2369 | 98.30366 | 106.8881 | 1.276246 | 1.696286 | 0.4619197 | 125.4597 | 181.3128
Hold | 1-Hold | 604.42 | 36.9 | 8935 | 11874 | 1934 | 4874 | 642.8 | 528.6 | 166.961 | 137.2987 | 1.276429 | 1.696286 | 0.4618538 | 213.1138 | 232.8978 | 98.42617 | 107.1934 | 1.276246 | 1.696286 | 0.4619197 | 125.616 | 181.8307
Hold | 1-Hold | 604.62 | 36.9 | 8935 | 11874 | 1934 | 4874 | 641.3 | 527.1 | 166.5714 | 136.9091 | 1.276429 | 1.696286 | 0.4618538 | 212.6165 | 232.2369 | 98.19646 | 106.8881 | 1.276246 | 1.696286 | 0.4619197 | 125.3229 | 181.3128
Hold | 1-Hold | 604.82 | 36.9 | 8935 | 11874 | 1934 | 4874 | 643.5 | 529.3 | 167.1429 | 137.4805 | 1.276429 | 1.696286 | 0.4618538 | 213.3459 | 233.2062 | 98.53338 | 107.3359 | 1.276246 | 1.696286 | 0.4619197 | 125.7529 | 182.0723
Hold | 1-Hold | 605.02 | 36.9 | 8935 | 11874 | 1934 | 4874 | 643.5 | 528.6 | 167.1429 | 137.2987 | 1.276429 | 1.696286 | 0.4618538 | 213.3459 | 232.8978 | 98.53338 | 107.1934 | 1.276246 | 1.696286 | 0.4619197 | 125.7529 | 181.8307
Hold | 1-Hold | 605.22 | 36.9 | 8935 | 11874 | 1934 | 4874 | 642.8 | 528.6 | 166.961 | 137.2987 | 1.276429 | 1.696286 | 0.4618538 | 213.1138 | 232.8978 | 98.42617 | 107.1934 | 1.276246 | 1.696286 | 0.4619197 | 125.616 | 181.8307
Hold | 1-Hold | 605.42 | 36.9 | 8935 | 11874 | 1934 | 4874 | 643.5 | 529.3 | 167.1429 | 137.4805 | 1.276429 | 1.696286 | 0.4618538 | 213.3459 | 233.2062 | 98.53338 | 107.3359 | 1.276246 | 1.696286 | 0.4619197 | 125.7529 | 182.0723
Hold | 1-Hold | 605.62 | 36.9 | 8935 | 11874 | 1934 | 4874 | 642 | 528.6 | 166.7532 | 137.2987 | 1.276429 | 1.696286 | 0.4618538 | 212.8486 | 232.8978 | 98.30366 | 107.1934 | 1.276246 | 1.696286 | 0.4619197 | 125.4597 | 181.8307
Hold | 1-Hold | 605.82 | 36.9 | 8935 | 11874 | 1934 | 4874 | 642.8 | 529.3 | 166.961 | 137.4805 | 1.276429 | 1.696286 | 0.4618538 | 213.1138 | 233.2062 | 98.42617 | 107.3359 | 1.276246 | 1.696286 | 0.4619197 | 125.616 | 182.0723
Hold | 1-Hold | 606.02 | 36.9 | 8935 | 11874 | 1934 | 4874 | 642.8 | 530.1 | 166.961 | 137.6883 | 1.276429 | 1.696286 | 0.4618538 | 213.1138 | 233.5587 | 98.42617 | 107.4987 | 1.276246 | 1.696286 | 0.4619197 | 125.616 | 182.3485
Hold | 1-Hold | 606.22 | 36.9 | 8935 | 11874 | 1934 | 4874 | 641.3 | 528.6 | 166.5714 | 137.2987 | 1.276429 | 1.696286 | 0.4618538 | 212.6165 | 232.8978 | 98.19646 | 107.1934 | 1.276246 | 1.696286 | 0.4619197 | 125.3229 | 181.8307
Hold | 1-Hold | 606.42 | 36.9 | 8935 | 11874 | 1934 | 4874 | 643.5 | 530.1 | 167.1429 | 137.6883 | 1.276429 | 1.696286 | 0.4618538 | 213.3459 | 233.5587 | 98.53338 | 107.4987 | 1.276246 | 1.696286 | 0.4619197 | 125.7529 | 182.3485
Hold | 1-Hold | 606.62 | 36.9 | 8935 | 11874 | 1934 | 4874 | 643.5 | 528.6 | 167.1429 | 137.2987 | 1.276429 | 1.696286 | 0.4618538 | 213.3459 | 232.8978 | 98.53338 | 107.1934 | 1.276246 | 1.696286 | 0.4619197 | 125.7529 | 181.8307
Hold | 1-Hold | 606.82 | 36.9 | 8935 | 11874 | 1934 | 4874 | 642 | 529.3 | 166.7532 | 137.4805 | 1.276429 | 1.696286 | 0.4618538 | 212.8486 | 233.2062 | 98.30366 | 107.3359 | 1.276246 | 1.696286 | 0.4619197 | 125.4597 | 182.0723
Hold | 1-Hold | 607.02 | 36.9 | 8935 | 11874 | 1934 | 4874 | 643.5 | 529.3 | 167.1429 | 137.4805 | 1.276429 | 1.696286 | 0.4618538 | 213.3459 | 233.2062 | 98.53338 | 107.3359 | 1.276246 | 1.696286 | 0.4619197 | 125.7529 | 182.0723
Hold | 1-Hold | 607.22 | 36.9 | 8935 | 11874 | 1934 | 4874 | 642.8 | 528.6 | 166.961 | 137.2987 | 1.276429 | 1.696286 | 0.4618538 | 213.1138 | 232.8978 | 98.42617 | 107.1934 | 1.276246 | 1.696286 | 0.4619197 | 125.616 | 181.8307
Hold | 1-Hold | 607.42 | 36.9 | 8935 | 11874 | 1934 | 4874 | 642.8 | 529.3 | 166.961 | 137.4805 | 1.276429 | 1.696286 | 0.4618538 | 213.1138 | 233.2062 | 98.42617 | 107.3359 | 1.276246 | 1.696286 | 0.4619197 | 125.616 | 182.0723
Hold | 1-Hold | 607.62 | 36.9 | 8935 | 11874 | 1934 | 4874 | 643.5 | 530.1 | 167.1429 | 137.6883 | 1.276429 | 1.696286 | 0.4618538 | 213.3459 | 233.5587 | 98.53338 | 107.4987 | 1.276246 | 1.696286 | 0.4619197 | 125.7529 | 182.3485
Hold | 1-Hold | 607.82 | 36.9 | 8935 | 11874 | 1934 | 4874 | 642 | 527.8 | 166.7532 | 137.0909 | 1.276429 | 1.696286 | 0.4618538 | 212.8486 | 232.5454 | 98.30366 | 107.0306 | 1.276246 | 1.696286 | 0.4619197 | 125.4597 | 181.5545
Hold | 1-Hold | 608.02 | 36.9 | 8935 | 11874 | 1934 | 4874 | 643.5 | 529.3 | 167.1429 | 137.4805 | 1.276429 | 1.696286 | 0.4618538 | 213.3459 | 233.2062 | 98.53338 | 107.3359 | 1.276246 | 1.696286 | 0.4619197 | 125.7529 | 182.0723
Hold | 1-Hold | 608.22 | 36.9 | 8935 | 11874 | 1934 | 4874 | 643.5 | 528.6 | 167.1429 | 137.2987 | 1.276429 | 1.696286 | 0.4618538 | 213.3459 | 232.8978 | 98.53338 | 107.1934 | 1.276246 | 1.696286 | 0.4619197 | 125.7529 | 181.8307
Hold | 1-Hold | 608.42 | 36.9 | 8935 | 11874 | 1934 | 4874 | 642.8 | 527.1 | 166.961 | 136.9091 | 1.276429 | 1.696286 | 0.4618538 | 213.1138 | 232.2369 | 98.42617 | 106.8881 | 1.276246 | 1.696286 | 0.4619197 | 125.616 | 181.3128
Hold | 1-Hold | 608.62 | 36.9 | 8935 | 11874 | 1934 | 4874 | 643.5 | 529.3 | 167.1429 | 137.4805 | 1.276429 | 1.696286 | 0.4618538 | 213.3459 | 233.2062 | 98.53338 | 107.3359 | 1.276246 | 1.696286 | 0.4619197 | 125.7529 | 182.0723
Hold | 1-Hold | 608.82 | 36.9 | 8935 | 11874 | 1934 | 4874 | 642 | 528.6 | 166.7532 | 137.2987 | 1.276429 | 1.696286 | 0.4618538 | 212.8486 | 232.8978 | 98.30366 | 107.1934 | 1.276246 | 1.696286 | 0.4619197 | 125.4597 | 181.8307
Hold | 1-Hold | 609.02 | 36.9 | 8935 | 11874 | 1934 | 4874 | 642.8 | 527.8 | 166.961 | 137.0909 | 1.276429 | 1.696286 | 0.4618538 | 213.1138 | 232.5454 | 98.42617 | 107.0306 | 1.276246 | 1.696286 | 0.4619197 | 125.616 | 181.5545
Hold | 1-Hold | 609.22 | 36.9 | 8935 | 11874 | 1934 | 4874 | 643.5 | 529.3 | 167.1429 | 137.4805 | 1.276429 | 1.696286 | 0.4618538 | 213.3459 | 233.2062 | 98.53338 | 107.3359 | 1.276246 | 1.696286 | 0.4619197 | 125.7529 | 182.0723
Hold | 1-Hold | 609.42 | 36.9 | 8935 | 11874 | 1934 | 4874 | 642 | 526.3 | 166.7532 | 136.7013 | 1.276429 | 1.696286 | 0.4618538 | 212.8486 | 231.8845 | 98.30366 | 106.7253 | 1.276246 | 1.696286 | 0.4619197 | 125.4597 | 181.0366
Hold | 1-Hold | 609.62 | 36.9 | 8935 | 11874 | 1934 | 4874 | 643.5 | 529.3 | 167.1429 | 137.4805 | 1.276429 | 1.696286 | 0.4618538 | 213.3459 | 233.2062 | 98.53338 | 107.3359 | 1.276246 | 1.696286 | 0.4619197 | 125.7529 | 182.0723
Hold | 1-Hold | 609.82 | 36.9 | 8935 | 11874 | 1934 | 4874 | 643.5 | 528.6 | 167.1429 | 137.2987 | 1.276429 | 1.696286 | 0.4618538 | 213.3459 | 232.8978 | 98.53338 | 107.1934 | 1.276246 | 1.696286 | 0.4619197 | 125.7529 | 181.8307
Hold | 1-Hold | 610.02 | 36.9 | 8935 | 11874 | 1934 | 4874 | 642.8 | 527.1 | 166.961 | 136.9091 | 1.276429 | 1.696286 | 0.4618538 | 213.1138 | 232.2369 | 98.42617 | 106.8881 | 1.276246 | 1.696286 | 0.4619197 | 125.616 | 181.3128
Hold | 1-Hold | 610.22 | 36.9 | 8935 | 11874 | 1934 | 4874 | 642.8 | 528.6 | 166.961 | 137.2987 | 1.276429 | 1.696286 | 0.4618538 | 213.1138 | 232.8978 | 98.42617 | 107.1934 | 1.276246 | 1.696286 | 0.4619197 | 125.616 | 181.8307
Hold | 1-Hold | 610.42 | 36.9 | 8935 | 11874 | 1934 | 4874 | 642.8 | 527.8 | 166.961 | 137.0909 | 1.276429 | 1.696286 | 0.4618538 | 213.1138 | 232.5454 | 98.42617 | 107.0306 | 1.276246 | 1.696286 | 0.4619197 | 125.616 | 181.5545
Hold | 1-Hold | 610.62 | 36.9 | 8935 | 11874 | 1934 | 4874 | 642.8 | 527.1 | 166.961 | 136.9091 | 1.276429 | 1.696286 | 0.4618538 | 213.1138 | 232.2369 | 98.42617 | 106.8881 | 1.276246 | 1.696286 | 0.4619197 | 125.616 | 181.3128
Hold | 1-Hold | 610.82 | 36.9 | 8935 | 11874 | 1934 | 4874 | 643.5 | 527.8 | 167.1429 | 137.0909 | 1.276429 | 1.696286 | 0.4618538 | 213.3459 | 232.5454 | 98.53338 | 107.0306 | 1.276246 | 1.696286 | 0.4619197 | 125.7529 | 181.5545
Hold | 1-Hold | 611.02 | 36.9 | 8935 | 11874 | 1934 | 4874 | 641.3 | 526.3 | 166.5714 | 136.7013 | 1.276429 | 1.696286 | 0.4618538 | 212.6165 | 231.8845 | 98.19646 | 106.7253 | 1.276246 | 1.696286 | 0.4619197 | 125.3229 | 181.0366
Hold | 1-Hold | 611.22 | 36.9 | 8935 | 11874 | 1934 | 4874 | 643.5 | 527.8 | 167.1429 | 137.0909 | 1.276429 | 1.696286 | 0.4618538 | 213.3459 | 232.5454 | 98.53338 | 107.0306 | 1.276246 | 1.696286 | 0.4619197 | 125.7529 | 181.5545
Hold | 1-Hold | 611.42 | 36.9 | 8935 | 11874 | 1934 | 4874 | 643.5 | 528.6 | 167.1429 | 137.2987 | 1.276429 | 1.696286 | 0.4618538 | 213.3459 | 232.8978 | 98.53338 | 107.1934 | 1.276246 | 1.696286 | 0.4619197 | 125.7529 | 181.8307
Hold | 1-Hold | 611.62 | 36.9 | 8935 | 11874 | 1934 | 4874 | 642.8 | 525.6 | 166.961 | 136.5195 | 1.276429 | 1.696286 | 0.4618538 | 213.1138 | 231.576 | 98.42617 | 106.5829 | 1.276246 | 1.696286 | 0.4619197 | 125.616 | 180.795
Hold | 1-Hold | 611.82 | 36.9 | 8935 | 11874 | 1934 | 4874 | 643.5 | 528.6 | 167.1429 | 137.2987 | 1.276429 | 1.696286 | 0.4618538 | 213.3459 | 232.8978 | 98.53338 | 107.1934 | 1.276246 | 1.696286 | 0.4619197 | 125.7529 | 181.8307
Hold | 1-Hold | 612.02 | 36.9 | 8935 | 11874 | 1934 | 4874 | 642 | 527.8 | 166.7532 | 137.0909 | 1.276429 | 1.696286 | 0.4618538 | 212.8486 | 232.5454 | 98.30366 | 107.0306 | 1.276246 | 1.696286 | 0.4619197 | 125.4597 | 181.5545
Hold | 1-Hold | 612.22 | 36.9 | 8935 | 11874 | 1934 | 4874 | 642.8 | 528.6 | 166.961 | 137.2987 | 1.276429 | 1.696286 | 0.4618538 | 213.1138 | 232.8978 | 98.42617 | 107.1934 | 1.276246 | 1.696286 | 0.4619197 | 125.616 | 181.8307
Hold | 1-Hold | 612.42 | 36.9 | 8935 | 11874 | 1934 | 4874 | 643.5 | 529.3 | 167.1429 | 137.4805 | 1.276429 | 1.696286 | 0.4618538 | 213.3459 | 233.2062 | 98.53338 | 107.3359 | 1.276246 | 1.696286 | 0.4619197 | 125.7529 | 182.0723
Hold | 1-Hold | 612.62 | 36.9 | 8935 | 11874 | 1934 | 4874 | 642.8 | 527.8 | 166.961 | 137.0909 | 1.276429 | 1.696286 | 0.4618538 | 213.1138 | 232.5454 | 98.42617 | 107.0306 | 1.276246 | 1.696286 | 0.4619197 | 125.616 | 181.5545
Hold | 1-Hold | 612.82 | 36.9 | 8935 | 11874 | 1934 | 4874 | 642.8 | 527.8 | 166.961 | 137.0909 | 1.276429 | 1.696286 | 0.4618538 | 213.1138 | 232.5454 | 98.42617 | 107.0306 | 1.276246 | 1.696286 | 0.4619197 | 125.616 | 181.5545
Hold | 1-Hold | 613.02 | 36.9 | 8935 | 11874 | 1934 | 4874 | 643.5 | 528.6 | 167.1429 | 137.2987 | 1.276429 | 1.696286 | 0.4618538 | 213.3459 | 232.8978 | 98.53338 | 107.1934 | 1.276246 | 1.696286 | 0.4619197 | 125.7529 | 181.8307
Hold | 1-Hold | 613.22 | 36.9 | 8935 | 11874 | 1934 | 4874 | 642.8 | 526.3 | 166.961 | 136.7013 | 1.276429 | 1.696286 | 0.4618538 | 213.1138 | 231.8845 | 98.42617 | 106.7253 | 1.276246 | 1.696286 | 0.4619197 | 125.616 | 181.0366
Hold | 1-Hold | 613.42 | 36.9 | 8935 | 11874 | 1934 | 4874 | 641.3 | 527.8 | 166.5714 | 137.0909 | 1.276429 | 1.696286 | 0.4618538 | 212.6165 | 232.5454 | 98.19646 | 107.0306 | 1.276246 | 1.696286 | 0.4619197 | 125.3229 | 181.5545
Hold | 1-Hold | 613.62 | 36.9 | 8935 | 11874 | 1934 | 4874 | 642 | 527.8 | 166.7532 | 137.0909 | 1.276429 | 1.696286 | 0.4618538 | 212.8486 | 232.5454 | 98.30366 | 107.0306 | 1.276246 | 1.696286 | 0.4619197 | 125.4597 | 181.5545
Hold | 1-Hold | 613.82 | 36.9 | 8935 | 11874 | 1934 | 4874 | 642 | 526.3 | 166.7532 | 136.7013 | 1.276429 | 1.696286 | 0.4618538 | 212.8486 | 231.8845 | 98.30366 | 106.7253 | 1.276246 | 1.696286 | 0.4619197 | 125.4597 | 181.0366
Hold | 1-Hold | 614.02 | 36.9 | 8935 | 11874 | 1934 | 4874 | 642.8 | 529.3 | 166.961 | 137.4805 | 1.276429 | 1.696286 | 0.4618538 | 213.1138 | 233.2062 | 98.42617 | 107.3359 | 1.276246 | 1.696286 | 0.4619197 | 125.616 | 182.0723
Hold | 1-Hold | 614.22 | 36.9 | 8935 | 11874 | 1934 | 4874 | 642.8 | 527.8 | 166.961 | 137.0909 | 1.276429 | 1.696286 | 0.4618538 | 213.1138 | 232.5454 | 98.42617 | 107.0306 | 1.276246 | 1.696286 | 0.4619197 | 125.616 | 181.5545
Hold | 1-Hold | 614.42 | 36.9 | 8935 | 11874 | 1934 | 4874 | 642.8 | 527.8 | 166.961 | 137.0909 | 1.276429 | 1.696286 | 0.4618538 | 213.1138 | 232.5454 | 98.42617 | 107.0306 | 1.276246 | 1.696286 | 0.4619197 | 125.616 | 181.5545
Hold | 1-Hold | 614.62 | 36.9 | 8935 | 11874 | 1934 | 4874 | 642 | 527.8 | 166.7532 | 137.0909 | 1.276429 | 1.696286 | 0.4618538 | 212.8486 | 232.5454 | 98.30366 | 107.0306 | 1.276246 | 1.696286 | 0.4619197 | 125.4597 | 181.5545
Hold | 1-Hold | 614.82 | 36.9 | 8935 | 11874 | 1934 | 4874 | 640.5 | 525.6 | 166.3636 | 136.5195 | 1.276429 | 1.696286 | 0.4618538 | 212.3513 | 231.576 | 98.07394 | 106.5829 | 1.276246 | 1.696286 | 0.4619197 | 125.1665 | 180.795
Hold | 1-Hold | 615.02 | 36.9 | 8935 | 11874 | 1934 | 4874 | 642 | 529.3 | 166.7532 | 137.4805 | 1.276429 | 1.696286 | 0.4618538 | 212.8486 | 233.2062 | 98.30366 | 107.3359 | 1.276246 | 1.696286 | 0.4619197 | 125.4597 | 182.0723
Hold | 1-Hold | 615.22 | 36.9 | 8935 | 11874 | 1934 | 4874 | 641.3 | 528.6 | 166.5714 | 137.2987 | 1.276429 | 1.696286 | 0.4618538 | 212.6165 | 232.8978 | 98.19646 | 107.1934 | 1.276246 | 1.696286 | 0.4619197 | 125.3229 | 181.8307
Hold | 1-Hold | 615.42 | 36.9 | 8935 | 11874 | 1934 | 4874 | 642.8 | 527.8 | 166.961 | 137.0909 | 1.276429 | 1.696286 | 0.4618538 | 213.1138 | 232.5454 | 98.42617 | 107.0306 | 1.276246 | 1.696286 | 0.4619197 | 125.616 | 181.5545
Hold | 1-Hold | 615.62 | 36.9 | 8935 | 11874 | 1934 | 4874 | 643.5 | 528.6 | 167.1429 | 137.2987 | 1.276429 | 1.696286 | 0.4618538 | 213.3459 | 232.8978 | 98.53338 | 107.1934 | 1.276246 | 1.696286 | 0.4619197 | 125.7529 | 181.8307
Hold | 1-Hold | 615.82 | 36.9 | 8935 | 11874 | 1934 | 4874 | 641.3 | 527.8 | 166.5714 | 137.0909 | 1.276429 | 1.696286 | 0.4618538 | 212.6165 | 232.5454 | 98.19646 | 107.0306 | 1.276246 | 1.696286 | 0.4619197 | 125.3229 | 181.5545
Hold | 1-Hold | 616.02 | 36.9 | 8935 | 11874 | 1934 | 4874 | 643.5 | 530.1 | 167.1429 | 137.6883 | 1.276429 | 1.696286 | 0.4618538 | 213.3459 | 233.5587 | 98.53338 | 107.4987 | 1.276246 | 1.696286 | 0.4619197 | 125.7529 | 182.3485
Hold | 1-Hold | 616.22 | 36.9 | 8935 | 11874 | 1934 | 4874 | 643.5 | 528.6 | 167.1429 | 137.2987 | 1.276429 | 1.696286 | 0.4618538 | 213.3459 | 232.8978 | 98.53338 | 107.1934 | 1.276246 | 1.696286 | 0.4619197 | 125.7529 | 181.8307
Hold | 1-Hold | 616.42 | 36.9 | 8935 | 11874 | 1934 | 4874 | 642 | 526.3 | 166.7532 | 136.7013 | 1.276429 | 1.696286 | 0.4618538 | 212.8486 | 231.8845 | 98.30366 | 106.7253 | 1.276246 | 1.696286 | 0.4619197 | 125.4597 | 181.0366
Hold | 1-Hold | 616.62 | 36.9 | 8935 | 11874 | 1934 | 4874 | 643.5 | 529.3 | 167.1429 | 137.4805 | 1.276429 | 1.696286 | 0.4618538 | 213.3459 | 233.2062 | 98.53338 | 107.3359 | 1.276246 | 1.696286 | 0.4619197 | 125.7529 | 182.0723
Hold | 1-Hold | 616.82 | 36.9 | 8935 | 11874 | 1934 | 4874 | 642.8 | 528.6 | 166.961 | 137.2987 | 1.276429 | 1.696286 | 0.4618538 | 213.1138 | 232.8978 | 98.42617 | 107.1934 | 1.276246 | 1.696286 | 0.4619197 | 125.616 | 181.8307
Hold | 1-Hold | 617.02 | 36.9 | 8935 | 11874 | 1934 | 4874 | 642.8 | 527.1 | 166.961 | 136.9091 | 1.276429 | 1.696286 | 0.4618538 | 213.1138 | 232.2369 | 98.42617 | 106.8881 | 1.276246 | 1.696286 | 0.4619197 | 125.616 | 181.3128
Hold | 1-Hold | 617.22 | 36.9 | 8935 | 11874 | 1934 | 4874 | 643.5 | 527.8 | 167.1429 | 137.0909 | 1.276429 | 1.696286 | 0.4618538 | 213.3459 | 232.5454 | 98.53338 | 107.0306 | 1.276246 | 1.696286 | 0.4619197 | 125.7529 | 181.5545
Hold | 1-Hold | 617.42 | 36.9 | 8935 | 11874 | 1934 | 4874 | 642 | 525.6 | 166.7532 | 136.5195 | 1.276429 | 1.696286 | 0.4618538 | 212.8486 | 231.576 | 98.30366 | 106.5829 | 1.276246 | 1.696286 | 0.4619197 | 125.4597 | 180.795
Hold | 1-Hold | 617.62 | 36.9 | 8935 | 11874 | 1934 | 4874 | 643.5 | 528.6 | 167.1429 | 137.2987 | 1.276429 | 1.696286 | 0.4618538 | 213.3459 | 232.8978 | 98.53338 | 107.1934 | 1.276246 | 1.696286 | 0.4619197 | 125.7529 | 181.8307
Hold | 1-Hold | 617.82 | 36.9 | 8935 | 11874 | 1934 | 4874 | 642.8 | 528.6 | 166.961 | 137.2987 | 1.276429 | 1.696286 | 0.4618538 | 213.1138 | 232.8978 | 98.42617 | 107.1934 | 1.276246 | 1.696286 | 0.4619197 | 125.616 | 181.8307
Hold | 1-Hold | 618.02 | 36.9 | 8935 | 11874 | 1934 | 4874 | 642 | 526.3 | 166.7532 | 136.7013 | 1.276429 | 1.696286 | 0.4618538 | 212.8486 | 231.8845 | 98.30366 | 106.7253 | 1.276246 | 1.696286 | 0.4619197 | 125.4597 | 181.0366
Hold | 1-Hold | 618.22 | 36.9 | 8935 | 11874 | 1934 | 4874 | 642.8 | 528.6 | 166.961 | 137.2987 | 1.276429 | 1.696286 | 0.4618538 | 213.1138 | 232.8978 | 98.42617 | 107.1934 | 1.276246 | 1.696286 | 0.4619197 | 125.616 | 181.8307
Hold | 1-Hold | 618.42 | 36.9 | 8935 | 11874 | 1934 | 4874 | 642.8 | 527.1 | 166.961 | 136.9091 | 1.276429 | 1.696286 | 0.4618538 | 213.1138 | 232.2369 | 98.42617 | 106.8881 | 1.276246 | 1.696286 | 0.4619197 | 125.616 | 181.3128
Hold | 1-Hold | 618.62 | 36.9 | 8935 | 11874 | 1934 | 4874 | 642.8 | 527.1 | 166.961 | 136.9091 | 1.276429 | 1.696286 | 0.4618538 | 213.1138 | 232.2369 | 98.42617 | 106.8881 | 1.276246 | 1.696286 | 0.4619197 | 125.616 | 181.3128
Hold | 1-Hold | 618.82 | 36.9 | 8935 | 11874 | 1934 | 4874 | 642.8 | 527.8 | 166.961 | 137.0909 | 1.276429 | 1.696286 | 0.4618538 | 213.1138 | 232.5454 | 98.42617 | 107.0306 | 1.276246 | 1.696286 | 0.4619197 | 125.616 | 181.5545
Hold | 1-Hold | 619.02 | 36.9 | 8935 | 11874 | 1934 | 4874 | 642 | 526.3 | 166.7532 | 136.7013 | 1.276429 | 1.696286 | 0.4618538 | 212.8486 | 231.8845 | 98.30366 | 106.7253 | 1.276246 | 1.696286 | 0.4619197 | 125.4597 | 181.0366
Hold | 1-Hold | 619.22 | 36.9 | 8935 | 11874 | 1934 | 4874 | 643.5 | 528.6 | 167.1429 | 137.2987 | 1.276429 | 1.696286 | 0.4618538 | 213.3459 | 232.8978 | 98.53338 | 107.1934 | 1.276246 | 1.696286 | 0.4619197 | 125.7529 | 181.8307
Hold | 1-Hold | 619.42 | 36.9 | 8935 | 11874 | 1934 | 4874 | 642.8 | 528.6 | 166.961 | 137.2987 | 1.276429 | 1.696286 | 0.4618538 | 213.1138 | 232.8978 | 98.42617 | 107.1934 | 1.276246 | 1.696286 | 0.4619197 | 125.616 | 181.8307
Hold | 1-Hold | 619.62 | 36.9 | 8935 | 11874 | 1934 | 4874 | 642 | 526.3 | 166.7532 | 136.7013 | 1.276429 | 1.696286 | 0.4618538 | 212.8486 | 231.8845 | 98.30366 | 106.7253 | 1.276246 | 1.696286 | 0.4619197 | 125.4597 | 181.0366
Hold | 1-Hold | 619.82 | 36.9 | 8935 | 11874 | 1934 | 4874 | 642.8 | 526.3 | 166.961 | 136.7013 | 1.276429 | 1.696286 | 0.4618538 | 213.1138 | 231.8845 | 98.42617 | 106.7253 | 1.276246 | 1.696286 | 0.4619197 | 125.616 | 181.0366
Hold | 1-Hold | 620.02 | 36.9 | 8935 | 11874 | 1934 | 4874 | 641.3 | 526.3 | 166.5714 | 136.7013 | 1.276429 | 1.696286 | 0.4618538 | 212.6165 | 231.8845 | 98.19646 | 106.7253 | 1.276246 | 1.696286 | 0.4619197 | 125.3229 | 181.0366
Hold | 1-Hold | 620.22 | 36.9 | 8935 | 11874 | 1934 | 4874 | 642 | 526.3 | 166.7532 | 136.7013 | 1.276429 | 1.696286 | 0.4618538 | 212.8486 | 231.8845 | 98.30366 | 106.7253 | 1.276246 | 1.696286 | 0.4619197 | 125.4597 | 181.0366
Hold | 1-Hold | 620.42 | 36.9 | 8935 | 11874 | 1934 | 4874 | 643.5 | 527.8 | 167.1429 | 137.0909 | 1.276429 | 1.696286 | 0.4618538 | 213.3459 | 232.5454 | 98.53338 | 107.0306 | 1.276246 | 1.696286 | 0.4619197 | 125.7529 | 181.5545
Hold | 1-Hold | 620.62 | 36.9 | 8935 | 11874 | 1934 | 4874 | 641.3 | 524.9 | 166.5714 | 136.3377 | 1.276429 | 1.696286 | 0.4618538 | 212.6165 | 231.2676 | 98.19646 | 106.4404 | 1.276246 | 1.696286 | 0.4619197 | 125.3229 | 180.5533
Hold | 1-Hold | 620.82 | 36.9 | 8935 | 11874 | 1934 | 4874 | 642 | 527.1 | 166.7532 | 136.9091 | 1.276429 | 1.696286 | 0.4618538 | 212.8486 | 232.2369 | 98.30366 | 106.8881 | 1.276246 | 1.696286 | 0.4619197 | 125.4597 | 181.3128
Hold | 1-Hold | 621.02 | 36.9 | 8935 | 11874 | 1934 | 4874 | 642 | 527.8 | 166.7532 | 137.0909 | 1.276429 | 1.696286 | 0.4618538 | 212.8486 | 232.5454 | 98.30366 | 107.0306 | 1.276246 | 1.696286 | 0.4619197 | 125.4597 | 181.5545
Hold | 1-Hold | 621.22 | 36.9 | 8935 | 11874 | 1934 | 4874 | 640.5 | 525.6 | 166.3636 | 136.5195 | 1.276429 | 1.696286 | 0.4618538 | 212.3513 | 231.576 | 98.07394 | 106.5829 | 1.276246 | 1.696286 | 0.4619197 | 125.1665 | 180.795
Hold | 1-Hold | 621.42 | 36.9 | 8935 | 11874 | 1934 | 4874 | 641.3 | 527.8 | 166.5714 | 137.0909 | 1.276429 | 1.696286 | 0.4618538 | 212.6165 | 232.5454 | 98.19646 | 107.0306 | 1.276246 | 1.696286 | 0.4619197 | 125.3229 | 181.5545
Hold | 1-Hold | 621.62 | 36.9 | 8935 | 11874 | 1934 | 4874 | 640.5 | 527.1 | 166.3636 | 136.9091 | 1.276429 | 1.696286 | 0.4618538 | 212.3513 | 232.2369 | 98.07394 | 106.8881 | 1.276246 | 1.696286 | 0.4619197 | 125.1665 | 181.3128
Hold | 1-Hold | 621.82 | 36.9 | 8935 | 11874 | 1934 | 4874 | 641.3 | 526.3 | 166.5714 | 136.7013 | 1.276429 | 1.696286 | 0.4618538 | 212.6165 | 231.8845 | 98.19646 | 106.7253 | 1.276246 | 1.696286 | 0.4619197 | 125.3229 | 181.0366
Hold | 1-Hold | 622.02 | 36.9 | 8935 | 11874 | 1934 | 4874 | 643.5 | 527.8 | 167.1429 | 137.0909 | 1.276429 | 1.696286 | 0.4618538 | 213.3459 | 232.5454 | 98.53338 | 107.0306 | 1.276246 | 1.696286 | 0.4619197 | 125.7529 | 181.5545
Hold | 1-Hold | 622.22 | 36.9 | 8935 | 11874 | 1934 | 4874 | 640.5 | 524.9 | 166.3636 | 136.3377 | 1.276429 | 1.696286 | 0.4618538 | 212.3513 | 231.2676 | 98.07394 | 106.4404 | 1.276246 | 1.696286 | 0.4619197 | 125.1665 | 180.5533
Hold | 1-Hold | 622.42 | 36.9 | 8935 | 11874 | 1934 | 4874 | 643.5 | 527.8 | 167.1429 | 137.0909 | 1.276429 | 1.696286 | 0.4618538 | 213.3459 | 232.5454 | 98.53338 | 107.0306 | 1.276246 | 1.696286 | 0.4619197 | 125.7529 | 181.5545
Hold | 1-Hold | 622.62 | 36.9 | 8935 | 11874 | 1934 | 4874 | 642 | 527.8 | 166.7532 | 137.0909 | 1.276429 | 1.696286 | 0.4618538 | 212.8486 | 232.5454 | 98.30366 | 107.0306 | 1.276246 | 1.696286 | 0.4619197 | 125.4597 | 181.5545
Hold | 1-Hold | 622.82 | 36.9 | 8935 | 11874 | 1934 | 4874 | 640.5 | 524.1 | 166.3636 | 136.1299 | 1.276429 | 1.696286 | 0.4618538 | 212.3513 | 230.9152 | 98.07394 | 106.2776 | 1.276246 | 1.696286 | 0.4619197 | 125.1665 | 180.2771
Hold | 1-Hold | 623.02 | 36.9 | 8935 | 11874 | 1934 | 4874 | 642 | 527.1 | 166.7532 | 136.9091 | 1.276429 | 1.696286 | 0.4618538 | 212.8486 | 232.2369 | 98.30366 | 106.8881 | 1.276246 | 1.696286 | 0.4619197 | 125.4597 | 181.3128
Hold | 1-Hold | 623.22 | 36.9 | 8935 | 11874 | 1934 | 4874 | 641.3 | 527.8 | 166.5714 | 137.0909 | 1.276429 | 1.696286 | 0.4618538 | 212.6165 | 232.5454 | 98.19646 | 107.0306 | 1.276246 | 1.696286 | 0.4619197 | 125.3229 | 181.5545
Hold | 1-Hold | 623.42 | 36.9 | 8935 | 11874 | 1934 | 4874 | 642.8 | 525.6 | 166.961 | 136.5195 | 1.276429 | 1.696286 | 0.4618538 | 213.1138 | 231.576 | 98.42617 | 106.5829 | 1.276246 | 1.696286 | 0.4619197 | 125.616 | 180.795
Hold | 1-Hold | 623.62 | 36.9 | 8935 | 11874 | 1934 | 4874 | 642 | 526.3 | 166.7532 | 136.7013 | 1.276429 | 1.696286 | 0.4618538 | 212.8486 | 231.8845 | 98.30366 | 106.7253 | 1.276246 | 1.696286 | 0.4619197 | 125.4597 | 181.0366
Hold | 1-Hold | 623.82 | 36.9 | 8935 | 11874 | 1934 | 4874 | 641.3 | 524.9 | 166.5714 | 136.3377 | 1.276429 | 1.696286 | 0.4618538 | 212.6165 | 231.2676 | 98.19646 | 106.4404 | 1.276246 | 1.696286 | 0.4619197 | 125.3229 | 180.5533
Hold | 1-Hold | 624.02 | 36.9 | 8935 | 11874 | 1934 | 4874 | 642.8 | 527.8 | 166.961 | 137.0909 | 1.276429 | 1.696286 | 0.4618538 | 213.1138 | 232.5454 | 98.42617 | 107.0306 | 1.276246 | 1.696286 | 0.4619197 | 125.616 | 181.5545
Hold | 1-Hold | 624.22 | 36.9 | 8935 | 11874 | 1934 | 4874 | 642.8 | 527.1 | 166.961 | 136.9091 | 1.276429 | 1.696286 | 0.4618538 | 213.1138 | 232.2369 | 98.42617 | 106.8881 | 1.276246 | 1.696286 | 0.4619197 | 125.616 | 181.3128
Hold | 1-Hold | 624.42 | 36.9 | 8935 | 11874 | 1934 | 4874 | 642 | 524.1 | 166.7532 | 136.1299 | 1.276429 | 1.696286 | 0.4618538 | 212.8486 | 230.9152 | 98.30366 | 106.2776 | 1.276246 | 1.696286 | 0.4619197 | 125.4597 | 180.2771
Hold | 1-Hold | 624.62 | 36.9 | 8935 | 11874 | 1934 | 4874 | 642.8 | 526.3 | 166.961 | 136.7013 | 1.276429 | 1.696286 | 0.4618538 | 213.1138 | 231.8845 | 98.42617 | 106.7253 | 1.276246 | 1.696286 | 0.4619197 | 125.616 | 181.0366
Hold | 1-Hold | 624.82 | 36.9 | 8935 | 11874 | 1934 | 4874 | 642 | 527.1 | 166.7532 | 136.9091 | 1.276429 | 1.696286 | 0.4618538 | 212.8486 | 232.2369 | 98.30366 | 106.8881 | 1.276246 | 1.696286 | 0.4619197 | 125.4597 | 181.3128
Hold | 1-Hold | 625.02 | 36.9 | 8935 | 11874 | 1934 | 4874 | 642 | 525.6 | 166.7532 | 136.5195 | 1.276429 | 1.696286 | 0.4618538 | 212.8486 | 231.576 | 98.30366 | 106.5829 | 1.276246 | 1.696286 | 0.4619197 | 125.4597 | 180.795
Hold | 1-Hold | 625.22 | 36.9 | 8935 | 11874 | 1934 | 4874 | 642.8 | 527.1 | 166.961 | 136.9091 | 1.276429 | 1.696286 | 0.4618538 | 213.1138 | 232.2369 | 98.42617 | 106.8881 | 1.276246 | 1.696286 | 0.4619197 | 125.616 | 181.3128
Hold | 1-Hold | 625.42 | 36.9 | 8935 | 11874 | 1934 | 4874 | 640.5 | 524.9 | 166.3636 | 136.3377 | 1.276429 | 1.696286 | 0.4618538 | 212.3513 | 231.2676 | 98.07394 | 106.4404 | 1.276246 | 1.696286 | 0.4619197 | 125.1665 | 180.5533
Hold | 1-Hold | 625.62 | 36.9 | 8935 | 11874 | 1934 | 4874 | 642 | 524.9 | 166.7532 | 136.3377 | 1.276429 | 1.696286 | 0.4618538 | 212.8486 | 231.2676 | 98.30366 | 106.4404 | 1.276246 | 1.696286 | 0.4619197 | 125.4597 | 180.5533
Hold | 1-Hold | 625.82 | 36.9 | 8935 | 11874 | 1934 | 4874 | 642.8 | 527.8 | 166.961 | 137.0909 | 1.276429 | 1.696286 | 0.4618538 | 213.1138 | 232.5454 | 98.42617 | 107.0306 | 1.276246 | 1.696286 | 0.4619197 | 125.616 | 181.5545
Hold | 1-Hold | 626.02 | 36.9 | 8935 | 11874 | 1934 | 4874 | 642 | 524.1 | 166.7532 | 136.1299 | 1.276429 | 1.696286 | 0.4618538 | 212.8486 | 230.9152 | 98.30366 | 106.2776 | 1.276246 | 1.696286 | 0.4619197 | 125.4597 | 180.2771
Hold | 1-Hold | 626.22 | 36.9 | 8935 | 11874 | 1934 | 4874 | 642.8 | 526.3 | 166.961 | 136.7013 | 1.276429 | 1.696286 | 0.4618538 | 213.1138 | 231.8845 | 98.42617 | 106.7253 | 1.276246 | 1.696286 | 0.4619197 | 125.616 | 181.0366
Hold | 1-Hold | 626.42 | 36.9 | 8935 | 11874 | 1934 | 4874 | 641.3 | 524.9 | 166.5714 | 136.3377 | 1.276429 | 1.696286 | 0.4618538 | 212.6165 | 231.2676 | 98.19646 | 106.4404 | 1.276246 | 1.696286 | 0.4619197 | 125.3229 | 180.5533
Hold | 1-Hold | 626.62 | 36.9 | 8935 | 11874 | 1934 | 4874 | 639.8 | 524.9 | 166.1818 | 136.3377 | 1.276429 | 1.696286 | 0.4618538 | 212.1192 | 231.2676 | 97.96674 | 106.4404 | 1.276246 | 1.696286 | 0.4619197 | 125.0297 | 180.5533
Hold | 1-Hold | 626.82 | 36.9 | 8935 | 11874 | 1934 | 4874 | 642 | 527.1 | 166.7532 | 136.9091 | 1.276429 | 1.696286 | 0.4618538 | 212.8486 | 232.2369 | 98.30366 | 106.8881 | 1.276246 | 1.696286 | 0.4619197 | 125.4597 | 181.3128
Hold | 1-Hold | 627.02 | 36.9 | 8935 | 11874 | 1934 | 4874 | 639.8 | 524.1 | 166.1818 | 136.1299 | 1.276429 | 1.696286 | 0.4618538 | 212.1192 | 230.9152 | 97.96674 | 106.2776 | 1.276246 | 1.696286 | 0.4619197 | 125.0297 | 180.2771
Hold | 1-Hold | 627.22 | 36.9 | 8935 | 11874 | 1934 | 4874 | 639 | 524.9 | 165.974 | 136.3377 | 1.276429 | 1.696286 | 0.4618538 | 211.854 | 231.2676 | 97.84422 | 106.4404 | 1.276246 | 1.696286 | 0.4619197 | 124.8733 | 180.5533
Hold | 1-Hold | 627.42 | 36.9 | 8935 | 11874 | 1934 | 4874 | 641.3 | 526.3 | 166.5714 | 136.7013 | 1.276429 | 1.696286 | 0.4618538 | 212.6165 | 231.8845 | 98.19646 | 106.7253 | 1.276246 | 1.696286 | 0.4619197 | 125.3229 | 181.0366
Hold | 1-Hold | 627.62 | 36.9 | 8935 | 11874 | 1934 | 4874 | 637.5 | 524.1 | 165.5844 | 136.1299 | 1.276429 | 1.696286 | 0.4618538 | 211.3567 | 230.9152 | 97.61451 | 106.2776 | 1.276246 | 1.696286 | 0.4619197 | 124.5801 | 180.2771
Hold | 1-Hold | 627.82 | 36.9 | 8935 | 11874 | 1934 | 4874 | 641.3 | 525.6 | 166.5714 | 136.5195 | 1.276429 | 1.696286 | 0.4618538 | 212.6165 | 231.576 | 98.19646 | 106.5829 | 1.276246 | 1.696286 | 0.4619197 | 125.3229 | 180.795
Hold | 1-Hold | 628.02 | 36.9 | 8935 | 11874 | 1934 | 4874 | 641.3 | 525.6 | 166.5714 | 136.5195 | 1.276429 | 1.696286 | 0.4618538 | 212.6165 | 231.576 | 98.19646 | 106.5829 | 1.276246 | 1.696286 | 0.4619197 | 125.3229 | 180.795
Hold | 1-Hold | 628.22 | 36.9 | 8935 | 11874 | 1934 | 4874 | 639 | 524.9 | 165.974 | 136.3377 | 1.276429 | 1.696286 | 0.4618538 | 211.854 | 231.2676 | 97.84422 | 106.4404 | 1.276246 | 1.696286 | 0.4619197 | 124.8733 | 180.5533
Hold | 1-Hold | 628.42 | 36.9 | 8935 | 11874 | 1934 | 4874 | 640.5 | 526.3 | 166.3636 | 136.7013 | 1.276429 | 1.696286 | 0.4618538 | 212.3513 | 231.8845 | 98.07394 | 106.7253 | 1.276246 | 1.696286 | 0.4619197 | 125.1665 | 181.0366
Hold | 1-Hold | 628.62 | 36.9 | 8935 | 11874 | 1934 | 4874 | 639 | 524.1 | 165.974 | 136.1299 | 1.276429 | 1.696286 | 0.4618538 | 211.854 | 230.9152 | 97.84422 | 106.2776 | 1.276246 | 1.696286 | 0.4619197 | 124.8733 | 180.2771
Hold | 1-Hold | 628.82 | 36.9 | 8935 | 11874 | 1934 | 4874 | 639 | 524.9 | 165.974 | 136.3377 | 1.276429 | 1.696286 | 0.4618538 | 211.854 | 231.2676 | 97.84422 | 106.4404 | 1.276246 | 1.696286 | 0.4619197 | 124.8733 | 180.5533
Hold | 1-Hold | 629.02 | 36.9 | 8935 | 11874 | 1934 | 4874 | 640.5 | 527.1 | 166.3636 | 136.9091 | 1.276429 | 1.696286 | 0.4618538 | 212.3513 | 232.2369 | 98.07394 | 106.8881 | 1.276246 | 1.696286 | 0.4619197 | 125.1665 | 181.3128
Hold | 1-Hold | 629.22 | 36.9 | 8935 | 11874 | 1934 | 4874 | 637.5 | 524.9 | 165.5844 | 136.3377 | 1.276429 | 1.696286 | 0.4618538 | 211.3567 | 231.2676 | 97.61451 | 106.4404 | 1.276246 | 1.696286 | 0.4619197 | 124.5801 | 180.5533
Hold | 1-Hold | 629.42 | 36.9 | 8935 | 11874 | 1934 | 4874 | 640.5 | 527.1 | 166.3636 | 136.9091 | 1.276429 | 1.696286 | 0.4618538 | 212.3513 | 232.2369 | 98.07394 | 106.8881 | 1.276246 | 1.696286 | 0.4619197 | 125.1665 | 181.3128
Hold | 1-Hold | 629.62 | 36.9 | 8935 | 11874 | 1934 | 4874 | 639.8 | 526.3 | 166.1818 | 136.7013 | 1.276429 | 1.696286 | 0.4618538 | 212.1192 | 231.8845 | 97.96674 | 106.7253 | 1.276246 | 1.696286 | 0.4619197 | 125.0297 | 181.0366
Hold | 1-Hold | 629.82 | 36.9 | 8935 | 11874 | 1934 | 4874 | 639 | 525.6 | 165.974 | 136.5195 | 1.276429 | 1.696286 | 0.4618538 | 211.854 | 231.576 | 97.84422 | 106.5829 | 1.276246 | 1.696286 | 0.4619197 | 124.8733 | 180.795
Hold | 1-Hold | 630.02 | 36.9 | 8935 | 11874 | 1934 | 4874 | 641.3 | 526.3 | 166.5714 | 136.7013 | 1.276429 | 1.696286 | 0.4618538 | 212.6165 | 231.8845 | 98.19646 | 106.7253 | 1.276246 | 1.696286 | 0.4619197 | 125.3229 | 181.0366
Hold | 1-Hold | 630.22 | 36.9 | 8935 | 11874 | 1934 | 4874 | 639 | 524.1 | 165.974 | 136.1299 | 1.276429 | 1.696286 | 0.4618538 | 211.854 | 230.9152 | 97.84422 | 106.2776 | 1.276246 | 1.696286 | 0.4619197 | 124.8733 | 180.2771
Hold | 1-Hold | 630.42 | 36.9 | 8935 | 11874 | 1934 | 4874 | 640.5 | 524.9 | 166.3636 | 136.3377 | 1.276429 | 1.696286 | 0.4618538 | 212.3513 | 231.2676 | 98.07394 | 106.4404 | 1.276246 | 1.696286 | 0.4619197 | 125.1665 | 180.5533
Hold | 1-Hold | 630.62 | 36.9 | 8935 | 11874 | 1934 | 4874 | 641.3 | 527.8 | 166.5714 | 137.0909 | 1.276429 | 1.696286 | 0.4618538 | 212.6165 | 232.5454 | 98.19646 | 107.0306 | 1.276246 | 1.696286 | 0.4619197 | 125.3229 | 181.5545
Hold | 1-Hold | 630.82 | 36.9 | 8935 | 11874 | 1934 | 4874 | 638.3 | 524.1 | 165.7922 | 136.1299 | 1.276429 | 1.696286 | 0.4618538 | 211.6219 | 230.9152 | 97.73702 | 106.2776 | 1.276246 | 1.696286 | 0.4619197 | 124.7365 | 180.2771
Hold | 1-Hold | 631.02 | 36.9 | 8935 | 11874 | 1934 | 4874 | 640.5 | 525.6 | 166.3636 | 136.5195 | 1.276429 | 1.696286 | 0.4618538 | 212.3513 | 231.576 | 98.07394 | 106.5829 | 1.276246 | 1.696286 | 0.4619197 | 125.1665 | 180.795
Hold | 1-Hold | 631.22 | 36.9 | 8935 | 11874 | 1934 | 4874 | 641.3 | 526.3 | 166.5714 | 136.7013 | 1.276429 | 1.696286 | 0.4618538 | 212.6165 | 231.8845 | 98.19646 | 106.7253 | 1.276246 | 1.696286 | 0.4619197 | 125.3229 | 181.0366
Hold | 1-Hold | 631.42 | 36.9 | 8935 | 11874 | 1934 | 4874 | 639.8 | 524.9 | 166.1818 | 136.3377 | 1.276429 | 1.696286 | 0.4618538 | 212.1192 | 231.2676 | 97.96674 | 106.4404 | 1.276246 | 1.696286 | 0.4619197 | 125.0297 | 180.5533
Hold | 1-Hold | 631.62 | 36.9 | 8935 | 11874 | 1934 | 4874 | 640.5 | 526.3 | 166.3636 | 136.7013 | 1.276429 | 1.696286 | 0.4618538 | 212.3513 | 231.8845 | 98.07394 | 106.7253 | 1.276246 | 1.696286 | 0.4619197 | 125.1665 | 181.0366
Hold | 1-Hold | 631.82 | 36.9 | 8935 | 11874 | 1934 | 4874 | 639 | 525.6 | 165.974 | 136.5195 | 1.276429 | 1.696286 | 0.4618538 | 211.854 | 231.576 | 97.84422 | 106.5829 | 1.276246 | 1.696286 | 0.4619197 | 124.8733 | 180.795
Hold | 1-Hold | 632.02 | 36.9 | 8935 | 11874 | 1934 | 4874 | 639 | 524.9 | 165.974 | 136.3377 | 1.276429 | 1.696286 | 0.4618538 | 211.854 | 231.2676 | 97.84422 | 106.4404 | 1.276246 | 1.696286 | 0.4619197 | 124.8733 | 180.5533
Hold | 1-Hold | 632.22 | 36.9 | 8935 | 11874 | 1934 | 4874 | 640.5 | 527.8 | 166.3636 | 137.0909 | 1.276429 | 1.696286 | 0.4618538 | 212.3513 | 232.5454 | 98.07394 | 107.0306 | 1.276246 | 1.696286 | 0.4619197 | 125.1665 | 181.5545
Hold | 1-Hold | 632.42 | 36.9 | 8935 | 11874 | 1934 | 4874 | 640.5 | 524.1 | 166.3636 | 136.1299 | 1.276429 | 1.696286 | 0.4618538 | 212.3513 | 230.9152 | 98.07394 | 106.2776 | 1.276246 | 1.696286 | 0.4619197 | 125.1665 | 180.2771
Hold | 1-Hold | 632.62 | 36.9 | 8935 | 11874 | 1934 | 4874 | 639.8 | 525.6 | 166.1818 | 136.5195 | 1.276429 | 1.696286 | 0.4618538 | 212.1192 | 231.576 | 97.96674 | 106.5829 | 1.276246 | 1.696286 | 0.4619197 | 125.0297 | 180.795
Hold | 1-Hold | 632.82 | 36.9 | 8935 | 11874 | 1934 | 4874 | 641.3 | 526.3 | 166.5714 | 136.7013 | 1.276429 | 1.696286 | 0.4618538 | 212.6165 | 231.8845 | 98.19646 | 106.7253 | 1.276246 | 1.696286 | 0.4619197 | 125.3229 | 181.0366
Hold | 1-Hold | 633.02 | 36.9 | 8935 | 11874 | 1934 | 4874 | 640.5 | 525.6 | 166.3636 | 136.5195 | 1.276429 | 1.696286 | 0.4618538 | 212.3513 | 231.576 | 98.07394 | 106.5829 | 1.276246 | 1.696286 | 0.4619197 | 125.1665 | 180.795
Hold | 1-Hold | 633.22 | 36.9 | 8935 | 11874 | 1934 | 4874 | 642 | 527.1 | 166.7532 | 136.9091 | 1.276429 | 1.696286 | 0.4618538 | 212.8486 | 232.2369 | 98.30366 | 106.8881 | 1.276246 | 1.696286 | 0.4619197 | 125.4597 | 181.3128
Hold | 1-Hold | 633.42 | 36.9 | 8935 | 11874 | 1934 | 4874 | 639.8 | 524.9 | 166.1818 | 136.3377 | 1.276429 | 1.696286 | 0.4618538 | 212.1192 | 231.2676 | 97.96674 | 106.4404 | 1.276246 | 1.696286 | 0.4619197 | 125.0297 | 180.5533
Hold | 1-Hold | 633.62 | 36.9 | 8935 | 11874 | 1934 | 4874 | 640.5 | 525.6 | 166.3636 | 136.5195 | 1.276429 | 1.696286 | 0.4618538 | 212.3513 | 231.576 | 98.07394 | 106.5829 | 1.276246 | 1.696286 | 0.4619197 | 125.1665 | 180.795
Hold | 1-Hold | 633.82 | 36.9 | 8935 | 11874 | 1934 | 4874 | 642 | 525.6 | 166.7532 | 136.5195 | 1.276429 | 1.696286 | 0.4618538 | 212.8486 | 231.576 | 98.30366 | 106.5829 | 1.276246 | 1.696286 | 0.4619197 | 125.4597 | 180.795
Hold | 1-Hold | 634.02 | 36.9 | 8935 | 11874 | 1934 | 4874 | 639.8 | 524.9 | 166.1818 | 136.3377 | 1.276429 | 1.696286 | 0.4618538 | 212.1192 | 231.2676 | 97.96674 | 106.4404 | 1.276246 | 1.696286 | 0.4619197 | 125.0297 | 180.5533
Hold | 1-Hold | 634.22 | 36.9 | 8935 | 11874 | 1934 | 4874 | 642.8 | 527.8 | 166.961 | 137.0909 | 1.276429 | 1.696286 | 0.4618538 | 213.1138 | 232.5454 | 98.42617 | 107.0306 | 1.276246 | 1.696286 | 0.4619197 | 125.616 | 181.5545
Hold | 1-Hold | 634.42 | 36.9 | 8935 | 11874 | 1934 | 4874 | 642 | 526.3 | 166.7532 | 136.7013 | 1.276429 | 1.696286 | 0.4618538 | 212.8486 | 231.8845 | 98.30366 | 106.7253 | 1.276246 | 1.696286 | 0.4619197 | 125.4597 | 181.0366
Hold | 1-Hold | 634.62 | 36.9 | 8935 | 11874 | 1934 | 4874 | 639 | 525.6 | 165.974 | 136.5195 | 1.276429 | 1.696286 | 0.4618538 | 211.854 | 231.576 | 97.84422 | 106.5829 | 1.276246 | 1.696286 | 0.4619197 | 124.8733 | 180.795
Hold | 1-Hold | 634.82 | 36.9 | 8935 | 11874 | 1934 | 4874 | 642 | 526.3 | 166.7532 | 136.7013 | 1.276429 | 1.696286 | 0.4618538 | 212.8486 | 231.8845 | 98.30366 | 106.7253 | 1.276246 | 1.696286 | 0.4619197 | 125.4597 | 181.0366
Hold | 1-Hold | 635.02 | 36.9 | 8935 | 11874 | 1934 | 4874 | 641.3 | 524.9 | 166.5714 | 136.3377 | 1.276429 | 1.696286 | 0.4618538 | 212.6165 | 231.2676 | 98.19646 | 106.4404 | 1.276246 | 1.696286 | 0.4619197 | 125.3229 | 180.5533
Hold | 1-Hold | 635.22 | 36.9 | 8935 | 11874 | 1934 | 4874 | 640.5 | 525.6 | 166.3636 | 136.5195 | 1.276429 | 1.696286 | 0.4618538 | 212.3513 | 231.576 | 98.07394 | 106.5829 | 1.276246 | 1.696286 | 0.4619197 | 125.1665 | 180.795
Hold | 1-Hold | 635.42 | 36.9 | 8935 | 11874 | 1934 | 4874 | 642 | 527.1 | 166.7532 | 136.9091 | 1.276429 | 1.696286 | 0.4618538 | 212.8486 | 232.2369 | 98.30366 | 106.8881 | 1.276246 | 1.696286 | 0.4619197 | 125.4597 | 181.3128
Hold | 1-Hold | 635.62 | 36.9 | 8935 | 11874 | 1934 | 4874 | 637.5 | 524.1 | 165.5844 | 136.1299 | 1.276429 | 1.696286 | 0.4618538 | 211.3567 | 230.9152 | 97.61451 | 106.2776 | 1.276246 | 1.696286 | 0.4619197 | 124.5801 | 180.2771
Hold | 1-Hold | 635.82 | 36.9 | 8935 | 11874 | 1934 | 4874 | 640.5 | 525.6 | 166.3636 | 136.5195 | 1.276429 | 1.696286 | 0.4618538 | 212.3513 | 231.576 | 98.07394 | 106.5829 | 1.276246 | 1.696286 | 0.4619197 | 125.1665 | 180.795
Hold | 1-Hold | 636.02 | 36.9 | 8935 | 11874 | 1934 | 4874 | 640.5 | 525.6 | 166.3636 | 136.5195 | 1.276429 | 1.696286 | 0.4618538 | 212.3513 | 231.576 | 98.07394 | 106.5829 | 1.276246 | 1.696286 | 0.4619197 | 125.1665 | 180.795
Hold | 1-Hold | 636.22 | 36.8 | 8935 | 11874 | 1934 | 4874 | 639 | 524.1 | 165.974 | 136.1299 | 1.276429 | 1.696286 | 0.4618538 | 211.854 | 230.9152 | 97.84422 | 106.2776 | 1.276246 | 1.696286 | 0.4619197 | 124.8733 | 180.2771
Hold | 1-Hold | 636.42 | 36.8 | 8935 | 11874 | 1934 | 4874 | 641.3 | 525.6 | 166.5714 | 136.5195 | 1.276429 | 1.696286 | 0.4618538 | 212.6165 | 231.576 | 98.19646 | 106.5829 | 1.276246 | 1.696286 | 0.4619197 | 125.3229 | 180.795
Hold | 1-Hold | 636.62 | 36.8 | 8935 | 11874 | 1934 | 4874 | 639 | 524.1 | 165.974 | 136.1299 | 1.276429 | 1.696286 | 0.4618538 | 211.854 | 230.9152 | 97.84422 | 106.2776 | 1.276246 | 1.696286 | 0.4619197 | 124.8733 | 180.2771
Hold | 1-Hold | 636.82 | 36.8 | 8935 | 11874 | 1934 | 4874 | 639.8 | 524.9 | 166.1818 | 136.3377 | 1.276429 | 1.696286 | 0.4618538 | 212.1192 | 231.2676 | 97.96674 | 106.4404 | 1.276246 | 1.696286 | 0.4619197 | 125.0297 | 180.5533
Hold | 1-Hold | 637.02 | 36.8 | 8935 | 11874 | 1934 | 4874 | 642 | 527.1 | 166.7532 | 136.9091 | 1.276429 | 1.696286 | 0.4618538 | 212.8486 | 232.2369 | 98.30366 | 106.8881 | 1.276246 | 1.696286 | 0.4619197 | 125.4597 | 181.3128
Hold | 1-Hold | 637.22 | 36.8 | 8935 | 11874 | 1934 | 4874 | 638.3 | 524.1 | 165.7922 | 136.1299 | 1.276429 | 1.696286 | 0.4618538 | 211.6219 | 230.9152 | 97.73702 | 106.2776 | 1.276246 | 1.696286 | 0.4619197 | 124.7365 | 180.2771
Hold | 1-Hold | 637.42 | 36.8 | 8935 | 11874 | 1934 | 4874 | 639 | 525.6 | 165.974 | 136.5195 | 1.276429 | 1.696286 | 0.4618538 | 211.854 | 231.576 | 97.84422 | 106.5829 | 1.276246 | 1.696286 | 0.4619197 | 124.8733 | 180.795
Hold | 1-Hold | 637.62 | 36.8 | 8935 | 11874 | 1934 | 4874 | 639.8 | 525.6 | 166.1818 | 136.5195 | 1.276429 | 1.696286 | 0.4618538 | 212.1192 | 231.576 | 97.96674 | 106.5829 | 1.276246 | 1.696286 | 0.4619197 | 125.0297 | 180.795
Hold | 1-Hold | 637.82 | 36.8 | 8935 | 11874 | 1934 | 4874 | 637.5 | 524.1 | 165.5844 | 136.1299 | 1.276429 | 1.696286 | 0.4618538 | 211.3567 | 230.9152 | 97.61451 | 106.2776 | 1.276246 | 1.696286 | 0.4619197 | 124.5801 | 180.2771
Hold | 1-Hold | 638.02 | 36.8 | 8935 | 11874 | 1934 | 4874 | 639.8 | 526.3 | 166.1818 | 136.7013 | 1.276429 | 1.696286 | 0.4618538 | 212.1192 | 231.8845 | 97.96674 | 106.7253 | 1.276246 | 1.696286 | 0.4619197 | 125.0297 | 181.0366
Hold | 1-Hold | 638.22 | 36.8 | 8935 | 11874 | 1934 | 4874 | 638.3 | 524.1 | 165.7922 | 136.1299 | 1.276429 | 1.696286 | 0.4618538 | 211.6219 | 230.9152 | 97.73702 | 106.2776 | 1.276246 | 1.696286 | 0.4619197 | 124.7365 | 180.2771
Hold | 1-Hold | 638.42 | 36.8 | 8935 | 11874 | 1934 | 4874 | 639 | 524.9 | 165.974 | 136.3377 | 1.276429 | 1.696286 | 0.4618538 | 211.854 | 231.2676 | 97.84422 | 106.4404 | 1.276246 | 1.696286 | 0.4619197 | 124.8733 | 180.5533
Hold | 1-Hold | 638.62 | 36.8 | 8935 | 11874 | 1934 | 4874 | 639 | 527.1 | 165.974 | 136.9091 | 1.276429 | 1.696286 | 0.4618538 | 211.854 | 232.2369 | 97.84422 | 106.8881 | 1.276246 | 1.696286 | 0.4619197 | 124.8733 | 181.3128
Hold | 1-Hold | 638.82 | 36.8 | 8935 | 11874 | 1934 | 4874 | 637.5 | 524.1 | 165.5844 | 136.1299 | 1.276429 | 1.696286 | 0.4618538 | 211.3567 | 230.9152 | 97.61451 | 106.2776 | 1.276246 | 1.696286 | 0.4619197 | 124.5801 | 180.2771
Hold | 1-Hold | 639.02 | 36.8 | 8935 | 11874 | 1934 | 4874 | 639 | 525.6 | 165.974 | 136.5195 | 1.276429 | 1.696286 | 0.4618538 | 211.854 | 231.576 | 97.84422 | 106.5829 | 1.276246 | 1.696286 | 0.4619197 | 124.8733 | 180.795
Hold | 1-Hold | 639.22 | 36.8 | 8935 | 11874 | 1934 | 4874 | 639 | 525.6 | 165.974 | 136.5195 | 1.276429 | 1.696286 | 0.4618538 | 211.854 | 231.576 | 97.84422 | 106.5829 | 1.276246 | 1.696286 | 0.4619197 | 124.8733 | 180.795
Hold | 1-Hold | 639.42 | 36.8 | 8935 | 11874 | 1934 | 4874 | 637.5 | 524.1 | 165.5844 | 136.1299 | 1.276429 | 1.696286 | 0.4618538 | 211.3567 | 230.9152 | 97.61451 | 106.2776 | 1.276246 | 1.696286 | 0.4619197 | 124.5801 | 180.2771
Hold | 1-Hold | 639.62 | 36.8 | 8935 | 11874 | 1934 | 4874 | 639.8 | 525.6 | 166.1818 | 136.5195 | 1.276429 | 1.696286 | 0.4618538 | 212.1192 | 231.576 | 97.96674 | 106.5829 | 1.276246 | 1.696286 | 0.4619197 | 125.0297 | 180.795
Hold | 1-Hold | 639.82 | 36.8 | 8935 | 11874 | 1934 | 4874 | 638.3 | 524.1 | 165.7922 | 136.1299 | 1.276429 | 1.696286 | 0.4618538 | 211.6219 | 230.9152 | 97.73702 | 106.2776 | 1.276246 | 1.696286 | 0.4619197 | 124.7365 | 180.2771
Hold | 1-Hold | 640.02 | 36.8 | 8935 | 11874 | 1934 | 4874 | 638.3 | 524.9 | 165.7922 | 136.3377 | 1.276429 | 1.696286 | 0.4618538 | 211.6219 | 231.2676 | 97.73702 | 106.4404 | 1.276246 | 1.696286 | 0.4619197 | 124.7365 | 180.5533
Hold | 1-Hold | 640.22 | 36.8 | 8935 | 11874 | 1934 | 4874 | 640.5 | 526.3 | 166.3636 | 136.7013 | 1.276429 | 1.696286 | 0.4618538 | 212.3513 | 231.8845 | 98.07394 | 106.7253 | 1.276246 | 1.696286 | 0.4619197 | 125.1665 | 181.0366
Hold | 1-Hold | 640.42 | 36.8 | 8935 | 11874 | 1934 | 4874 | 637.5 | 524.1 | 165.5844 | 136.1299 | 1.276429 | 1.696286 | 0.4618538 | 211.3567 | 230.9152 | 97.61451 | 106.2776 | 1.276246 | 1.696286 | 0.4619197 | 124.5801 | 180.2771
Hold | 1-Hold | 640.62 | 36.8 | 8935 | 11874 | 1934 | 4874 | 639 | 525.6 | 165.974 | 136.5195 | 1.276429 | 1.696286 | 0.4618538 | 211.854 | 231.576 | 97.84422 | 106.5829 | 1.276246 | 1.696286 | 0.4619197 | 124.8733 | 180.795
Hold | 1-Hold | 640.82 | 36.8 | 8935 | 11874 | 1934 | 4874 | 639.8 | 525.6 | 166.1818 | 136.5195 | 1.276429 | 1.696286 | 0.4618538 | 212.1192 | 231.576 | 97.96674 | 106.5829 | 1.276246 | 1.696286 | 0.4619197 | 125.0297 | 180.795
Hold | 1-Hold | 641.02 | 36.8 | 8935 | 11874 | 1934 | 4874 | 637.5 | 524.1 | 165.5844 | 136.1299 | 1.276429 | 1.696286 | 0.4618538 | 211.3567 | 230.9152 | 97.61451 | 106.2776 | 1.276246 | 1.696286 | 0.4619197 | 124.5801 | 180.2771
Hold | 1-Hold | 641.22 | 36.8 | 8935 | 11874 | 1934 | 4874 | 639.8 | 525.6 | 166.1818 | 136.5195 | 1.276429 | 1.696286 | 0.4618538 | 212.1192 | 231.576 | 97.96674 | 106.5829 | 1.276246 | 1.696286 | 0.4619197 | 125.0297 | 180.795
Hold | 1-Hold | 641.42 | 36.8 | 8935 | 11874 | 1934 | 4874 | 637.5 | 524.1 | 165.5844 | 136.1299 | 1.276429 | 1.696286 | 0.4618538 | 211.3567 | 230.9152 | 97.61451 | 106.2776 | 1.276246 | 1.696286 | 0.4619197 | 124.5801 | 180.2771
Hold | 1-Hold | 641.62 | 36.8 | 8935 | 11874 | 1934 | 4874 | 638.3 | 524.9 | 165.7922 | 136.3377 | 1.276429 | 1.696286 | 0.4618538 | 211.6219 | 231.2676 | 97.73702 | 106.4404 | 1.276246 | 1.696286 | 0.4619197 | 124.7365 | 180.5533
Hold | 1-Hold | 641.82 | 36.8 | 8935 | 11874 | 1934 | 4874 | 640.5 | 525.6 | 166.3636 | 136.5195 | 1.276429 | 1.696286 | 0.4618538 | 212.3513 | 231.576 | 98.07394 | 106.5829 | 1.276246 | 1.696286 | 0.4619197 | 125.1665 | 180.795
Hold | 1-Hold | 642.02 | 36.8 | 8935 | 11874 | 1934 | 4874 | 637.5 | 524.1 | 165.5844 | 136.1299 | 1.276429 | 1.696286 | 0.4618538 | 211.3567 | 230.9152 | 97.61451 | 106.2776 | 1.276246 | 1.696286 | 0.4619197 | 124.5801 | 180.2771
Hold | 1-Hold | 642.22 | 36.8 | 8935 | 11874 | 1934 | 4874 | 638.3 | 525.6 | 165.7922 | 136.5195 | 1.276429 | 1.696286 | 0.4618538 | 211.6219 | 231.576 | 97.73702 | 106.5829 | 1.276246 | 1.696286 | 0.4619197 | 124.7365 | 180.795
Hold | 1-Hold | 642.42 | 36.8 | 8935 | 11874 | 1934 | 4874 | 639.8 | 525.6 | 166.1818 | 136.5195 | 1.276429 | 1.696286 | 0.4618538 | 212.1192 | 231.576 | 97.96674 | 106.5829 | 1.276246 | 1.696286 | 0.4619197 | 125.0297 | 180.795
Hold | 1-Hold | 642.62 | 36.8 | 8935 | 11874 | 1934 | 4874 | 637.5 | 524.1 | 165.5844 | 136.1299 | 1.276429 | 1.696286 | 0.4618538 | 211.3567 | 230.9152 | 97.61451 | 106.2776 | 1.276246 | 1.696286 | 0.4619197 | 124.5801 | 180.2771
Hold | 1-Hold | 642.82 | 36.8 | 8935 | 11874 | 1934 | 4874 | 638.3 | 525.6 | 165.7922 | 136.5195 | 1.276429 | 1.696286 | 0.4618538 | 211.6219 | 231.576 | 97.73702 | 106.5829 | 1.276246 | 1.696286 | 0.4619197 | 124.7365 | 180.795
Hold | 1-Hold | 643.02 | 36.8 | 8935 | 11874 | 1934 | 4874 | 638.3 | 524.1 | 165.7922 | 136.1299 | 1.276429 | 1.696286 | 0.4618538 | 211.6219 | 230.9152 | 97.73702 | 106.2776 | 1.276246 | 1.696286 | 0.4619197 | 124.7365 | 180.2771
Hold | 1-Hold | 643.22 | 36.8 | 8935 | 11874 | 1934 | 4874 | 637.5 | 524.9 | 165.5844 | 136.3377 | 1.276429 | 1.696286 | 0.4618538 | 211.3567 | 231.2676 | 97.61451 | 106.4404 | 1.276246 | 1.696286 | 0.4619197 | 124.5801 | 180.5533
Hold | 1-Hold | 643.42 | 36.8 | 8935 | 11874 | 1934 | 4874 | 640.5 | 526.3 | 166.3636 | 136.7013 | 1.276429 | 1.696286 | 0.4618538 | 212.3513 | 231.8845 | 98.07394 | 106.7253 | 1.276246 | 1.696286 | 0.4619197 | 125.1665 | 181.0366
Hold | 1-Hold | 643.62 | 36.8 | 8935 | 11874 | 1934 | 4874 | 637.5 | 524.9 | 165.5844 | 136.3377 | 1.276429 | 1.696286 | 0.4618538 | 211.3567 | 231.2676 | 97.61451 | 106.4404 | 1.276246 | 1.696286 | 0.4619197 | 124.5801 | 180.5533
Hold | 1-Hold | 643.82 | 36.8 | 8935 | 11874 | 1934 | 4874 | 638.3 | 525.6 | 165.7922 | 136.5195 | 1.276429 | 1.696286 | 0.4618538 | 211.6219 | 231.576 | 97.73702 | 106.5829 | 1.276246 | 1.696286 | 0.4619197 | 124.7365 | 180.795
Hold | 1-Hold | 644.02 | 36.8 | 8935 | 11874 | 1934 | 4874 | 639 | 524.9 | 165.974 | 136.3377 | 1.276429 | 1.696286 | 0.4618538 | 211.854 | 231.2676 | 97.84422 | 106.4404 | 1.276246 | 1.696286 | 0.4619197 | 124.8733 | 180.5533
Hold | 1-Hold | 644.22 | 36.8 | 8935 | 11874 | 1934 | 4874 | 637.5 | 524.1 | 165.5844 | 136.1299 | 1.276429 | 1.696286 | 0.4618538 | 211.3567 | 230.9152 | 97.61451 | 106.2776 | 1.276246 | 1.696286 | 0.4619197 | 124.5801 | 180.2771
Hold | 1-Hold | 644.42 | 36.8 | 8935 | 11874 | 1934 | 4874 | 639.8 | 525.6 | 166.1818 | 136.5195 | 1.276429 | 1.696286 | 0.4618538 | 212.1192 | 231.576 | 97.96674 | 106.5829 | 1.276246 | 1.696286 | 0.4619197 | 125.0297 | 180.795
Hold | 1-Hold | 644.62 | 36.8 | 8935 | 11874 | 1934 | 4874 | 637.5 | 524.1 | 165.5844 | 136.1299 | 1.276429 | 1.696286 | 0.4618538 | 211.3567 | 230.9152 | 97.61451 | 106.2776 | 1.276246 | 1.696286 | 0.4619197 | 124.5801 | 180.2771
Hold | 1-Hold | 644.82 | 36.8 | 8935 | 11874 | 1934 | 4874 | 638.3 | 524.9 | 165.7922 | 136.3377 | 1.276429 | 1.696286 | 0.4618538 | 211.6219 | 231.2676 | 97.73702 | 106.4404 | 1.276246 | 1.696286 | 0.4619197 | 124.7365 | 180.5533
Hold | 1-Hold | 645.02 | 36.8 | 8935 | 11874 | 1934 | 4874 | 640.5 | 526.3 | 166.3636 | 136.7013 | 1.276429 | 1.696286 | 0.4618538 | 212.3513 | 231.8845 | 98.07394 | 106.7253 | 1.276246 | 1.696286 | 0.4619197 | 125.1665 | 181.0366
Hold | 1-Hold | 645.22 | 36.8 | 8935 | 11874 | 1934 | 4874 | 637.5 | 524.1 | 165.5844 | 136.1299 | 1.276429 | 1.696286 | 0.4618538 | 211.3567 | 230.9152 | 97.61451 | 106.2776 | 1.276246 | 1.696286 | 0.4619197 | 124.5801 | 180.2771
Hold | 1-Hold | 645.42 | 36.8 | 8935 | 11874 | 1934 | 4874 | 638.3 | 524.9 | 165.7922 | 136.3377 | 1.276429 | 1.696286 | 0.4618538 | 211.6219 | 231.2676 | 97.73702 | 106.4404 | 1.276246 | 1.696286 | 0.4619197 | 124.7365 | 180.5533
Hold | 1-Hold | 645.62 | 36.8 | 8935 | 11874 | 1934 | 4874 | 639 | 524.9 | 165.974 | 136.3377 | 1.276429 | 1.696286 | 0.4618538 | 211.854 | 231.2676 | 97.84422 | 106.4404 | 1.276246 | 1.696286 | 0.4619197 | 124.8733 | 180.5533
Hold | 1-Hold | 645.82 | 36.8 | 8935 | 11874 | 1934 | 4874 | 637.5 | 524.1 | 165.5844 | 136.1299 | 1.276429 | 1.696286 | 0.4618538 | 211.3567 | 230.9152 | 97.61451 | 106.2776 | 1.276246 | 1.696286 | 0.4619197 | 124.5801 | 180.2771
Hold | 1-Hold | 646.02 | 36.8 | 8935 | 11874 | 1934 | 4874 | 639 | 525.6 | 165.974 | 136.5195 | 1.276429 | 1.696286 | 0.4618538 | 211.854 | 231.576 | 97.84422 | 106.5829 | 1.276246 | 1.696286 | 0.4619197 | 124.8733 | 180.795
Hold | 1-Hold | 646.22 | 36.8 | 8935 | 11874 | 1934 | 4874 | 638.3 | 524.1 | 165.7922 | 136.1299 | 1.276429 | 1.696286 | 0.4618538 | 211.6219 | 230.9152 | 97.73702 | 106.2776 | 1.276246 | 1.696286 | 0.4619197 | 124.7365 | 180.2771
Hold | 1-Hold | 646.42 | 36.8 | 8935 | 11874 | 1934 | 4874 | 637.5 | 524.1 | 165.5844 | 136.1299 | 1.276429 | 1.696286 | 0.4618538 | 211.3567 | 230.9152 | 97.61451 | 106.2776 | 1.276246 | 1.696286 | 0.4619197 | 124.5801 | 180.2771
Hold | 1-Hold | 646.62 | 36.8 | 8935 | 11874 | 1934 | 4874 | 639.8 | 525.6 | 166.1818 | 136.5195 | 1.276429 | 1.696286 | 0.4618538 | 212.1192 | 231.576 | 97.96674 | 106.5829 | 1.276246 | 1.696286 | 0.4619197 | 125.0297 | 180.795
Hold | 1-Hold | 646.82 | 36.8 | 8935 | 11874 | 1934 | 4874 | 637.5 | 524.1 | 165.5844 | 136.1299 | 1.276429 | 1.696286 | 0.4618538 | 211.3567 | 230.9152 | 97.61451 | 106.2776 | 1.276246 | 1.696286 | 0.4619197 | 124.5801 | 180.2771
Hold | 1-Hold | 647.02 | 36.8 | 8935 | 11874 | 1934 | 4874 | 638.3 | 525.6 | 165.7922 | 136.5195 | 1.276429 | 1.696286 | 0.4618538 | 211.6219 | 231.576 | 97.73702 | 106.5829 | 1.276246 | 1.696286 | 0.4619197 | 124.7365 | 180.795
Hold | 1-Hold | 647.22 | 36.8 | 8935 | 11874 | 1934 | 4874 | 639 | 524.9 | 165.974 | 136.3377 | 1.276429 | 1.696286 | 0.4618538 | 211.854 | 231.2676 | 97.84422 | 106.4404 | 1.276246 | 1.696286 | 0.4619197 | 124.8733 | 180.5533
Hold | 1-Hold | 647.42 | 36.8 | 8935 | 11874 | 1934 | 4874 | 638.3 | 524.9 | 165.7922 | 136.3377 | 1.276429 | 1.696286 | 0.4618538 | 211.6219 | 231.2676 | 97.73702 | 106.4404 | 1.276246 | 1.696286 | 0.4619197 | 124.7365 | 180.5533
Hold | 1-Hold | 647.62 | 36.8 | 8935 | 11874 | 1934 | 4874 | 638.3 | 525.6 | 165.7922 | 136.5195 | 1.276429 | 1.696286 | 0.4618538 | 211.6219 | 231.576 | 97.73702 | 106.5829 | 1.276246 | 1.696286 | 0.4619197 | 124.7365 | 180.795
Hold | 1-Hold | 647.82 | 36.8 | 8935 | 11874 | 1934 | 4874 | 637.5 | 524.1 | 165.5844 | 136.1299 | 1.276429 | 1.696286 | 0.4618538 | 211.3567 | 230.9152 | 97.61451 | 106.2776 | 1.276246 | 1.696286 | 0.4619197 | 124.5801 | 180.2771
Hold | 1-Hold | 648.02 | 36.8 | 8935 | 11874 | 1934 | 4874 | 637.5 | 524.9 | 165.5844 | 136.3377 | 1.276429 | 1.696286 | 0.4618538 | 211.3567 | 231.2676 | 97.61451 | 106.4404 | 1.276246 | 1.696286 | 0.4619197 | 124.5801 | 180.5533
Hold | 1-Hold | 648.22 | 36.8 | 8935 | 11874 | 1934 | 4874 | 639 | 525.6 | 165.974 | 136.5195 | 1.276429 | 1.696286 | 0.4618538 | 211.854 | 231.576 | 97.84422 | 106.5829 | 1.276246 | 1.696286 | 0.4619197 | 124.8733 | 180.795
Hold | 1-Hold | 648.42 | 36.8 | 8935 | 11874 | 1934 | 4874 | 637.5 | 524.1 | 165.5844 | 136.1299 | 1.276429 | 1.696286 | 0.4618538 | 211.3567 | 230.9152 | 97.61451 | 106.2776 | 1.276246 | 1.696286 | 0.4619197 | 124.5801 | 180.2771
Hold | 1-Hold | 648.62 | 36.8 | 8935 | 11874 | 1934 | 4874 | 638.3 | 525.6 | 165.7922 | 136.5195 | 1.276429 | 1.696286 | 0.4618538 | 211.6219 | 231.576 | 97.73702 | 106.5829 | 1.276246 | 1.696286 | 0.4619197 | 124.7365 | 180.795
Hold | 1-Hold | 648.82 | 36.8 | 8935 | 11874 | 1934 | 4874 | 639 | 524.9 | 165.974 | 136.3377 | 1.276429 | 1.696286 | 0.4618538 | 211.854 | 231.2676 | 97.84422 | 106.4404 | 1.276246 | 1.696286 | 0.4619197 | 124.8733 | 180.5533
Hold | 1-Hold | 649.02 | 36.8 | 8935 | 11874 | 1934 | 4874 | 637.5 | 524.1 | 165.5844 | 136.1299 | 1.276429 | 1.696286 | 0.4618538 | 211.3567 | 230.9152 | 97.61451 | 106.2776 | 1.276246 | 1.696286 | 0.4619197 | 124.5801 | 180.2771
Hold | 1-Hold | 649.22 | 36.8 | 8935 | 11874 | 1934 | 4874 | 638.3 | 525.6 | 165.7922 | 136.5195 | 1.276429 | 1.696286 | 0.4618538 | 211.6219 | 231.576 | 97.73702 | 106.5829 | 1.276246 | 1.696286 | 0.4619197 | 124.7365 | 180.795
Hold | 1-Hold | 649.42 | 36.8 | 8935 | 11874 | 1934 | 4874 | 637.5 | 524.1 | 165.5844 | 136.1299 | 1.276429 | 1.696286 | 0.4618538 | 211.3567 | 230.9152 | 97.61451 | 106.2776 | 1.276246 | 1.696286 | 0.4619197 | 124.5801 | 180.2771
Hold | 1-Hold | 649.62 | 36.8 | 8935 | 11874 | 1934 | 4874 | 637.5 | 524.1 | 165.5844 | 136.1299 | 1.276429 | 1.696286 | 0.4618538 | 211.3567 | 230.9152 | 97.61451 | 106.2776 | 1.276246 | 1.696286 | 0.4619197 | 124.5801 | 180.2771
Hold | 1-Hold | 649.82 | 36.8 | 8935 | 11874 | 1934 | 4874 | 637.5 | 525.6 | 165.5844 | 136.5195 | 1.276429 | 1.696286 | 0.4618538 | 211.3567 | 231.576 | 97.61451 | 106.5829 | 1.276246 | 1.696286 | 0.4619197 | 124.5801 | 180.795
Hold | 1-Hold | 650.02 | 36.8 | 8935 | 11874 | 1934 | 4874 | 637.5 | 524.1 | 165.5844 | 136.1299 | 1.276429 | 1.696286 | 0.4618538 | 211.3567 | 230.9152 | 97.61451 | 106.2776 | 1.276246 | 1.696286 | 0.4619197 | 124.5801 | 180.2771
Hold | 1-Hold | 650.22 | 36.8 | 8935 | 11874 | 1934 | 4874 | 637.5 | 524.9 | 165.5844 | 136.3377 | 1.276429 | 1.696286 | 0.4618538 | 211.3567 | 231.2676 | 97.61451 | 106.4404 | 1.276246 | 1.696286 | 0.4619197 | 124.5801 | 180.5533
Hold | 1-Hold | 650.42 | 36.8 | 8935 | 11874 | 1934 | 4874 | 639 | 524.9 | 165.974 | 136.3377 | 1.276429 | 1.696286 | 0.4618538 | 211.854 | 231.2676 | 97.84422 | 106.4404 | 1.276246 | 1.696286 | 0.4619197 | 124.8733 | 180.5533
Hold | 1-Hold | 650.62 | 36.8 | 8935 | 11874 | 1934 | 4874 | 637.5 | 524.1 | 165.5844 | 136.1299 | 1.276429 | 1.696286 | 0.4618538 | 211.3567 | 230.9152 | 97.61451 | 106.2776 | 1.276246 | 1.696286 | 0.4619197 | 124.5801 | 180.2771
Hold | 1-Hold | 650.82 | 36.8 | 8935 | 11874 | 1934 | 4874 | 639 | 524.9 | 165.974 | 136.3377 | 1.276429 | 1.696286 | 0.4618538 | 211.854 | 231.2676 | 97.84422 | 106.4404 | 1.276246 | 1.696286 | 0.4619197 | 124.8733 | 180.5533
Hold | 1-Hold | 651.02 | 36.8 | 8935 | 11874 | 1934 | 4874 | 638.3 | 524.1 | 165.7922 | 136.1299 | 1.276429 | 1.696286 | 0.4618538 | 211.6219 | 230.9152 | 97.73702 | 106.2776 | 1.276246 | 1.696286 | 0.4619197 | 124.7365 | 180.2771
Hold | 1-Hold | 651.22 | 36.8 | 8935 | 11874 | 1934 | 4874 | 638.3 | 524.1 | 165.7922 | 136.1299 | 1.276429 | 1.696286 | 0.4618538 | 211.6219 | 230.9152 | 97.73702 | 106.2776 | 1.276246 | 1.696286 | 0.4619197 | 124.7365 | 180.2771
Hold | 1-Hold | 651.42 | 36.8 | 8935 | 11874 | 1934 | 4874 | 639 | 525.6 | 165.974 | 136.5195 | 1.276429 | 1.696286 | 0.4618538 | 211.854 | 231.576 | 97.84422 | 106.5829 | 1.276246 | 1.696286 | 0.4619197 | 124.8733 | 180.795
Hold | 1-Hold | 651.62 | 36.8 | 8935 | 11874 | 1934 | 4874 | 637.5 | 524.1 | 165.5844 | 136.1299 | 1.276429 | 1.696286 | 0.4618538 | 211.3567 | 230.9152 | 97.61451 | 106.2776 | 1.276246 | 1.696286 | 0.4619197 | 124.5801 | 180.2771
Hold | 1-Hold | 651.82 | 36.8 | 8935 | 11874 | 1934 | 4874 | 638.3 | 524.9 | 165.7922 | 136.3377 | 1.276429 | 1.696286 | 0.4618538 | 211.6219 | 231.2676 | 97.73702 | 106.4404 | 1.276246 | 1.696286 | 0.4619197 | 124.7365 | 180.5533
Hold | 1-Hold | 652.02 | 36.8 | 8935 | 11874 | 1934 | 4874 | 637.5 | 524.1 | 165.5844 | 136.1299 | 1.276429 | 1.696286 | 0.4618538 | 211.3567 | 230.9152 | 97.61451 | 106.2776 | 1.276246 | 1.696286 | 0.4619197 | 124.5801 | 180.2771
Hold | 1-Hold | 652.22 | 36.8 | 8935 | 11874 | 1934 | 4874 | 637.5 | 524.1 | 165.5844 | 136.1299 | 1.276429 | 1.696286 | 0.4618538 | 211.3567 | 230.9152 | 97.61451 | 106.2776 | 1.276246 | 1.696286 | 0.4619197 | 124.5801 | 180.2771
Hold | 1-Hold | 652.42 | 36.8 | 8935 | 11874 | 1934 | 4874 | 638.3 | 524.9 | 165.7922 | 136.3377 | 1.276429 | 1.696286 | 0.4618538 | 211.6219 | 231.2676 | 97.73702 | 106.4404 | 1.276246 | 1.696286 | 0.4619197 | 124.7365 | 180.5533
Hold | 1-Hold | 652.62 | 36.8 | 8935 | 11874 | 1934 | 4874 | 638.3 | 524.1 | 165.7922 | 136.1299 | 1.276429 | 1.696286 | 0.4618538 | 211.6219 | 230.9152 | 97.73702 | 106.2776 | 1.276246 | 1.696286 | 0.4619197 | 124.7365 | 180.2771
Hold | 1-Hold | 652.82 | 36.8 | 8935 | 11874 | 1934 | 4874 | 637.5 | 524.1 | 165.5844 | 136.1299 | 1.276429 | 1.696286 | 0.4618538 | 211.3567 | 230.9152 | 97.61451 | 106.2776 | 1.276246 | 1.696286 | 0.4619197 | 124.5801 | 180.2771
Hold | 1-Hold | 653.02 | 36.8 | 8935 | 11874 | 1934 | 4874 | 638.3 | 524.9 | 165.7922 | 136.3377 | 1.276429 | 1.696286 | 0.4618538 | 211.6219 | 231.2676 | 97.73702 | 106.4404 | 1.276246 | 1.696286 | 0.4619197 | 124.7365 | 180.5533
Hold | 1-Hold | 653.22 | 36.8 | 8935 | 11874 | 1934 | 4874 | 637.5 | 524.1 | 165.5844 | 136.1299 | 1.276429 | 1.696286 | 0.4618538 | 211.3567 | 230.9152 | 97.61451 | 106.2776 | 1.276246 | 1.696286 | 0.4619197 | 124.5801 | 180.2771
Hold | 1-Hold | 653.42 | 36.8 | 8935 | 11874 | 1934 | 4874 | 638.3 | 524.9 | 165.7922 | 136.3377 | 1.276429 | 1.696286 | 0.4618538 | 211.6219 | 231.2676 | 97.73702 | 106.4404 | 1.276246 | 1.696286 | 0.4619197 | 124.7365 | 180.5533
Hold | 1-Hold | 653.62 | 36.8 | 8935 | 11874 | 1934 | 4874 | 638.3 | 524.1 | 165.7922 | 136.1299 | 1.276429 | 1.696286 | 0.4618538 | 211.6219 | 230.9152 | 97.73702 | 106.2776 | 1.276246 | 1.696286 | 0.4619197 | 124.7365 | 180.2771
Hold | 1-Hold | 653.82 | 36.8 | 8935 | 11874 | 1934 | 4874 | 637.5 | 524.1 | 165.5844 | 136.1299 | 1.276429 | 1.696286 | 0.4618538 | 211.3567 | 230.9152 | 97.61451 | 106.2776 | 1.276246 | 1.696286 | 0.4619197 | 124.5801 | 180.2771
Hold | 1-Hold | 654.02 | 36.8 | 8935 | 11874 | 1934 | 4874 | 638.3 | 524.9 | 165.7922 | 136.3377 | 1.276429 | 1.696286 | 0.4618538 | 211.6219 | 231.2676 | 97.73702 | 106.4404 | 1.276246 | 1.696286 | 0.4619197 | 124.7365 | 180.5533
Hold | 1-Hold | 654.22 | 36.8 | 8935 | 11874 | 1934 | 4874 | 638.3 | 524.9 | 165.7922 | 136.3377 | 1.276429 | 1.696286 | 0.4618538 | 211.6219 | 231.2676 | 97.73702 | 106.4404 | 1.276246 | 1.696286 | 0.4619197 | 124.7365 | 180.5533
Hold | 1-Hold | 654.42 | 36.8 | 8935 | 11874 | 1934 | 4874 | 637.5 | 524.1 | 165.5844 | 136.1299 | 1.276429 | 1.696286 | 0.4618538 | 211.3567 | 230.9152 | 97.61451 | 106.2776 | 1.276246 | 1.696286 | 0.4619197 | 124.5801 | 180.2771
Hold | 1-Hold | 654.62 | 36.8 | 8935 | 11874 | 1934 | 4874 | 638.3 | 524.9 | 165.7922 | 136.3377 | 1.276429 | 1.696286 | 0.4618538 | 211.6219 | 231.2676 | 97.73702 | 106.4404 | 1.276246 | 1.696286 | 0.4619197 | 124.7365 | 180.5533
Hold | 1-Hold | 654.82 | 36.8 | 8935 | 11874 | 1934 | 4874 | 637.5 | 524.1 | 165.5844 | 136.1299 | 1.276429 | 1.696286 | 0.4618538 | 211.3567 | 230.9152 | 97.61451 | 106.2776 | 1.276246 | 1.696286 | 0.4619197 | 124.5801 | 180.2771
Hold | 1-Hold | 655.02 | 36.8 | 8935 | 11874 | 1934 | 4874 | 638.3 | 524.9 | 165.7922 | 136.3377 | 1.276429 | 1.696286 | 0.4618538 | 211.6219 | 231.2676 | 97.73702 | 106.4404 | 1.276246 | 1.696286 | 0.4619197 | 124.7365 | 180.5533
Hold | 1-Hold | 655.22 | 36.8 | 8935 | 11874 | 1934 | 4874 | 638.3 | 524.9 | 165.7922 | 136.3377 | 1.276429 | 1.696286 | 0.4618538 | 211.6219 | 231.2676 | 97.73702 | 106.4404 | 1.276246 | 1.696286 | 0.4619197 | 124.7365 | 180.5533
Hold | 1-Hold | 655.42 | 36.8 | 8935 | 11874 | 1934 | 4874 | 637.5 | 524.1 | 165.5844 | 136.1299 | 1.276429 | 1.696286 | 0.4618538 | 211.3567 | 230.9152 | 97.61451 | 106.2776 | 1.276246 | 1.696286 | 0.4619197 | 124.5801 | 180.2771
Hold | 1-Hold | 655.62 | 36.8 | 8935 | 11874 | 1934 | 4874 | 639 | 524.9 | 165.974 | 136.3377 | 1.276429 | 1.696286 | 0.4618538 | 211.854 | 231.2676 | 97.84422 | 106.4404 | 1.276246 | 1.696286 | 0.4619197 | 124.8733 | 180.5533
Hold | 1-Hold | 655.82 | 36.8 | 8935 | 11874 | 1934 | 4874 | 638.3 | 524.1 | 165.7922 | 136.1299 | 1.276429 | 1.696286 | 0.4618538 | 211.6219 | 230.9152 | 97.73702 | 106.2776 | 1.276246 | 1.696286 | 0.4619197 | 124.7365 | 180.2771
Hold | 1-Hold | 656.02 | 36.8 | 8935 | 11874 | 1934 | 4874 | 637.5 | 524.1 | 165.5844 | 136.1299 | 1.276429 | 1.696286 | 0.4618538 | 211.3567 | 230.9152 | 97.61451 | 106.2776 | 1.276246 | 1.696286 | 0.4619197 | 124.5801 | 180.2771
Hold | 1-Hold | 656.22 | 36.8 | 8935 | 11874 | 1934 | 4874 | 637.5 | 525.6 | 165.5844 | 136.5195 | 1.276429 | 1.696286 | 0.4618538 | 211.3567 | 231.576 | 97.61451 | 106.5829 | 1.276246 | 1.696286 | 0.4619197 | 124.5801 | 180.795
Hold | 1-Hold | 656.42 | 36.8 | 8935 | 11874 | 1934 | 4874 | 637.5 | 524.1 | 165.5844 | 136.1299 | 1.276429 | 1.696286 | 0.4618538 | 211.3567 | 230.9152 | 97.61451 | 106.2776 | 1.276246 | 1.696286 | 0.4619197 | 124.5801 | 180.2771
Hold | 1-Hold | 656.62 | 36.8 | 8935 | 11874 | 1934 | 4874 | 637.5 | 524.1 | 165.5844 | 136.1299 | 1.276429 | 1.696286 | 0.4618538 | 211.3567 | 230.9152 | 97.61451 | 106.2776 | 1.276246 | 1.696286 | 0.4619197 | 124.5801 | 180.2771
Hold | 1-Hold | 656.82 | 36.8 | 8935 | 11874 | 1934 | 4874 | 637.5 | 524.9 | 165.5844 | 136.3377 | 1.276429 | 1.696286 | 0.4618538 | 211.3567 | 231.2676 | 97.61451 | 106.4404 | 1.276246 | 1.696286 | 0.4619197 | 124.5801 | 180.5533
Hold | 1-Hold | 657.02 | 36.8 | 8935 | 11874 | 1934 | 4874 | 637.5 | 524.1 | 165.5844 | 136.1299 | 1.276429 | 1.696286 | 0.4618538 | 211.3567 | 230.9152 | 97.61451 | 106.2776 | 1.276246 | 1.696286 | 0.4619197 | 124.5801 | 180.2771
Hold | 1-Hold | 657.22 | 36.8 | 8935 | 11874 | 1934 | 4874 | 638.3 | 524.1 | 165.7922 | 136.1299 | 1.276429 | 1.696286 | 0.4618538 | 211.6219 | 230.9152 | 97.73702 | 106.2776 | 1.276246 | 1.696286 | 0.4619197 | 124.7365 | 180.2771
Hold | 1-Hold | 657.42 | 36.8 | 8935 | 11874 | 1934 | 4874 | 638.3 | 524.1 | 165.7922 | 136.1299 | 1.276429 | 1.696286 | 0.4618538 | 211.6219 | 230.9152 | 97.73702 | 106.2776 | 1.276246 | 1.696286 | 0.4619197 | 124.7365 | 180.2771
Hold | 1-Hold | 657.62 | 36.8 | 8935 | 11874 | 1934 | 4874 | 637.5 | 524.1 | 165.5844 | 136.1299 | 1.276429 | 1.696286 | 0.4618538 | 211.3567 | 230.9152 | 97.61451 | 106.2776 | 1.276246 | 1.696286 | 0.4619197 | 124.5801 | 180.2771
Hold | 1-Hold | 657.82 | 36.8 | 8935 | 11874 | 1934 | 4874 | 639 | 524.1 | 165.974 | 136.1299 | 1.276429 | 1.696286 | 0.4618538 | 211.854 | 230.9152 | 97.84422 | 106.2776 | 1.276246 | 1.696286 | 0.4619197 | 124.8733 | 180.2771
Hold | 1-Hold | 658.02 | 36.8 | 8935 | 11874 | 1934 | 4874 | 636.8 | 524.9 | 165.4026 | 136.3377 | 1.276429 | 1.696286 | 0.4618538 | 211.1246 | 231.2676 | 97.50731 | 106.4404 | 1.276246 | 1.696286 | 0.4619197 | 124.4433 | 180.5533
Hold | 1-Hold | 658.22 | 36.8 | 8935 | 11874 | 1934 | 4874 | 638.3 | 524.1 | 165.7922 | 136.1299 | 1.276429 | 1.696286 | 0.4618538 | 211.6219 | 230.9152 | 97.73702 | 106.2776 | 1.276246 | 1.696286 | 0.4619197 | 124.7365 | 180.2771
Hold | 1-Hold | 658.42 | 36.8 | 8935 | 11874 | 1934 | 4874 | 639 | 525.6 | 165.974 | 136.5195 | 1.276429 | 1.696286 | 0.4618538 | 211.854 | 231.576 | 97.84422 | 106.5829 | 1.276246 | 1.696286 | 0.4619197 | 124.8733 | 180.795
Hold | 1-Hold | 658.62 | 36.8 | 8935 | 11874 | 1934 | 4874 | 637.5 | 524.1 | 165.5844 | 136.1299 | 1.276429 | 1.696286 | 0.4618538 | 211.3567 | 230.9152 | 97.61451 | 106.2776 | 1.276246 | 1.696286 | 0.4619197 | 124.5801 | 180.2771
Hold | 1-Hold | 658.82 | 36.8 | 8935 | 11874 | 1934 | 4874 | 639 | 524.9 | 165.974 | 136.3377 | 1.276429 | 1.696286 | 0.4618538 | 211.854 | 231.2676 | 97.84422 | 106.4404 | 1.276246 | 1.696286 | 0.4619197 | 124.8733 | 180.5533
Hold | 1-Hold | 659.02 | 36.8 | 8935 | 11874 | 1934 | 4874 | 638.3 | 524.1 | 165.7922 | 136.1299 | 1.276429 | 1.696286 | 0.4618538 | 211.6219 | 230.9152 | 97.73702 | 106.2776 | 1.276246 | 1.696286 | 0.4619197 | 124.7365 | 180.2771
Hold | 1-Hold | 659.22 | 36.8 | 8935 | 11874 | 1934 | 4874 | 637.5 | 524.1 | 165.5844 | 136.1299 | 1.276429 | 1.696286 | 0.4618538 | 211.3567 | 230.9152 | 97.61451 | 106.2776 | 1.276246 | 1.696286 | 0.4619197 | 124.5801 | 180.2771
Hold | 1-Hold | 659.42 | 36.8 | 8935 | 11874 | 1934 | 4874 | 638.3 | 524.9 | 165.7922 | 136.3377 | 1.276429 | 1.696286 | 0.4618538 | 211.6219 | 231.2676 | 97.73702 | 106.4404 | 1.276246 | 1.696286 | 0.4619197 | 124.7365 | 180.5533
Hold | 1-Hold | 659.62 | 36.8 | 8935 | 11874 | 1934 | 4874 | 637.5 | 524.1 | 165.5844 | 136.1299 | 1.276429 | 1.696286 | 0.4618538 | 211.3567 | 230.9152 | 97.61451 | 106.2776 | 1.276246 | 1.696286 | 0.4619197 | 124.5801 | 180.2771
Hold | 1-Hold | 659.82 | 36.8 | 8935 | 11874 | 1934 | 4874 | 637.5 | 524.1 | 165.5844 | 136.1299 | 1.276429 | 1.696286 | 0.4618538 | 211.3567 | 230.9152 | 97.61451 | 106.2776 | 1.276246 | 1.696286 | 0.4619197 | 124.5801 | 180.2771
Hold | 1-Hold | 660.02 | 36.8 | 8935 | 11874 | 1934 | 4874 | 639 | 524.1 | 165.974 | 136.1299 | 1.276429 | 1.696286 | 0.4618538 | 211.854 | 230.9152 | 97.84422 | 106.2776 | 1.276246 | 1.696286 | 0.4619197 | 124.8733 | 180.2771
Hold | 1-Hold | 660.22 | 36.8 | 8935 | 11874 | 1934 | 4874 | 637.5 | 524.1 | 165.5844 | 136.1299 | 1.276429 | 1.696286 | 0.4618538 | 211.3567 | 230.9152 | 97.61451 | 106.2776 | 1.276246 | 1.696286 | 0.4619197 | 124.5801 | 180.2771
Hold | 1-Hold | 660.42 | 36.8 | 8935 | 11874 | 1934 | 4874 | 638.3 | 524.9 | 165.7922 | 136.3377 | 1.276429 | 1.696286 | 0.4618538 | 211.6219 | 231.2676 | 97.73702 | 106.4404 | 1.276246 | 1.696286 | 0.4619197 | 124.7365 | 180.5533
Hold | 1-Hold | 660.62 | 36.8 | 8935 | 11874 | 1934 | 4874 | 637.5 | 524.1 | 165.5844 | 136.1299 | 1.276429 | 1.696286 | 0.4618538 | 211.3567 | 230.9152 | 97.61451 | 106.2776 | 1.276246 | 1.696286 | 0.4619197 | 124.5801 | 180.2771
Hold | 1-Hold | 660.82 | 36.8 | 8935 | 11874 | 1934 | 4874 | 637.5 | 524.1 | 165.5844 | 136.1299 | 1.276429 | 1.696286 | 0.4618538 | 211.3567 | 230.9152 | 97.61451 | 106.2776 | 1.276246 | 1.696286 | 0.4619197 | 124.5801 | 180.2771
Hold | 1-Hold | 661.02 | 36.8 | 8935 | 11874 | 1934 | 4874 | 638.3 | 524.9 | 165.7922 | 136.3377 | 1.276429 | 1.696286 | 0.4618538 | 211.6219 | 231.2676 | 97.73702 | 106.4404 | 1.276246 | 1.696286 | 0.4619197 | 124.7365 | 180.5533
Hold | 1-Hold | 661.22 | 36.8 | 8935 | 11874 | 1934 | 4874 | 637.5 | 524.1 | 165.5844 | 136.1299 | 1.276429 | 1.696286 | 0.4618538 | 211.3567 | 230.9152 | 97.61451 | 106.2776 | 1.276246 | 1.696286 | 0.4619197 | 124.5801 | 180.2771
Hold | 1-Hold | 661.42 | 36.8 | 8935 | 11874 | 1934 | 4874 | 638.3 | 524.9 | 165.7922 | 136.3377 | 1.276429 | 1.696286 | 0.4618538 | 211.6219 | 231.2676 | 97.73702 | 106.4404 | 1.276246 | 1.696286 | 0.4619197 | 124.7365 | 180.5533
Hold | 1-Hold | 661.62 | 36.8 | 8935 | 11874 | 1934 | 4874 | 637.5 | 524.1 | 165.5844 | 136.1299 | 1.276429 | 1.696286 | 0.4618538 | 211.3567 | 230.9152 | 97.61451 | 106.2776 | 1.276246 | 1.696286 | 0.4619197 | 124.5801 | 180.2771
Hold | 1-Hold | 661.82 | 36.8 | 8935 | 11874 | 1934 | 4874 | 637.5 | 524.1 | 165.5844 | 136.1299 | 1.276429 | 1.696286 | 0.4618538 | 211.3567 | 230.9152 | 97.61451 | 106.2776 | 1.276246 | 1.696286 | 0.4619197 | 124.5801 | 180.2771
Hold | 1-Hold | 662.02 | 36.8 | 8935 | 11874 | 1934 | 4874 | 639 | 525.6 | 165.974 | 136.5195 | 1.276429 | 1.696286 | 0.4618538 | 211.854 | 231.576 | 97.84422 | 106.5829 | 1.276246 | 1.696286 | 0.4619197 | 124.8733 | 180.795
Hold | 1-Hold | 662.22 | 36.8 | 8935 | 11874 | 1934 | 4874 | 638.3 | 524.1 | 165.7922 | 136.1299 | 1.276429 | 1.696286 | 0.4618538 | 211.6219 | 230.9152 | 97.73702 | 106.2776 | 1.276246 | 1.696286 | 0.4619197 | 124.7365 | 180.2771
Hold | 1-Hold | 662.42 | 36.8 | 8935 | 11874 | 1934 | 4874 | 637.5 | 524.1 | 165.5844 | 136.1299 | 1.276429 | 1.696286 | 0.4618538 | 211.3567 | 230.9152 | 97.61451 | 106.2776 | 1.276246 | 1.696286 | 0.4619197 | 124.5801 | 180.2771
Hold | 1-Hold | 662.62 | 36.8 | 8935 | 11874 | 1934 | 4874 | 639 | 524.1 | 165.974 | 136.1299 | 1.276429 | 1.696286 | 0.4618538 | 211.854 | 230.9152 | 97.84422 | 106.2776 | 1.276246 | 1.696286 | 0.4619197 | 124.8733 | 180.2771
Hold | 1-Hold | 662.82 | 36.8 | 8935 | 11874 | 1934 | 4874 | 638.3 | 524.1 | 165.7922 | 136.1299 | 1.276429 | 1.696286 | 0.4618538 | 211.6219 | 230.9152 | 97.73702 | 106.2776 | 1.276246 | 1.696286 | 0.4619197 | 124.7365 | 180.2771
Hold | 1-Hold | 663.02 | 36.8 | 8935 | 11874 | 1934 | 4874 | 638.3 | 524.1 | 165.7922 | 136.1299 | 1.276429 | 1.696286 | 0.4618538 | 211.6219 | 230.9152 | 97.73702 | 106.2776 | 1.276246 | 1.696286 | 0.4619197 | 124.7365 | 180.2771
Hold | 1-Hold | 663.22 | 36.8 | 8935 | 11874 | 1934 | 4874 | 639 | 524.1 | 165.974 | 136.1299 | 1.276429 | 1.696286 | 0.4618538 | 211.854 | 230.9152 | 97.84422 | 106.2776 | 1.276246 | 1.696286 | 0.4619197 | 124.8733 | 180.2771
Hold | 1-Hold | 663.42 | 36.8 | 8935 | 11874 | 1934 | 4874 | 637.5 | 524.1 | 165.5844 | 136.1299 | 1.276429 | 1.696286 | 0.4618538 | 211.3567 | 230.9152 | 97.61451 | 106.2776 | 1.276246 | 1.696286 | 0.4619197 | 124.5801 | 180.2771
Hold | 1-Hold | 663.62 | 36.8 | 8935 | 11874 | 1934 | 4874 | 638.3 | 524.9 | 165.7922 | 136.3377 | 1.276429 | 1.696286 | 0.4618538 | 211.6219 | 231.2676 | 97.73702 | 106.4404 | 1.276246 | 1.696286 | 0.4619197 | 124.7365 | 180.5533
Hold | 1-Hold | 663.82 | 36.8 | 8935 | 11874 | 1934 | 4874 | 638.3 | 524.1 | 165.7922 | 136.1299 | 1.276429 | 1.696286 | 0.4618538 | 211.6219 | 230.9152 | 97.73702 | 106.2776 | 1.276246 | 1.696286 | 0.4619197 | 124.7365 | 180.2771
Hold | 1-Hold | 664.02 | 36.8 | 8935 | 11874 | 1934 | 4874 | 637.5 | 524.1 | 165.5844 | 136.1299 | 1.276429 | 1.696286 | 0.4618538 | 211.3567 | 230.9152 | 97.61451 | 106.2776 | 1.276246 | 1.696286 | 0.4619197 | 124.5801 | 180.2771
Hold | 1-Hold | 664.22 | 36.8 | 8935 | 11874 | 1934 | 4874 | 639 | 524.9 | 165.974 | 136.3377 | 1.276429 | 1.696286 | 0.4618538 | 211.854 | 231.2676 | 97.84422 | 106.4404 | 1.276246 | 1.696286 | 0.4619197 | 124.8733 | 180.5533
Hold | 1-Hold | 664.42 | 36.8 | 8935 | 11874 | 1934 | 4874 | 637.5 | 524.1 | 165.5844 | 136.1299 | 1.276429 | 1.696286 | 0.4618538 | 211.3567 | 230.9152 | 97.61451 | 106.2776 | 1.276246 | 1.696286 | 0.4619197 | 124.5801 | 180.2771
Hold | 1-Hold | 664.62 | 36.8 | 8935 | 11874 | 1934 | 4874 | 638.3 | 524.1 | 165.7922 | 136.1299 | 1.276429 | 1.696286 | 0.4618538 | 211.6219 | 230.9152 | 97.73702 | 106.2776 | 1.276246 | 1.696286 | 0.4619197 | 124.7365 | 180.2771
Hold | 1-Hold | 664.82 | 36.8 | 8935 | 11874 | 1934 | 4874 | 638.3 | 524.1 | 165.7922 | 136.1299 | 1.276429 | 1.696286 | 0.4618538 | 211.6219 | 230.9152 | 97.73702 | 106.2776 | 1.276246 | 1.696286 | 0.4619197 | 124.7365 | 180.2771
Hold | 1-Hold | 665.02 | 36.8 | 8935 | 11874 | 1934 | 4874 | 637.5 | 524.1 | 165.5844 | 136.1299 | 1.276429 | 1.696286 | 0.4618538 | 211.3567 | 230.9152 | 97.61451 | 106.2776 | 1.276246 | 1.696286 | 0.4619197 | 124.5801 | 180.2771
Hold | 1-Hold | 665.22 | 36.8 | 8935 | 11874 | 1934 | 4874 | 638.3 | 524.1 | 165.7922 | 136.1299 | 1.276429 | 1.696286 | 0.4618538 | 211.6219 | 230.9152 | 97.73702 | 106.2776 | 1.276246 | 1.696286 | 0.4619197 | 124.7365 | 180.2771
Hold | 1-Hold | 665.42 | 36.8 | 8935 | 11874 | 1934 | 4874 | 637.5 | 524.1 | 165.5844 | 136.1299 | 1.276429 | 1.696286 | 0.4618538 | 211.3567 | 230.9152 | 97.61451 | 106.2776 | 1.276246 | 1.696286 | 0.4619197 | 124.5801 | 180.2771
Hold | 1-Hold | 665.62 | 36.8 | 8935 | 11874 | 1934 | 4874 | 638.3 | 524.1 | 165.7922 | 136.1299 | 1.276429 | 1.696286 | 0.4618538 | 211.6219 | 230.9152 | 97.73702 | 106.2776 | 1.276246 | 1.696286 | 0.4619197 | 124.7365 | 180.2771
Hold | 1-Hold | 665.82 | 36.8 | 8935 | 11874 | 1934 | 4874 | 639 | 524.9 | 165.974 | 136.3377 | 1.276429 | 1.696286 | 0.4618538 | 211.854 | 231.2676 | 97.84422 | 106.4404 | 1.276246 | 1.696286 | 0.4619197 | 124.8733 | 180.5533
Hold | 1-Hold | 666.02 | 36.8 | 8935 | 11874 | 1934 | 4874 | 637.5 | 524.1 | 165.5844 | 136.1299 | 1.276429 | 1.696286 | 0.4618538 | 211.3567 | 230.9152 | 97.61451 | 106.2776 | 1.276246 | 1.696286 | 0.4619197 | 124.5801 | 180.2771
Hold | 1-Hold | 666.22 | 36.7 | 8935 | 11874 | 1934 | 4874 | 638.3 | 524.1 | 165.7922 | 136.1299 | 1.276429 | 1.696286 | 0.4618538 | 211.6219 | 230.9152 | 97.73702 | 106.2776 | 1.276246 | 1.696286 | 0.4619197 | 124.7365 | 180.2771
Hold | 1-Hold | 666.42 | 36.7 | 8935 | 11874 | 1934 | 4874 | 638.3 | 524.1 | 165.7922 | 136.1299 | 1.276429 | 1.696286 | 0.4618538 | 211.6219 | 230.9152 | 97.73702 | 106.2776 | 1.276246 | 1.696286 | 0.4619197 | 124.7365 | 180.2771
Hold | 1-Hold | 666.62 | 36.7 | 8935 | 11874 | 1934 | 4874 | 637.5 | 524.1 | 165.5844 | 136.1299 | 1.276429 | 1.696286 | 0.4618538 | 211.3567 | 230.9152 | 97.61451 | 106.2776 | 1.276246 | 1.696286 | 0.4619197 | 124.5801 | 180.2771
Hold | 1-Hold | 666.82 | 36.7 | 8935 | 11874 | 1934 | 4874 | 639.8 | 524.9 | 166.1818 | 136.3377 | 1.276429 | 1.696286 | 0.4618538 | 212.1192 | 231.2676 | 97.96674 | 106.4404 | 1.276246 | 1.696286 | 0.4619197 | 125.0297 | 180.5533
Hold | 1-Hold | 667.02 | 36.7 | 8935 | 11874 | 1934 | 4874 | 637.5 | 524.1 | 165.5844 | 136.1299 | 1.276429 | 1.696286 | 0.4618538 | 211.3567 | 230.9152 | 97.61451 | 106.2776 | 1.276246 | 1.696286 | 0.4619197 | 124.5801 | 180.2771
Hold | 1-Hold | 667.22 | 36.7 | 8935 | 11874 | 1934 | 4874 | 637.5 | 524.1 | 165.5844 | 136.1299 | 1.276429 | 1.696286 | 0.4618538 | 211.3567 | 230.9152 | 97.61451 | 106.2776 | 1.276246 | 1.696286 | 0.4619197 | 124.5801 | 180.2771
Hold | 1-Hold | 667.42 | 36.7 | 8935 | 11874 | 1934 | 4874 | 637.5 | 524.1 | 165.5844 | 136.1299 | 1.276429 | 1.696286 | 0.4618538 | 211.3567 | 230.9152 | 97.61451 | 106.2776 | 1.276246 | 1.696286 | 0.4619197 | 124.5801 | 180.2771
Hold | 1-Hold | 667.62 | 36.7 | 8935 | 11874 | 1934 | 4874 | 637.5 | 524.1 | 165.5844 | 136.1299 | 1.276429 | 1.696286 | 0.4618538 | 211.3567 | 230.9152 | 97.61451 | 106.2776 | 1.276246 | 1.696286 | 0.4619197 | 124.5801 | 180.2771
Hold | 1-Hold | 667.82 | 36.7 | 8935 | 11874 | 1934 | 4874 | 637.5 | 524.1 | 165.5844 | 136.1299 | 1.276429 | 1.696286 | 0.4618538 | 211.3567 | 230.9152 | 97.61451 | 106.2776 | 1.276246 | 1.696286 | 0.4619197 | 124.5801 | 180.2771
Hold | 1-Hold | 668.02 | 36.7 | 8935 | 11874 | 1934 | 4874 | 637.5 | 524.1 | 165.5844 | 136.1299 | 1.276429 | 1.696286 | 0.4618538 | 211.3567 | 230.9152 | 97.61451 | 106.2776 | 1.276246 | 1.696286 | 0.4619197 | 124.5801 | 180.2771
Hold | 1-Hold | 668.22 | 36.7 | 8935 | 11874 | 1934 | 4874 | 637.5 | 524.1 | 165.5844 | 136.1299 | 1.276429 | 1.696286 | 0.4618538 | 211.3567 | 230.9152 | 97.61451 | 106.2776 | 1.276246 | 1.696286 | 0.4619197 | 124.5801 | 180.2771
Hold | 1-Hold | 668.42 | 36.7 | 8935 | 11874 | 1934 | 4874 | 638.3 | 524.1 | 165.7922 | 136.1299 | 1.276429 | 1.696286 | 0.4618538 | 211.6219 | 230.9152 | 97.73702 | 106.2776 | 1.276246 | 1.696286 | 0.4619197 | 124.7365 | 180.2771
Hold | 1-Hold | 668.62 | 36.7 | 8935 | 11874 | 1934 | 4874 | 637.5 | 524.1 | 165.5844 | 136.1299 | 1.276429 | 1.696286 | 0.4618538 | 211.3567 | 230.9152 | 97.61451 | 106.2776 | 1.276246 | 1.696286 | 0.4619197 | 124.5801 | 180.2771
Hold | 1-Hold | 668.82 | 36.7 | 8935 | 11874 | 1934 | 4874 | 637.5 | 524.1 | 165.5844 | 136.1299 | 1.276429 | 1.696286 | 0.4618538 | 211.3567 | 230.9152 | 97.61451 | 106.2776 | 1.276246 | 1.696286 | 0.4619197 | 124.5801 | 180.2771
Hold | 1-Hold | 669.02 | 36.7 | 8935 | 11874 | 1934 | 4874 | 639 | 524.9 | 165.974 | 136.3377 | 1.276429 | 1.696286 | 0.4618538 | 211.854 | 231.2676 | 97.84422 | 106.4404 | 1.276246 | 1.696286 | 0.4619197 | 124.8733 | 180.5533
Hold | 1-Hold | 669.22 | 36.7 | 8935 | 11874 | 1934 | 4874 | 637.5 | 523.4 | 165.5844 | 135.9481 | 1.276429 | 1.696286 | 0.4618538 | 211.3567 | 230.6067 | 97.61451 | 106.1351 | 1.276246 | 1.696286 | 0.4619197 | 124.5801 | 180.0355
Hold | 1-Hold | 669.42 | 36.7 | 8935 | 11874 | 1934 | 4874 | 637.5 | 524.1 | 165.5844 | 136.1299 | 1.276429 | 1.696286 | 0.4618538 | 211.3567 | 230.9152 | 97.61451 | 106.2776 | 1.276246 | 1.696286 | 0.4619197 | 124.5801 | 180.2771
Hold | 1-Hold | 669.62 | 36.7 | 8935 | 11874 | 1934 | 4874 | 638.3 | 523.4 | 165.7922 | 135.9481 | 1.276429 | 1.696286 | 0.4618538 | 211.6219 | 230.6067 | 97.73702 | 106.1351 | 1.276246 | 1.696286 | 0.4619197 | 124.7365 | 180.0355
Hold | 1-Hold | 669.82 | 36.7 | 8935 | 11874 | 1934 | 4874 | 637.5 | 524.1 | 165.5844 | 136.1299 | 1.276429 | 1.696286 | 0.4618538 | 211.3567 | 230.9152 | 97.61451 | 106.2776 | 1.276246 | 1.696286 | 0.4619197 | 124.5801 | 180.2771
Hold | 1-Hold | 670.02 | 36.7 | 8935 | 11874 | 1934 | 4874 | 637.5 | 524.1 | 165.5844 | 136.1299 | 1.276429 | 1.696286 | 0.4618538 | 211.3567 | 230.9152 | 97.61451 | 106.2776 | 1.276246 | 1.696286 | 0.4619197 | 124.5801 | 180.2771
Hold | 1-Hold | 670.22 | 36.7 | 8935 | 11874 | 1934 | 4874 | 637.5 | 524.1 | 165.5844 | 136.1299 | 1.276429 | 1.696286 | 0.4618538 | 211.3567 | 230.9152 | 97.61451 | 106.2776 | 1.276246 | 1.696286 | 0.4619197 | 124.5801 | 180.2771
Hold | 1-Hold | 670.42 | 36.7 | 8935 | 11874 | 1934 | 4874 | 637.5 | 524.1 | 165.5844 | 136.1299 | 1.276429 | 1.696286 | 0.4618538 | 211.3567 | 230.9152 | 97.61451 | 106.2776 | 1.276246 | 1.696286 | 0.4619197 | 124.5801 | 180.2771
Hold | 1-Hold | 670.62 | 36.7 | 8935 | 11874 | 1934 | 4874 | 637.5 | 524.1 | 165.5844 | 136.1299 | 1.276429 | 1.696286 | 0.4618538 | 211.3567 | 230.9152 | 97.61451 | 106.2776 | 1.276246 | 1.696286 | 0.4619197 | 124.5801 | 180.2771
Hold | 1-Hold | 670.82 | 36.7 | 8935 | 11874 | 1934 | 4874 | 637.5 | 524.1 | 165.5844 | 136.1299 | 1.276429 | 1.696286 | 0.4618538 | 211.3567 | 230.9152 | 97.61451 | 106.2776 | 1.276246 | 1.696286 | 0.4619197 | 124.5801 | 180.2771
Hold | 1-Hold | 671.02 | 36.7 | 8935 | 11874 | 1934 | 4874 | 638.3 | 524.1 | 165.7922 | 136.1299 | 1.276429 | 1.696286 | 0.4618538 | 211.6219 | 230.9152 | 97.73702 | 106.2776 | 1.276246 | 1.696286 | 0.4619197 | 124.7365 | 180.2771
Hold | 1-Hold | 671.22 | 36.7 | 8935 | 11874 | 1934 | 4874 | 637.5 | 524.1 | 165.5844 | 136.1299 | 1.276429 | 1.696286 | 0.4618538 | 211.3567 | 230.9152 | 97.61451 | 106.2776 | 1.276246 | 1.696286 | 0.4619197 | 124.5801 | 180.2771
Hold | 1-Hold | 671.42 | 36.7 | 8935 | 11874 | 1934 | 4874 | 637.5 | 524.1 | 165.5844 | 136.1299 | 1.276429 | 1.696286 | 0.4618538 | 211.3567 | 230.9152 | 97.61451 | 106.2776 | 1.276246 | 1.696286 | 0.4619197 | 124.5801 | 180.2771
Hold | 1-Hold | 671.62 | 36.7 | 8935 | 11874 | 1934 | 4874 | 637.5 | 524.1 | 165.5844 | 136.1299 | 1.276429 | 1.696286 | 0.4618538 | 211.3567 | 230.9152 | 97.61451 | 106.2776 | 1.276246 | 1.696286 | 0.4619197 | 124.5801 | 180.2771
Hold | 1-Hold | 671.82 | 36.7 | 8935 | 11874 | 1934 | 4874 | 637.5 | 524.1 | 165.5844 | 136.1299 | 1.276429 | 1.696286 | 0.4618538 | 211.3567 | 230.9152 | 97.61451 | 106.2776 | 1.276246 | 1.696286 | 0.4619197 | 124.5801 | 180.2771
Hold | 1-Hold | 672.02 | 36.7 | 8935 | 11874 | 1934 | 4874 | 637.5 | 524.1 | 165.5844 | 136.1299 | 1.276429 | 1.696286 | 0.4618538 | 211.3567 | 230.9152 | 97.61451 | 106.2776 | 1.276246 | 1.696286 | 0.4619197 | 124.5801 | 180.2771
Hold | 1-Hold | 672.22 | 36.7 | 8935 | 11874 | 1934 | 4874 | 637.5 | 524.1 | 165.5844 | 136.1299 | 1.276429 | 1.696286 | 0.4618538 | 211.3567 | 230.9152 | 97.61451 | 106.2776 | 1.276246 | 1.696286 | 0.4619197 | 124.5801 | 180.2771
Hold | 1-Hold | 672.42 | 36.7 | 8935 | 11874 | 1934 | 4874 | 637.5 | 524.1 | 165.5844 | 136.1299 | 1.276429 | 1.696286 | 0.4618538 | 211.3567 | 230.9152 | 97.61451 | 106.2776 | 1.276246 | 1.696286 | 0.4619197 | 124.5801 | 180.2771
Hold | 1-Hold | 672.62 | 36.7 | 8935 | 11874 | 1934 | 4874 | 637.5 | 524.1 | 165.5844 | 136.1299 | 1.276429 | 1.696286 | 0.4618538 | 211.3567 | 230.9152 | 97.61451 | 106.2776 | 1.276246 | 1.696286 | 0.4619197 | 124.5801 | 180.2771
Hold | 1-Hold | 672.82 | 36.7 | 8935 | 11874 | 1934 | 4874 | 637.5 | 524.1 | 165.5844 | 136.1299 | 1.276429 | 1.696286 | 0.4618538 | 211.3567 | 230.9152 | 97.61451 | 106.2776 | 1.276246 | 1.696286 | 0.4619197 | 124.5801 | 180.2771
Hold | 1-Hold | 673.02 | 36.7 | 8935 | 11874 | 1934 | 4874 | 637.5 | 524.1 | 165.5844 | 136.1299 | 1.276429 | 1.696286 | 0.4618538 | 211.3567 | 230.9152 | 97.61451 | 106.2776 | 1.276246 | 1.696286 | 0.4619197 | 124.5801 | 180.2771
Hold | 1-Hold | 673.22 | 36.7 | 8935 | 11874 | 1934 | 4874 | 638.3 | 524.1 | 165.7922 | 136.1299 | 1.276429 | 1.696286 | 0.4618538 | 211.6219 | 230.9152 | 97.73702 | 106.2776 | 1.276246 | 1.696286 | 0.4619197 | 124.7365 | 180.2771
Hold | 1-Hold | 673.42 | 36.7 | 8935 | 11874 | 1934 | 4874 | 637.5 | 524.1 | 165.5844 | 136.1299 | 1.276429 | 1.696286 | 0.4618538 | 211.3567 | 230.9152 | 97.61451 | 106.2776 | 1.276246 | 1.696286 | 0.4619197 | 124.5801 | 180.2771
Hold | 1-Hold | 673.62 | 36.7 | 8935 | 11874 | 1934 | 4874 | 637.5 | 524.1 | 165.5844 | 136.1299 | 1.276429 | 1.696286 | 0.4618538 | 211.3567 | 230.9152 | 97.61451 | 106.2776 | 1.276246 | 1.696286 | 0.4619197 | 124.5801 | 180.2771
Hold | 1-Hold | 673.82 | 36.7 | 8935 | 11874 | 1934 | 4874 | 637.5 | 524.1 | 165.5844 | 136.1299 | 1.276429 | 1.696286 | 0.4618538 | 211.3567 | 230.9152 | 97.61451 | 106.2776 | 1.276246 | 1.696286 | 0.4619197 | 124.5801 | 180.2771
Hold | 1-Hold | 674.02 | 36.7 | 8935 | 11874 | 1934 | 4874 | 637.5 | 524.1 | 165.5844 | 136.1299 | 1.276429 | 1.696286 | 0.4618538 | 211.3567 | 230.9152 | 97.61451 | 106.2776 | 1.276246 | 1.696286 | 0.4619197 | 124.5801 | 180.2771
Hold | 1-Hold | 674.22 | 36.7 | 8935 | 11874 | 1934 | 4874 | 638.3 | 524.1 | 165.7922 | 136.1299 | 1.276429 | 1.696286 | 0.4618538 | 211.6219 | 230.9152 | 97.73702 | 106.2776 | 1.276246 | 1.696286 | 0.4619197 | 124.7365 | 180.2771
Hold | 1-Hold | 674.42 | 36.7 | 8935 | 11874 | 1934 | 4874 | 637.5 | 524.1 | 165.5844 | 136.1299 | 1.276429 | 1.696286 | 0.4618538 | 211.3567 | 230.9152 | 97.61451 | 106.2776 | 1.276246 | 1.696286 | 0.4619197 | 124.5801 | 180.2771
Hold | 1-Hold | 674.62 | 36.7 | 8935 | 11874 | 1934 | 4874 | 637.5 | 524.1 | 165.5844 | 136.1299 | 1.276429 | 1.696286 | 0.4618538 | 211.3567 | 230.9152 | 97.61451 | 106.2776 | 1.276246 | 1.696286 | 0.4619197 | 124.5801 | 180.2771
Hold | 1-Hold | 674.82 | 36.7 | 8935 | 11874 | 1934 | 4874 | 636.8 | 523.4 | 165.4026 | 135.9481 | 1.276429 | 1.696286 | 0.4618538 | 211.1246 | 230.6067 | 97.50731 | 106.1351 | 1.276246 | 1.696286 | 0.4619197 | 124.4433 | 180.0355
Hold | 1-Hold | 675.02 | 36.7 | 8935 | 11874 | 1934 | 4874 | 637.5 | 524.1 | 165.5844 | 136.1299 | 1.276429 | 1.696286 | 0.4618538 | 211.3567 | 230.9152 | 97.61451 | 106.2776 | 1.276246 | 1.696286 | 0.4619197 | 124.5801 | 180.2771
Hold | 1-Hold | 675.22 | 36.7 | 8935 | 11874 | 1934 | 4874 | 637.5 | 524.1 | 165.5844 | 136.1299 | 1.276429 | 1.696286 | 0.4618538 | 211.3567 | 230.9152 | 97.61451 | 106.2776 | 1.276246 | 1.696286 | 0.4619197 | 124.5801 | 180.2771
Hold | 1-Hold | 675.42 | 36.7 | 8935 | 11874 | 1934 | 4874 | 637.5 | 524.1 | 165.5844 | 136.1299 | 1.276429 | 1.696286 | 0.4618538 | 211.3567 | 230.9152 | 97.61451 | 106.2776 | 1.276246 | 1.696286 | 0.4619197 | 124.5801 | 180.2771
Hold | 1-Hold | 675.62 | 36.7 | 8935 | 11874 | 1934 | 4874 | 637.5 | 523.4 | 165.5844 | 135.9481 | 1.276429 | 1.696286 | 0.4618538 | 211.3567 | 230.6067 | 97.61451 | 106.1351 | 1.276246 | 1.696286 | 0.4619197 | 124.5801 | 180.0355
Hold | 1-Hold | 675.82 | 36.7 | 8935 | 11874 | 1934 | 4874 | 637.5 | 524.1 | 165.5844 | 136.1299 | 1.276429 | 1.696286 | 0.4618538 | 211.3567 | 230.9152 | 97.61451 | 106.2776 | 1.276246 | 1.696286 | 0.4619197 | 124.5801 | 180.2771
Hold | 1-Hold | 676.02 | 36.7 | 8935 | 11874 | 1934 | 4874 | 637.5 | 524.1 | 165.5844 | 136.1299 | 1.276429 | 1.696286 | 0.4618538 | 211.3567 | 230.9152 | 97.61451 | 106.2776 | 1.276246 | 1.696286 | 0.4619197 | 124.5801 | 180.2771
Hold | 1-Hold | 676.22 | 36.6 | 8935 | 11874 | 1934 | 4874 | 637.5 | 524.1 | 165.5844 | 136.1299 | 1.276429 | 1.696286 | 0.4618538 | 211.3567 | 230.9152 | 97.61451 | 106.2776 | 1.276246 | 1.696286 | 0.4619197 | 124.5801 | 180.2771
Hold | 1-Hold | 676.42 | 36.6 | 8935 | 11874 | 1934 | 4874 | 638.3 | 524.1 | 165.7922 | 136.1299 | 1.276429 | 1.696286 | 0.4618538 | 211.6219 | 230.9152 | 97.73702 | 106.2776 | 1.276246 | 1.696286 | 0.4619197 | 124.7365 | 180.2771
Hold | 1-Hold | 676.62 | 36.6 | 8935 | 11874 | 1934 | 4874 | 637.5 | 524.1 | 165.5844 | 136.1299 | 1.276429 | 1.696286 | 0.4618538 | 211.3567 | 230.9152 | 97.61451 | 106.2776 | 1.276246 | 1.696286 | 0.4619197 | 124.5801 | 180.2771
Hold | 1-Hold | 676.82 | 36.6 | 8935 | 11874 | 1934 | 4874 | 637.5 | 524.1 | 165.5844 | 136.1299 | 1.276429 | 1.696286 | 0.4618538 | 211.3567 | 230.9152 | 97.61451 | 106.2776 | 1.276246 | 1.696286 | 0.4619197 | 124.5801 | 180.2771
Hold | 1-Hold | 677.02 | 36.6 | 8935 | 11874 | 1934 | 4874 | 638.3 | 524.1 | 165.7922 | 136.1299 | 1.276429 | 1.696286 | 0.4618538 | 211.6219 | 230.9152 | 97.73702 | 106.2776 | 1.276246 | 1.696286 | 0.4619197 | 124.7365 | 180.2771
Hold | 1-Hold | 677.22 | 36.6 | 8935 | 11874 | 1934 | 4874 | 637.5 | 524.1 | 165.5844 | 136.1299 | 1.276429 | 1.696286 | 0.4618538 | 211.3567 | 230.9152 | 97.61451 | 106.2776 | 1.276246 | 1.696286 | 0.4619197 | 124.5801 | 180.2771
Hold | 1-Hold | 677.42 | 36.6 | 8935 | 11874 | 1934 | 4874 | 637.5 | 524.1 | 165.5844 | 136.1299 | 1.276429 | 1.696286 | 0.4618538 | 211.3567 | 230.9152 | 97.61451 | 106.2776 | 1.276246 | 1.696286 | 0.4619197 | 124.5801 | 180.2771
Hold | 1-Hold | 677.62 | 36.6 | 8935 | 11874 | 1934 | 4874 | 637.5 | 524.1 | 165.5844 | 136.1299 | 1.276429 | 1.696286 | 0.4618538 | 211.3567 | 230.9152 | 97.61451 | 106.2776 | 1.276246 | 1.696286 | 0.4619197 | 124.5801 | 180.2771
Hold | 1-Hold | 677.82 | 36.6 | 8935 | 11874 | 1934 | 4874 | 637.5 | 524.1 | 165.5844 | 136.1299 | 1.276429 | 1.696286 | 0.4618538 | 211.3567 | 230.9152 | 97.61451 | 106.2776 | 1.276246 | 1.696286 | 0.4619197 | 124.5801 | 180.2771
Hold | 1-Hold | 678.02 | 36.6 | 8935 | 11874 | 1934 | 4874 | 638.3 | 524.1 | 165.7922 | 136.1299 | 1.276429 | 1.696286 | 0.4618538 | 211.6219 | 230.9152 | 97.73702 | 106.2776 | 1.276246 | 1.696286 | 0.4619197 | 124.7365 | 180.2771
Hold | 1-Hold | 678.22 | 36.6 | 8935 | 11874 | 1934 | 4874 | 637.5 | 523.4 | 165.5844 | 135.9481 | 1.276429 | 1.696286 | 0.4618538 | 211.3567 | 230.6067 | 97.61451 | 106.1351 | 1.276246 | 1.696286 | 0.4619197 | 124.5801 | 180.0355
Hold | 1-Hold | 678.42 | 36.6 | 8935 | 11874 | 1934 | 4874 | 637.5 | 524.1 | 165.5844 | 136.1299 | 1.276429 | 1.696286 | 0.4618538 | 211.3567 | 230.9152 | 97.61451 | 106.2776 | 1.276246 | 1.696286 | 0.4619197 | 124.5801 | 180.2771
Hold | 1-Hold | 678.62 | 36.6 | 8935 | 11874 | 1934 | 4874 | 637.5 | 524.1 | 165.5844 | 136.1299 | 1.276429 | 1.696286 | 0.4618538 | 211.3567 | 230.9152 | 97.61451 | 106.2776 | 1.276246 | 1.696286 | 0.4619197 | 124.5801 | 180.2771
Hold | 1-Hold | 678.82 | 36.6 | 8935 | 11874 | 1934 | 4874 | 637.5 | 524.1 | 165.5844 | 136.1299 | 1.276429 | 1.696286 | 0.4618538 | 211.3567 | 230.9152 | 97.61451 | 106.2776 | 1.276246 | 1.696286 | 0.4619197 | 124.5801 | 180.2771
Hold | 1-Hold | 679.02 | 36.6 | 8935 | 11874 | 1934 | 4874 | 637.5 | 524.1 | 165.5844 | 136.1299 | 1.276429 | 1.696286 | 0.4618538 | 211.3567 | 230.9152 | 97.61451 | 106.2776 | 1.276246 | 1.696286 | 0.4619197 | 124.5801 | 180.2771
Hold | 1-Hold | 679.22 | 36.6 | 8935 | 11874 | 1934 | 4874 | 637.5 | 524.1 | 165.5844 | 136.1299 | 1.276429 | 1.696286 | 0.4618538 | 211.3567 | 230.9152 | 97.61451 | 106.2776 | 1.276246 | 1.696286 | 0.4619197 | 124.5801 | 180.2771
Hold | 1-Hold | 679.42 | 36.6 | 8935 | 11874 | 1934 | 4874 | 637.5 | 524.1 | 165.5844 | 136.1299 | 1.276429 | 1.696286 | 0.4618538 | 211.3567 | 230.9152 | 97.61451 | 106.2776 | 1.276246 | 1.696286 | 0.4619197 | 124.5801 | 180.2771
Hold | 1-Hold | 679.62 | 36.6 | 8935 | 11874 | 1934 | 4874 | 638.3 | 524.1 | 165.7922 | 136.1299 | 1.276429 | 1.696286 | 0.4618538 | 211.6219 | 230.9152 | 97.73702 | 106.2776 | 1.276246 | 1.696286 | 0.4619197 | 124.7365 | 180.2771
Hold | 1-Hold | 679.82 | 36.6 | 8935 | 11874 | 1934 | 4874 | 638.3 | 524.9 | 165.7922 | 136.3377 | 1.276429 | 1.696286 | 0.4618538 | 211.6219 | 231.2676 | 97.73702 | 106.4404 | 1.276246 | 1.696286 | 0.4619197 | 124.7365 | 180.5533
Hold | 1-Hold | 680.02 | 36.6 | 8935 | 11874 | 1934 | 4874 | 637.5 | 524.1 | 165.5844 | 136.1299 | 1.276429 | 1.696286 | 0.4618538 | 211.3567 | 230.9152 | 97.61451 | 106.2776 | 1.276246 | 1.696286 | 0.4619197 | 124.5801 | 180.2771
Hold | 1-Hold | 680.22 | 36.6 | 8935 | 11874 | 1934 | 4874 | 638.3 | 524.1 | 165.7922 | 136.1299 | 1.276429 | 1.696286 | 0.4618538 | 211.6219 | 230.9152 | 97.73702 | 106.2776 | 1.276246 | 1.696286 | 0.4619197 | 124.7365 | 180.2771
Hold | 1-Hold | 680.42 | 36.6 | 8935 | 11874 | 1934 | 4874 | 637.5 | 524.1 | 165.5844 | 136.1299 | 1.276429 | 1.696286 | 0.4618538 | 211.3567 | 230.9152 | 97.61451 | 106.2776 | 1.276246 | 1.696286 | 0.4619197 | 124.5801 | 180.2771
Hold | 1-Hold | 680.62 | 36.6 | 8935 | 11874 | 1934 | 4874 | 637.5 | 524.1 | 165.5844 | 136.1299 | 1.276429 | 1.696286 | 0.4618538 | 211.3567 | 230.9152 | 97.61451 | 106.2776 | 1.276246 | 1.696286 | 0.4619197 | 124.5801 | 180.2771
Hold | 1-Hold | 680.82 | 36.6 | 8935 | 11874 | 1934 | 4874 | 637.5 | 523.4 | 165.5844 | 135.9481 | 1.276429 | 1.696286 | 0.4618538 | 211.3567 | 230.6067 | 97.61451 | 106.1351 | 1.276246 | 1.696286 | 0.4619197 | 124.5801 | 180.0355
Hold | 1-Hold | 681.02 | 36.6 | 8935 | 11874 | 1934 | 4874 | 637.5 | 524.1 | 165.5844 | 136.1299 | 1.276429 | 1.696286 | 0.4618538 | 211.3567 | 230.9152 | 97.61451 | 106.2776 | 1.276246 | 1.696286 | 0.4619197 | 124.5801 | 180.2771
Hold | 1-Hold | 681.22 | 36.6 | 8935 | 11874 | 1934 | 4874 | 637.5 | 524.1 | 165.5844 | 136.1299 | 1.276429 | 1.696286 | 0.4618538 | 211.3567 | 230.9152 | 97.61451 | 106.2776 | 1.276246 | 1.696286 | 0.4619197 | 124.5801 | 180.2771
Hold | 1-Hold | 681.42 | 36.6 | 8935 | 11874 | 1934 | 4874 | 637.5 | 524.1 | 165.5844 | 136.1299 | 1.276429 | 1.696286 | 0.4618538 | 211.3567 | 230.9152 | 97.61451 | 106.2776 | 1.276246 | 1.696286 | 0.4619197 | 124.5801 | 180.2771
Hold | 1-Hold | 681.62 | 36.6 | 8935 | 11874 | 1934 | 4874 | 637.5 | 524.1 | 165.5844 | 136.1299 | 1.276429 | 1.696286 | 0.4618538 | 211.3567 | 230.9152 | 97.61451 | 106.2776 | 1.276246 | 1.696286 | 0.4619197 | 124.5801 | 180.2771
Hold | 1-Hold | 681.82 | 36.6 | 8935 | 11874 | 1934 | 4874 | 637.5 | 523.4 | 165.5844 | 135.9481 | 1.276429 | 1.696286 | 0.4618538 | 211.3567 | 230.6067 | 97.61451 | 106.1351 | 1.276246 | 1.696286 | 0.4619197 | 124.5801 | 180.0355
Hold | 1-Hold | 682.02 | 36.6 | 8935 | 11874 | 1934 | 4874 | 636.8 | 523.4 | 165.4026 | 135.9481 | 1.276429 | 1.696286 | 0.4618538 | 211.1246 | 230.6067 | 97.50731 | 106.1351 | 1.276246 | 1.696286 | 0.4619197 | 124.4433 | 180.0355
Hold | 1-Hold | 682.22 | 36.6 | 8935 | 11874 | 1934 | 4874 | 637.5 | 524.1 | 165.5844 | 136.1299 | 1.276429 | 1.696286 | 0.4618538 | 211.3567 | 230.9152 | 97.61451 | 106.2776 | 1.276246 | 1.696286 | 0.4619197 | 124.5801 | 180.2771
Hold | 1-Hold | 682.42 | 36.6 | 8935 | 11874 | 1934 | 4874 | 637.5 | 524.1 | 165.5844 | 136.1299 | 1.276429 | 1.696286 | 0.4618538 | 211.3567 | 230.9152 | 97.61451 | 106.2776 | 1.276246 | 1.696286 | 0.4619197 | 124.5801 | 180.2771
Hold | 1-Hold | 682.62 | 36.6 | 8935 | 11874 | 1934 | 4874 | 637.5 | 524.1 | 165.5844 | 136.1299 | 1.276429 | 1.696286 | 0.4618538 | 211.3567 | 230.9152 | 97.61451 | 106.2776 | 1.276246 | 1.696286 | 0.4619197 | 124.5801 | 180.2771
Hold | 1-Hold | 682.82 | 36.6 | 8935 | 11874 | 1934 | 4874 | 638.3 | 524.9 | 165.7922 | 136.3377 | 1.276429 | 1.696286 | 0.4618538 | 211.6219 | 231.2676 | 97.73702 | 106.4404 | 1.276246 | 1.696286 | 0.4619197 | 124.7365 | 180.5533
Hold | 1-Hold | 683.02 | 36.6 | 8935 | 11874 | 1934 | 4874 | 637.5 | 524.1 | 165.5844 | 136.1299 | 1.276429 | 1.696286 | 0.4618538 | 211.3567 | 230.9152 | 97.61451 | 106.2776 | 1.276246 | 1.696286 | 0.4619197 | 124.5801 | 180.2771
Hold | 1-Hold | 683.22 | 36.6 | 8935 | 11874 | 1934 | 4874 | 637.5 | 524.1 | 165.5844 | 136.1299 | 1.276429 | 1.696286 | 0.4618538 | 211.3567 | 230.9152 | 97.61451 | 106.2776 | 1.276246 | 1.696286 | 0.4619197 | 124.5801 | 180.2771
Hold | 1-Hold | 683.42 | 36.6 | 8935 | 11874 | 1934 | 4874 | 637.5 | 524.1 | 165.5844 | 136.1299 | 1.276429 | 1.696286 | 0.4618538 | 211.3567 | 230.9152 | 97.61451 | 106.2776 | 1.276246 | 1.696286 | 0.4619197 | 124.5801 | 180.2771
Hold | 1-Hold | 683.62 | 36.6 | 8935 | 11874 | 1934 | 4874 | 637.5 | 524.1 | 165.5844 | 136.1299 | 1.276429 | 1.696286 | 0.4618538 | 211.3567 | 230.9152 | 97.61451 | 106.2776 | 1.276246 | 1.696286 | 0.4619197 | 124.5801 | 180.2771
Hold | 1-Hold | 683.82 | 36.6 | 8935 | 11874 | 1934 | 4874 | 637.5 | 524.1 | 165.5844 | 136.1299 | 1.276429 | 1.696286 | 0.4618538 | 211.3567 | 230.9152 | 97.61451 | 106.2776 | 1.276246 | 1.696286 | 0.4619197 | 124.5801 | 180.2771
Hold | 1-Hold | 684.02 | 36.6 | 8935 | 11874 | 1934 | 4874 | 637.5 | 524.1 | 165.5844 | 136.1299 | 1.276429 | 1.696286 | 0.4618538 | 211.3567 | 230.9152 | 97.61451 | 106.2776 | 1.276246 | 1.696286 | 0.4619197 | 124.5801 | 180.2771
Hold | 1-Hold | 684.22 | 36.6 | 8935 | 11874 | 1934 | 4874 | 637.5 | 524.1 | 165.5844 | 136.1299 | 1.276429 | 1.696286 | 0.4618538 | 211.3567 | 230.9152 | 97.61451 | 106.2776 | 1.276246 | 1.696286 | 0.4619197 | 124.5801 | 180.2771
Hold | 1-Hold | 684.42 | 36.6 | 8935 | 11874 | 1934 | 4874 | 637.5 | 524.1 | 165.5844 | 136.1299 | 1.276429 | 1.696286 | 0.4618538 | 211.3567 | 230.9152 | 97.61451 | 106.2776 | 1.276246 | 1.696286 | 0.4619197 | 124.5801 | 180.2771
Hold | 1-Hold | 684.62 | 36.6 | 8935 | 11874 | 1934 | 4874 | 637.5 | 524.1 | 165.5844 | 136.1299 | 1.276429 | 1.696286 | 0.4618538 | 211.3567 | 230.9152 | 97.61451 | 106.2776 | 1.276246 | 1.696286 | 0.4619197 | 124.5801 | 180.2771
Hold | 1-Hold | 684.82 | 36.6 | 8935 | 11874 | 1934 | 4874 | 637.5 | 524.1 | 165.5844 | 136.1299 | 1.276429 | 1.696286 | 0.4618538 | 211.3567 | 230.9152 | 97.61451 | 106.2776 | 1.276246 | 1.696286 | 0.4619197 | 124.5801 | 180.2771
Hold | 1-Hold | 685.02 | 36.6 | 8935 | 11874 | 1934 | 4874 | 638.3 | 524.1 | 165.7922 | 136.1299 | 1.276429 | 1.696286 | 0.4618538 | 211.6219 | 230.9152 | 97.73702 | 106.2776 | 1.276246 | 1.696286 | 0.4619197 | 124.7365 | 180.2771
Hold | 1-Hold | 685.22 | 36.6 | 8935 | 11874 | 1934 | 4874 | 637.5 | 524.1 | 165.5844 | 136.1299 | 1.276429 | 1.696286 | 0.4618538 | 211.3567 | 230.9152 | 97.61451 | 106.2776 | 1.276246 | 1.696286 | 0.4619197 | 124.5801 | 180.2771
Hold | 1-Hold | 685.42 | 36.6 | 8935 | 11874 | 1934 | 4874 | 637.5 | 524.1 | 165.5844 | 136.1299 | 1.276429 | 1.696286 | 0.4618538 | 211.3567 | 230.9152 | 97.61451 | 106.2776 | 1.276246 | 1.696286 | 0.4619197 | 124.5801 | 180.2771
Hold | 1-Hold | 685.62 | 36.6 | 8935 | 11874 | 1934 | 4874 | 637.5 | 524.1 | 165.5844 | 136.1299 | 1.276429 | 1.696286 | 0.4618538 | 211.3567 | 230.9152 | 97.61451 | 106.2776 | 1.276246 | 1.696286 | 0.4619197 | 124.5801 | 180.2771
Hold | 1-Hold | 685.82 | 36.6 | 8935 | 11874 | 1934 | 4874 | 637.5 | 524.1 | 165.5844 | 136.1299 | 1.276429 | 1.696286 | 0.4618538 | 211.3567 | 230.9152 | 97.61451 | 106.2776 | 1.276246 | 1.696286 | 0.4619197 | 124.5801 | 180.2771
Hold | 1-Hold | 686.02 | 36.6 | 8935 | 11874 | 1934 | 4874 | 637.5 | 524.1 | 165.5844 | 136.1299 | 1.276429 | 1.696286 | 0.4618538 | 211.3567 | 230.9152 | 97.61451 | 106.2776 | 1.276246 | 1.696286 | 0.4619197 | 124.5801 | 180.2771
Hold | 1-Hold | 686.22 | 36.6 | 8935 | 11874 | 1934 | 4874 | 637.5 | 524.1 | 165.5844 | 136.1299 | 1.276429 | 1.696286 | 0.4618538 | 211.3567 | 230.9152 | 97.61451 | 106.2776 | 1.276246 | 1.696286 | 0.4619197 | 124.5801 | 180.2771
Hold | 1-Hold | 686.42 | 36.6 | 8935 | 11874 | 1934 | 4874 | 637.5 | 524.1 | 165.5844 | 136.1299 | 1.276429 | 1.696286 | 0.4618538 | 211.3567 | 230.9152 | 97.61451 | 106.2776 | 1.276246 | 1.696286 | 0.4619197 | 124.5801 | 180.2771
Hold | 1-Hold | 686.62 | 36.6 | 8935 | 11874 | 1934 | 4874 | 637.5 | 524.1 | 165.5844 | 136.1299 | 1.276429 | 1.696286 | 0.4618538 | 211.3567 | 230.9152 | 97.61451 | 106.2776 | 1.276246 | 1.696286 | 0.4619197 | 124.5801 | 180.2771
Hold | 1-Hold | 686.82 | 36.6 | 8935 | 11874 | 1934 | 4874 | 638.3 | 524.1 | 165.7922 | 136.1299 | 1.276429 | 1.696286 | 0.4618538 | 211.6219 | 230.9152 | 97.73702 | 106.2776 | 1.276246 | 1.696286 | 0.4619197 | 124.7365 | 180.2771
Hold | 1-Hold | 687.02 | 36.6 | 8935 | 11874 | 1934 | 4874 | 638.3 | 524.1 | 165.7922 | 136.1299 | 1.276429 | 1.696286 | 0.4618538 | 211.6219 | 230.9152 | 97.73702 | 106.2776 | 1.276246 | 1.696286 | 0.4619197 | 124.7365 | 180.2771
Hold | 1-Hold | 687.22 | 36.6 | 8935 | 11874 | 1934 | 4874 | 638.3 | 524.9 | 165.7922 | 136.3377 | 1.276429 | 1.696286 | 0.4618538 | 211.6219 | 231.2676 | 97.73702 | 106.4404 | 1.276246 | 1.696286 | 0.4619197 | 124.7365 | 180.5533
Hold | 1-Hold | 687.42 | 36.6 | 8935 | 11874 | 1934 | 4874 | 637.5 | 524.1 | 165.5844 | 136.1299 | 1.276429 | 1.696286 | 0.4618538 | 211.3567 | 230.9152 | 97.61451 | 106.2776 | 1.276246 | 1.696286 | 0.4619197 | 124.5801 | 180.2771
Hold | 1-Hold | 687.62 | 36.6 | 8935 | 11874 | 1934 | 4874 | 637.5 | 524.1 | 165.5844 | 136.1299 | 1.276429 | 1.696286 | 0.4618538 | 211.3567 | 230.9152 | 97.61451 | 106.2776 | 1.276246 | 1.696286 | 0.4619197 | 124.5801 | 180.2771
Hold | 1-Hold | 687.82 | 36.6 | 8935 | 11874 | 1934 | 4874 | 637.5 | 524.1 | 165.5844 | 136.1299 | 1.276429 | 1.696286 | 0.4618538 | 211.3567 | 230.9152 | 97.61451 | 106.2776 | 1.276246 | 1.696286 | 0.4619197 | 124.5801 | 180.2771
Hold | 1-Hold | 688.02 | 36.6 | 8935 | 11874 | 1934 | 4874 | 637.5 | 524.1 | 165.5844 | 136.1299 | 1.276429 | 1.696286 | 0.4618538 | 211.3567 | 230.9152 | 97.61451 | 106.2776 | 1.276246 | 1.696286 | 0.4619197 | 124.5801 | 180.2771
Hold | 1-Hold | 688.22 | 36.6 | 8935 | 11874 | 1934 | 4874 | 637.5 | 524.1 | 165.5844 | 136.1299 | 1.276429 | 1.696286 | 0.4618538 | 211.3567 | 230.9152 | 97.61451 | 106.2776 | 1.276246 | 1.696286 | 0.4619197 | 124.5801 | 180.2771
Hold | 1-Hold | 688.42 | 36.6 | 8935 | 11874 | 1934 | 4874 | 637.5 | 524.1 | 165.5844 | 136.1299 | 1.276429 | 1.696286 | 0.4618538 | 211.3567 | 230.9152 | 97.61451 | 106.2776 | 1.276246 | 1.696286 | 0.4619197 | 124.5801 | 180.2771
Hold | 1-Hold | 688.62 | 36.6 | 8935 | 11874 | 1934 | 4874 | 637.5 | 524.1 | 165.5844 | 136.1299 | 1.276429 | 1.696286 | 0.4618538 | 211.3567 | 230.9152 | 97.61451 | 106.2776 | 1.276246 | 1.696286 | 0.4619197 | 124.5801 | 180.2771
Hold | 1-Hold | 688.82 | 36.6 | 8935 | 11874 | 1934 | 4874 | 637.5 | 524.1 | 165.5844 | 136.1299 | 1.276429 | 1.696286 | 0.4618538 | 211.3567 | 230.9152 | 97.61451 | 106.2776 | 1.276246 | 1.696286 | 0.4619197 | 124.5801 | 180.2771
Hold | 1-Hold | 689.02 | 36.6 | 8935 | 11874 | 1934 | 4874 | 637.5 | 524.1 | 165.5844 | 136.1299 | 1.276429 | 1.696286 | 0.4618538 | 211.3567 | 230.9152 | 97.61451 | 106.2776 | 1.276246 | 1.696286 | 0.4619197 | 124.5801 | 180.2771
Hold | 1-Hold | 689.22 | 36.6 | 8935 | 11874 | 1934 | 4874 | 637.5 | 524.1 | 165.5844 | 136.1299 | 1.276429 | 1.696286 | 0.4618538 | 211.3567 | 230.9152 | 97.61451 | 106.2776 | 1.276246 | 1.696286 | 0.4619197 | 124.5801 | 180.2771
Hold | 1-Hold | 689.42 | 36.6 | 8935 | 11874 | 1934 | 4874 | 637.5 | 524.1 | 165.5844 | 136.1299 | 1.276429 | 1.696286 | 0.4618538 | 211.3567 | 230.9152 | 97.61451 | 106.2776 | 1.276246 | 1.696286 | 0.4619197 | 124.5801 | 180.2771
Hold | 1-Hold | 689.62 | 36.6 | 8935 | 11874 | 1934 | 4874 | 637.5 | 524.1 | 165.5844 | 136.1299 | 1.276429 | 1.696286 | 0.4618538 | 211.3567 | 230.9152 | 97.61451 | 106.2776 | 1.276246 | 1.696286 | 0.4619197 | 124.5801 | 180.2771
Hold | 1-Hold | 689.82 | 36.6 | 8935 | 11874 | 1934 | 4874 | 638.3 | 524.1 | 165.7922 | 136.1299 | 1.276429 | 1.696286 | 0.4618538 | 211.6219 | 230.9152 | 97.73702 | 106.2776 | 1.276246 | 1.696286 | 0.4619197 | 124.7365 | 180.2771
Hold | 1-Hold | 690.02 | 36.6 | 8935 | 11874 | 1934 | 4874 | 638.3 | 524.1 | 165.7922 | 136.1299 | 1.276429 | 1.696286 | 0.4618538 | 211.6219 | 230.9152 | 97.73702 | 106.2776 | 1.276246 | 1.696286 | 0.4619197 | 124.7365 | 180.2771
Hold | 1-Hold | 690.22 | 36.6 | 8935 | 11874 | 1934 | 4874 | 637.5 | 524.1 | 165.5844 | 136.1299 | 1.276429 | 1.696286 | 0.4618538 | 211.3567 | 230.9152 | 97.61451 | 106.2776 | 1.276246 | 1.696286 | 0.4619197 | 124.5801 | 180.2771
Hold | 1-Hold | 690.42 | 36.6 | 8935 | 11874 | 1934 | 4874 | 637.5 | 524.1 | 165.5844 | 136.1299 | 1.276429 | 1.696286 | 0.4618538 | 211.3567 | 230.9152 | 97.61451 | 106.2776 | 1.276246 | 1.696286 | 0.4619197 | 124.5801 | 180.2771
Hold | 1-Hold | 690.62 | 36.6 | 8935 | 11874 | 1934 | 4874 | 637.5 | 524.1 | 165.5844 | 136.1299 | 1.276429 | 1.696286 | 0.4618538 | 211.3567 | 230.9152 | 97.61451 | 106.2776 | 1.276246 | 1.696286 | 0.4619197 | 124.5801 | 180.2771
Hold | 1-Hold | 690.82 | 36.6 | 8935 | 11874 | 1934 | 4874 | 637.5 | 524.1 | 165.5844 | 136.1299 | 1.276429 | 1.696286 | 0.4618538 | 211.3567 | 230.9152 | 97.61451 | 106.2776 | 1.276246 | 1.696286 | 0.4619197 | 124.5801 | 180.2771
Hold | 1-Hold | 691.02 | 36.6 | 8935 | 11874 | 1934 | 4874 | 637.5 | 524.1 | 165.5844 | 136.1299 | 1.276429 | 1.696286 | 0.4618538 | 211.3567 | 230.9152 | 97.61451 | 106.2776 | 1.276246 | 1.696286 | 0.4619197 | 124.5801 | 180.2771
Hold | 1-Hold | 691.22 | 36.6 | 8935 | 11874 | 1934 | 4874 | 637.5 | 524.1 | 165.5844 | 136.1299 | 1.276429 | 1.696286 | 0.4618538 | 211.3567 | 230.9152 | 97.61451 | 106.2776 | 1.276246 | 1.696286 | 0.4619197 | 124.5801 | 180.2771
Hold | 1-Hold | 691.42 | 36.6 | 8935 | 11874 | 1934 | 4874 | 637.5 | 524.1 | 165.5844 | 136.1299 | 1.276429 | 1.696286 | 0.4618538 | 211.3567 | 230.9152 | 97.61451 | 106.2776 | 1.276246 | 1.696286 | 0.4619197 | 124.5801 | 180.2771
Hold | 1-Hold | 691.62 | 36.6 | 8935 | 11874 | 1934 | 4874 | 636.8 | 524.1 | 165.4026 | 136.1299 | 1.276429 | 1.696286 | 0.4618538 | 211.1246 | 230.9152 | 97.50731 | 106.2776 | 1.276246 | 1.696286 | 0.4619197 | 124.4433 | 180.2771
Hold | 1-Hold | 691.82 | 36.6 | 8935 | 11874 | 1934 | 4874 | 637.5 | 524.1 | 165.5844 | 136.1299 | 1.276429 | 1.696286 | 0.4618538 | 211.3567 | 230.9152 | 97.61451 | 106.2776 | 1.276246 | 1.696286 | 0.4619197 | 124.5801 | 180.2771
Hold | 1-Hold | 692.02 | 36.6 | 8935 | 11874 | 1934 | 4874 | 637.5 | 524.1 | 165.5844 | 136.1299 | 1.276429 | 1.696286 | 0.4618538 | 211.3567 | 230.9152 | 97.61451 | 106.2776 | 1.276246 | 1.696286 | 0.4619197 | 124.5801 | 180.2771
Hold | 1-Hold | 692.22 | 36.6 | 8935 | 11874 | 1934 | 4874 | 637.5 | 524.1 | 165.5844 | 136.1299 | 1.276429 | 1.696286 | 0.4618538 | 211.3567 | 230.9152 | 97.61451 | 106.2776 | 1.276246 | 1.696286 | 0.4619197 | 124.5801 | 180.2771
Hold | 1-Hold | 692.42 | 36.6 | 8935 | 11874 | 1934 | 4874 | 637.5 | 524.1 | 165.5844 | 136.1299 | 1.276429 | 1.696286 | 0.4618538 | 211.3567 | 230.9152 | 97.61451 | 106.2776 | 1.276246 | 1.696286 | 0.4619197 | 124.5801 | 180.2771
Hold | 1-Hold | 692.62 | 36.6 | 8935 | 11874 | 1934 | 4874 | 637.5 | 524.1 | 165.5844 | 136.1299 | 1.276429 | 1.696286 | 0.4618538 | 211.3567 | 230.9152 | 97.61451 | 106.2776 | 1.276246 | 1.696286 | 0.4619197 | 124.5801 | 180.2771
Hold | 1-Hold | 692.82 | 36.6 | 8935 | 11874 | 1934 | 4874 | 637.5 | 524.1 | 165.5844 | 136.1299 | 1.276429 | 1.696286 | 0.4618538 | 211.3567 | 230.9152 | 97.61451 | 106.2776 | 1.276246 | 1.696286 | 0.4619197 | 124.5801 | 180.2771
Hold | 1-Hold | 693.02 | 36.6 | 8935 | 11874 | 1934 | 4874 | 637.5 | 524.1 | 165.5844 | 136.1299 | 1.276429 | 1.696286 | 0.4618538 | 211.3567 | 230.9152 | 97.61451 | 106.2776 | 1.276246 | 1.696286 | 0.4619197 | 124.5801 | 180.2771
Hold | 1-Hold | 693.22 | 36.6 | 8935 | 11874 | 1934 | 4874 | 637.5 | 524.1 | 165.5844 | 136.1299 | 1.276429 | 1.696286 | 0.4618538 | 211.3567 | 230.9152 | 97.61451 | 106.2776 | 1.276246 | 1.696286 | 0.4619197 | 124.5801 | 180.2771
Hold | 1-Hold | 693.42 | 36.6 | 8935 | 11874 | 1934 | 4874 | 637.5 | 524.1 | 165.5844 | 136.1299 | 1.276429 | 1.696286 | 0.4618538 | 211.3567 | 230.9152 | 97.61451 | 106.2776 | 1.276246 | 1.696286 | 0.4619197 | 124.5801 | 180.2771
Hold | 1-Hold | 693.62 | 36.6 | 8935 | 11874 | 1934 | 4874 | 637.5 | 524.1 | 165.5844 | 136.1299 | 1.276429 | 1.696286 | 0.4618538 | 211.3567 | 230.9152 | 97.61451 | 106.2776 | 1.276246 | 1.696286 | 0.4619197 | 124.5801 | 180.2771
Hold | 1-Hold | 693.82 | 36.6 | 8935 | 11874 | 1934 | 4874 | 637.5 | 524.1 | 165.5844 | 136.1299 | 1.276429 | 1.696286 | 0.4618538 | 211.3567 | 230.9152 | 97.61451 | 106.2776 | 1.276246 | 1.696286 | 0.4619197 | 124.5801 | 180.2771
Hold | 1-Hold | 694.02 | 36.6 | 8935 | 11874 | 1934 | 4874 | 637.5 | 524.1 | 165.5844 | 136.1299 | 1.276429 | 1.696286 | 0.4618538 | 211.3567 | 230.9152 | 97.61451 | 106.2776 | 1.276246 | 1.696286 | 0.4619197 | 124.5801 | 180.2771
Hold | 1-Hold | 694.22 | 36.6 | 8935 | 11874 | 1934 | 4874 | 638.3 | 523.4 | 165.7922 | 135.9481 | 1.276429 | 1.696286 | 0.4618538 | 211.6219 | 230.6067 | 97.73702 | 106.1351 | 1.276246 | 1.696286 | 0.4619197 | 124.7365 | 180.0355
Hold | 1-Hold | 694.42 | 36.6 | 8935 | 11874 | 1934 | 4874 | 637.5 | 524.1 | 165.5844 | 136.1299 | 1.276429 | 1.696286 | 0.4618538 | 211.3567 | 230.9152 | 97.61451 | 106.2776 | 1.276246 | 1.696286 | 0.4619197 | 124.5801 | 180.2771
Hold | 1-Hold | 694.62 | 36.6 | 8935 | 11874 | 1934 | 4874 | 637.5 | 524.1 | 165.5844 | 136.1299 | 1.276429 | 1.696286 | 0.4618538 | 211.3567 | 230.9152 | 97.61451 | 106.2776 | 1.276246 | 1.696286 | 0.4619197 | 124.5801 | 180.2771
Hold | 1-Hold | 694.82 | 36.6 | 8935 | 11874 | 1934 | 4874 | 636.8 | 523.4 | 165.4026 | 135.9481 | 1.276429 | 1.696286 | 0.4618538 | 211.1246 | 230.6067 | 97.50731 | 106.1351 | 1.276246 | 1.696286 | 0.4619197 | 124.4433 | 180.0355
Hold | 1-Hold | 695.02 | 36.6 | 8935 | 11874 | 1934 | 4874 | 637.5 | 524.1 | 165.5844 | 136.1299 | 1.276429 | 1.696286 | 0.4618538 | 211.3567 | 230.9152 | 97.61451 | 106.2776 | 1.276246 | 1.696286 | 0.4619197 | 124.5801 | 180.2771
Hold | 1-Hold | 695.22 | 36.6 | 8935 | 11874 | 1934 | 4874 | 637.5 | 524.1 | 165.5844 | 136.1299 | 1.276429 | 1.696286 | 0.4618538 | 211.3567 | 230.9152 | 97.61451 | 106.2776 | 1.276246 | 1.696286 | 0.4619197 | 124.5801 | 180.2771
Hold | 1-Hold | 695.42 | 36.6 | 8935 | 11874 | 1934 | 4874 | 637.5 | 523.4 | 165.5844 | 135.9481 | 1.276429 | 1.696286 | 0.4618538 | 211.3567 | 230.6067 | 97.61451 | 106.1351 | 1.276246 | 1.696286 | 0.4619197 | 124.5801 | 180.0355
Hold | 1-Hold | 695.62 | 36.6 | 8935 | 11874 | 1934 | 4874 | 637.5 | 524.1 | 165.5844 | 136.1299 | 1.276429 | 1.696286 | 0.4618538 | 211.3567 | 230.9152 | 97.61451 | 106.2776 | 1.276246 | 1.696286 | 0.4619197 | 124.5801 | 180.2771
Hold | 1-Hold | 695.82 | 36.6 | 8935 | 11874 | 1934 | 4874 | 636.8 | 523.4 | 165.4026 | 135.9481 | 1.276429 | 1.696286 | 0.4618538 | 211.1246 | 230.6067 | 97.50731 | 106.1351 | 1.276246 | 1.696286 | 0.4619197 | 124.4433 | 180.0355
Hold | 1-Hold | 696.02 | 36.6 | 8935 | 11874 | 1934 | 4874 | 637.5 | 524.1 | 165.5844 | 136.1299 | 1.276429 | 1.696286 | 0.4618538 | 211.3567 | 230.9152 | 97.61451 | 106.2776 | 1.276246 | 1.696286 | 0.4619197 | 124.5801 | 180.2771
Hold | 1-Hold | 696.22 | 36.6 | 8935 | 11874 | 1934 | 4874 | 637.5 | 524.1 | 165.5844 | 136.1299 | 1.276429 | 1.696286 | 0.4618538 | 211.3567 | 230.9152 | 97.61451 | 106.2776 | 1.276246 | 1.696286 | 0.4619197 | 124.5801 | 180.2771
Hold | 1-Hold | 696.42 | 36.6 | 8935 | 11874 | 1934 | 4874 | 637.5 | 523.4 | 165.5844 | 135.9481 | 1.276429 | 1.696286 | 0.4618538 | 211.3567 | 230.6067 | 97.61451 | 106.1351 | 1.276246 | 1.696286 | 0.4619197 | 124.5801 | 180.0355
Hold | 1-Hold | 696.62 | 36.6 | 8935 | 11874 | 1934 | 4874 | 637.5 | 524.1 | 165.5844 | 136.1299 | 1.276429 | 1.696286 | 0.4618538 | 211.3567 | 230.9152 | 97.61451 | 106.2776 | 1.276246 | 1.696286 | 0.4619197 | 124.5801 | 180.2771
Hold | 1-Hold | 696.82 | 36.6 | 8935 | 11874 | 1934 | 4874 | 637.5 | 524.1 | 165.5844 | 136.1299 | 1.276429 | 1.696286 | 0.4618538 | 211.3567 | 230.9152 | 97.61451 | 106.2776 | 1.276246 | 1.696286 | 0.4619197 | 124.5801 | 180.2771
Hold | 1-Hold | 697.02 | 36.6 | 8935 | 11874 | 1934 | 4874 | 637.5 | 524.1 | 165.5844 | 136.1299 | 1.276429 | 1.696286 | 0.4618538 | 211.3567 | 230.9152 | 97.61451 | 106.2776 | 1.276246 | 1.696286 | 0.4619197 | 124.5801 | 180.2771
Hold | 1-Hold | 697.22 | 36.6 | 8935 | 11874 | 1934 | 4874 | 637.5 | 524.1 | 165.5844 | 136.1299 | 1.276429 | 1.696286 | 0.4618538 | 211.3567 | 230.9152 | 97.61451 | 106.2776 | 1.276246 | 1.696286 | 0.4619197 | 124.5801 | 180.2771
Hold | 1-Hold | 697.42 | 36.6 | 8935 | 11874 | 1934 | 4874 | 637.5 | 524.1 | 165.5844 | 136.1299 | 1.276429 | 1.696286 | 0.4618538 | 211.3567 | 230.9152 | 97.61451 | 106.2776 | 1.276246 | 1.696286 | 0.4619197 | 124.5801 | 180.2771
Hold | 1-Hold | 697.62 | 36.6 | 8935 | 11874 | 1934 | 4874 | 637.5 | 524.1 | 165.5844 | 136.1299 | 1.276429 | 1.696286 | 0.4618538 | 211.3567 | 230.9152 | 97.61451 | 106.2776 | 1.276246 | 1.696286 | 0.4619197 | 124.5801 | 180.2771
Hold | 1-Hold | 697.82 | 36.6 | 8935 | 11874 | 1934 | 4874 | 637.5 | 524.1 | 165.5844 | 136.1299 | 1.276429 | 1.696286 | 0.4618538 | 211.3567 | 230.9152 | 97.61451 | 106.2776 | 1.276246 | 1.696286 | 0.4619197 | 124.5801 | 180.2771
Hold | 1-Hold | 698.02 | 36.6 | 8935 | 11874 | 1934 | 4874 | 636.8 | 524.1 | 165.4026 | 136.1299 | 1.276429 | 1.696286 | 0.4618538 | 211.1246 | 230.9152 | 97.50731 | 106.2776 | 1.276246 | 1.696286 | 0.4619197 | 124.4433 | 180.2771
Hold | 1-Hold | 698.22 | 36.6 | 8935 | 11874 | 1934 | 4874 | 637.5 | 524.1 | 165.5844 | 136.1299 | 1.276429 | 1.696286 | 0.4618538 | 211.3567 | 230.9152 | 97.61451 | 106.2776 | 1.276246 | 1.696286 | 0.4619197 | 124.5801 | 180.2771
Hold | 1-Hold | 698.42 | 36.6 | 8935 | 11874 | 1934 | 4874 | 637.5 | 524.1 | 165.5844 | 136.1299 | 1.276429 | 1.696286 | 0.4618538 | 211.3567 | 230.9152 | 97.61451 | 106.2776 | 1.276246 | 1.696286 | 0.4619197 | 124.5801 | 180.2771
Hold | 1-Hold | 698.62 | 36.6 | 8935 | 11874 | 1934 | 4874 | 637.5 | 524.1 | 165.5844 | 136.1299 | 1.276429 | 1.696286 | 0.4618538 | 211.3567 | 230.9152 | 97.61451 | 106.2776 | 1.276246 | 1.696286 | 0.4619197 | 124.5801 | 180.2771
Hold | 1-Hold | 698.82 | 36.6 | 8935 | 11874 | 1934 | 4874 | 637.5 | 524.1 | 165.5844 | 136.1299 | 1.276429 | 1.696286 | 0.4618538 | 211.3567 | 230.9152 | 97.61451 | 106.2776 | 1.276246 | 1.696286 | 0.4619197 | 124.5801 | 180.2771
Hold | 1-Hold | 699.02 | 36.6 | 8935 | 11874 | 1934 | 4874 | 637.5 | 523.4 | 165.5844 | 135.9481 | 1.276429 | 1.696286 | 0.4618538 | 211.3567 | 230.6067 | 97.61451 | 106.1351 | 1.276246 | 1.696286 | 0.4619197 | 124.5801 | 180.0355
Hold | 1-Hold | 699.22 | 36.6 | 8935 | 11874 | 1934 | 4874 | 637.5 | 524.1 | 165.5844 | 136.1299 | 1.276429 | 1.696286 | 0.4618538 | 211.3567 | 230.9152 | 97.61451 | 106.2776 | 1.276246 | 1.696286 | 0.4619197 | 124.5801 | 180.2771
Hold | 1-Hold | 699.42 | 36.6 | 8935 | 11874 | 1934 | 4874 | 637.5 | 524.1 | 165.5844 | 136.1299 | 1.276429 | 1.696286 | 0.4618538 | 211.3567 | 230.9152 | 97.61451 | 106.2776 | 1.276246 | 1.696286 | 0.4619197 | 124.5801 | 180.2771
Hold | 1-Hold | 699.62 | 36.6 | 8935 | 11874 | 1934 | 4874 | 637.5 | 524.1 | 165.5844 | 136.1299 | 1.276429 | 1.696286 | 0.4618538 | 211.3567 | 230.9152 | 97.61451 | 106.2776 | 1.276246 | 1.696286 | 0.4619197 | 124.5801 | 180.2771
Hold | 1-Hold | 699.82 | 36.6 | 8935 | 11874 | 1934 | 4874 | 637.5 | 524.1 | 165.5844 | 136.1299 | 1.276429 | 1.696286 | 0.4618538 | 211.3567 | 230.9152 | 97.61451 | 106.2776 | 1.276246 | 1.696286 | 0.4619197 | 124.5801 | 180.2771
Hold | 1-Hold | 700.02 | 36.6 | 8935 | 11874 | 1934 | 4874 | 637.5 | 522.6 | 165.5844 | 135.7403 | 1.276429 | 1.696286 | 0.4618538 | 211.3567 | 230.2543 | 97.61451 | 105.9723 | 1.276246 | 1.696286 | 0.4619197 | 124.5801 | 179.7593
Hold | 1-Hold | 700.22 | 36.6 | 8935 | 11874 | 1934 | 4874 | 637.5 | 524.1 | 165.5844 | 136.1299 | 1.276429 | 1.696286 | 0.4618538 | 211.3567 | 230.9152 | 97.61451 | 106.2776 | 1.276246 | 1.696286 | 0.4619197 | 124.5801 | 180.2771
Hold | 1-Hold | 700.42 | 36.6 | 8935 | 11874 | 1934 | 4874 | 637.5 | 524.1 | 165.5844 | 136.1299 | 1.276429 | 1.696286 | 0.4618538 | 211.3567 | 230.9152 | 97.61451 | 106.2776 | 1.276246 | 1.696286 | 0.4619197 | 124.5801 | 180.2771
Hold | 1-Hold | 700.62 | 36.6 | 8935 | 11874 | 1934 | 4874 | 637.5 | 524.1 | 165.5844 | 136.1299 | 1.276429 | 1.696286 | 0.4618538 | 211.3567 | 230.9152 | 97.61451 | 106.2776 | 1.276246 | 1.696286 | 0.4619197 | 124.5801 | 180.2771
Hold | 1-Hold | 700.82 | 36.6 | 8935 | 11874 | 1934 | 4874 | 637.5 | 524.1 | 165.5844 | 136.1299 | 1.276429 | 1.696286 | 0.4618538 | 211.3567 | 230.9152 | 97.61451 | 106.2776 | 1.276246 | 1.696286 | 0.4619197 | 124.5801 | 180.2771
Hold | 1-Hold | 701.02 | 36.6 | 8935 | 11874 | 1934 | 4874 | 637.5 | 524.1 | 165.5844 | 136.1299 | 1.276429 | 1.696286 | 0.4618538 | 211.3567 | 230.9152 | 97.61451 | 106.2776 | 1.276246 | 1.696286 | 0.4619197 | 124.5801 | 180.2771
Hold | 1-Hold | 701.22 | 36.6 | 8935 | 11874 | 1934 | 4874 | 637.5 | 524.1 | 165.5844 | 136.1299 | 1.276429 | 1.696286 | 0.4618538 | 211.3567 | 230.9152 | 97.61451 | 106.2776 | 1.276246 | 1.696286 | 0.4619197 | 124.5801 | 180.2771
Hold | 1-Hold | 701.42 | 36.6 | 8935 | 11874 | 1934 | 4874 | 637.5 | 524.1 | 165.5844 | 136.1299 | 1.276429 | 1.696286 | 0.4618538 | 211.3567 | 230.9152 | 97.61451 | 106.2776 | 1.276246 | 1.696286 | 0.4619197 | 124.5801 | 180.2771
Hold | 1-Hold | 701.62 | 36.6 | 8935 | 11874 | 1934 | 4874 | 637.5 | 524.1 | 165.5844 | 136.1299 | 1.276429 | 1.696286 | 0.4618538 | 211.3567 | 230.9152 | 97.61451 | 106.2776 | 1.276246 | 1.696286 | 0.4619197 | 124.5801 | 180.2771
Hold | 1-Hold | 701.82 | 36.6 | 8935 | 11874 | 1934 | 4874 | 636.8 | 524.1 | 165.4026 | 136.1299 | 1.276429 | 1.696286 | 0.4618538 | 211.1246 | 230.9152 | 97.50731 | 106.2776 | 1.276246 | 1.696286 | 0.4619197 | 124.4433 | 180.2771
Hold | 1-Hold | 702.02 | 36.6 | 8935 | 11874 | 1934 | 4874 | 637.5 | 524.1 | 165.5844 | 136.1299 | 1.276429 | 1.696286 | 0.4618538 | 211.3567 | 230.9152 | 97.61451 | 106.2776 | 1.276246 | 1.696286 | 0.4619197 | 124.5801 | 180.2771
Hold | 1-Hold | 702.22 | 36.6 | 8935 | 11874 | 1934 | 4874 | 637.5 | 523.4 | 165.5844 | 135.9481 | 1.276429 | 1.696286 | 0.4618538 | 211.3567 | 230.6067 | 97.61451 | 106.1351 | 1.276246 | 1.696286 | 0.4619197 | 124.5801 | 180.0355
Hold | 1-Hold | 702.42 | 36.6 | 8935 | 11874 | 1934 | 4874 | 637.5 | 524.1 | 165.5844 | 136.1299 | 1.276429 | 1.696286 | 0.4618538 | 211.3567 | 230.9152 | 97.61451 | 106.2776 | 1.276246 | 1.696286 | 0.4619197 | 124.5801 | 180.2771
Hold | 1-Hold | 702.62 | 36.6 | 8935 | 11874 | 1934 | 4874 | 637.5 | 524.1 | 165.5844 | 136.1299 | 1.276429 | 1.696286 | 0.4618538 | 211.3567 | 230.9152 | 97.61451 | 106.2776 | 1.276246 | 1.696286 | 0.4619197 | 124.5801 | 180.2771
Hold | 1-Hold | 702.82 | 36.6 | 8935 | 11874 | 1934 | 4874 | 637.5 | 524.1 | 165.5844 | 136.1299 | 1.276429 | 1.696286 | 0.4618538 | 211.3567 | 230.9152 | 97.61451 | 106.2776 | 1.276246 | 1.696286 | 0.4619197 | 124.5801 | 180.2771
Hold | 1-Hold | 703.02 | 36.6 | 8935 | 11874 | 1934 | 4874 | 637.5 | 524.1 | 165.5844 | 136.1299 | 1.276429 | 1.696286 | 0.4618538 | 211.3567 | 230.9152 | 97.61451 | 106.2776 | 1.276246 | 1.696286 | 0.4619197 | 124.5801 | 180.2771
Hold | 1-Hold | 703.22 | 36.6 | 8935 | 11874 | 1934 | 4874 | 637.5 | 524.1 | 165.5844 | 136.1299 | 1.276429 | 1.696286 | 0.4618538 | 211.3567 | 230.9152 | 97.61451 | 106.2776 | 1.276246 | 1.696286 | 0.4619197 | 124.5801 | 180.2771
Hold | 1-Hold | 703.42 | 36.6 | 8935 | 11874 | 1934 | 4874 | 637.5 | 523.4 | 165.5844 | 135.9481 | 1.276429 | 1.696286 | 0.4618538 | 211.3567 | 230.6067 | 97.61451 | 106.1351 | 1.276246 | 1.696286 | 0.4619197 | 124.5801 | 180.0355
Hold | 1-Hold | 703.62 | 36.6 | 8935 | 11874 | 1934 | 4874 | 637.5 | 524.1 | 165.5844 | 136.1299 | 1.276429 | 1.696286 | 0.4618538 | 211.3567 | 230.9152 | 97.61451 | 106.2776 | 1.276246 | 1.696286 | 0.4619197 | 124.5801 | 180.2771
Hold | 1-Hold | 703.82 | 36.6 | 8935 | 11874 | 1934 | 4874 | 636.8 | 524.1 | 165.4026 | 136.1299 | 1.276429 | 1.696286 | 0.4618538 | 211.1246 | 230.9152 | 97.50731 | 106.2776 | 1.276246 | 1.696286 | 0.4619197 | 124.4433 | 180.2771
Hold | 1-Hold | 704.02 | 36.6 | 8935 | 11874 | 1934 | 4874 | 637.5 | 524.1 | 165.5844 | 136.1299 | 1.276429 | 1.696286 | 0.4618538 | 211.3567 | 230.9152 | 97.61451 | 106.2776 | 1.276246 | 1.696286 | 0.4619197 | 124.5801 | 180.2771
Hold | 1-Hold | 704.22 | 36.6 | 8935 | 11874 | 1934 | 4874 | 637.5 | 524.1 | 165.5844 | 136.1299 | 1.276429 | 1.696286 | 0.4618538 | 211.3567 | 230.9152 | 97.61451 | 106.2776 | 1.276246 | 1.696286 | 0.4619197 | 124.5801 | 180.2771
Hold | 1-Hold | 704.42 | 36.6 | 8935 | 11874 | 1934 | 4874 | 636.8 | 523.4 | 165.4026 | 135.9481 | 1.276429 | 1.696286 | 0.4618538 | 211.1246 | 230.6067 | 97.50731 | 106.1351 | 1.276246 | 1.696286 | 0.4619197 | 124.4433 | 180.0355
Hold | 1-Hold | 704.62 | 36.6 | 8935 | 11874 | 1934 | 4874 | 637.5 | 524.1 | 165.5844 | 136.1299 | 1.276429 | 1.696286 | 0.4618538 | 211.3567 | 230.9152 | 97.61451 | 106.2776 | 1.276246 | 1.696286 | 0.4619197 | 124.5801 | 180.2771
Hold | 1-Hold | 704.82 | 36.6 | 8935 | 11874 | 1934 | 4874 | 637.5 | 523.4 | 165.5844 | 135.9481 | 1.276429 | 1.696286 | 0.4618538 | 211.3567 | 230.6067 | 97.61451 | 106.1351 | 1.276246 | 1.696286 | 0.4619197 | 124.5801 | 180.0355
Hold | 1-Hold | 705.02 | 36.6 | 8935 | 11874 | 1934 | 4874 | 637.5 | 523.4 | 165.5844 | 135.9481 | 1.276429 | 1.696286 | 0.4618538 | 211.3567 | 230.6067 | 97.61451 | 106.1351 | 1.276246 | 1.696286 | 0.4619197 | 124.5801 | 180.0355
Hold | 1-Hold | 705.22 | 36.6 | 8935 | 11874 | 1934 | 4874 | 637.5 | 524.1 | 165.5844 | 136.1299 | 1.276429 | 1.696286 | 0.4618538 | 211.3567 | 230.9152 | 97.61451 | 106.2776 | 1.276246 | 1.696286 | 0.4619197 | 124.5801 | 180.2771
Hold | 1-Hold | 705.42 | 36.6 | 8935 | 11874 | 1934 | 4874 | 636.8 | 523.4 | 165.4026 | 135.9481 | 1.276429 | 1.696286 | 0.4618538 | 211.1246 | 230.6067 | 97.50731 | 106.1351 | 1.276246 | 1.696286 | 0.4619197 | 124.4433 | 180.0355
Hold | 1-Hold | 705.62 | 36.6 | 8935 | 11874 | 1934 | 4874 | 637.5 | 524.1 | 165.5844 | 136.1299 | 1.276429 | 1.696286 | 0.4618538 | 211.3567 | 230.9152 | 97.61451 | 106.2776 | 1.276246 | 1.696286 | 0.4619197 | 124.5801 | 180.2771
Hold | 1-Hold | 705.82 | 36.6 | 8935 | 11874 | 1934 | 4874 | 637.5 | 524.1 | 165.5844 | 136.1299 | 1.276429 | 1.696286 | 0.4618538 | 211.3567 | 230.9152 | 97.61451 | 106.2776 | 1.276246 | 1.696286 | 0.4619197 | 124.5801 | 180.2771
Hold | 1-Hold | 706.02 | 36.6 | 8935 | 11874 | 1934 | 4874 | 637.5 | 523.4 | 165.5844 | 135.9481 | 1.276429 | 1.696286 | 0.4618538 | 211.3567 | 230.6067 | 97.61451 | 106.1351 | 1.276246 | 1.696286 | 0.4619197 | 124.5801 | 180.0355
Hold | 1-Hold | 706.22 | 36.5 | 8935 | 11874 | 1934 | 4874 | 637.5 | 524.1 | 165.5844 | 136.1299 | 1.276429 | 1.696286 | 0.4618538 | 211.3567 | 230.9152 | 97.61451 | 106.2776 | 1.276246 | 1.696286 | 0.4619197 | 124.5801 | 180.2771
Hold | 1-Hold | 706.42 | 36.5 | 8935 | 11874 | 1934 | 4874 | 637.5 | 523.4 | 165.5844 | 135.9481 | 1.276429 | 1.696286 | 0.4618538 | 211.3567 | 230.6067 | 97.61451 | 106.1351 | 1.276246 | 1.696286 | 0.4619197 | 124.5801 | 180.0355
Hold | 1-Hold | 706.62 | 36.5 | 8935 | 11874 | 1934 | 4874 | 637.5 | 523.4 | 165.5844 | 135.9481 | 1.276429 | 1.696286 | 0.4618538 | 211.3567 | 230.6067 | 97.61451 | 106.1351 | 1.276246 | 1.696286 | 0.4619197 | 124.5801 | 180.0355
Hold | 1-Hold | 706.82 | 36.5 | 8935 | 11874 | 1934 | 4874 | 637.5 | 524.1 | 165.5844 | 136.1299 | 1.276429 | 1.696286 | 0.4618538 | 211.3567 | 230.9152 | 97.61451 | 106.2776 | 1.276246 | 1.696286 | 0.4619197 | 124.5801 | 180.2771
Hold | 1-Hold | 707.02 | 36.5 | 8935 | 11874 | 1934 | 4874 | 637.5 | 523.4 | 165.5844 | 135.9481 | 1.276429 | 1.696286 | 0.4618538 | 211.3567 | 230.6067 | 97.61451 | 106.1351 | 1.276246 | 1.696286 | 0.4619197 | 124.5801 | 180.0355
Hold | 1-Hold | 707.22 | 36.5 | 8935 | 11874 | 1934 | 4874 | 637.5 | 524.1 | 165.5844 | 136.1299 | 1.276429 | 1.696286 | 0.4618538 | 211.3567 | 230.9152 | 97.61451 | 106.2776 | 1.276246 | 1.696286 | 0.4619197 | 124.5801 | 180.2771
Hold | 1-Hold | 707.42 | 36.5 | 8935 | 11874 | 1934 | 4874 | 637.5 | 524.1 | 165.5844 | 136.1299 | 1.276429 | 1.696286 | 0.4618538 | 211.3567 | 230.9152 | 97.61451 | 106.2776 | 1.276246 | 1.696286 | 0.4619197 | 124.5801 | 180.2771
Hold | 1-Hold | 707.62 | 36.5 | 8935 | 11874 | 1934 | 4874 | 636.8 | 523.4 | 165.4026 | 135.9481 | 1.276429 | 1.696286 | 0.4618538 | 211.1246 | 230.6067 | 97.50731 | 106.1351 | 1.276246 | 1.696286 | 0.4619197 | 124.4433 | 180.0355
Hold | 1-Hold | 707.82 | 36.5 | 8935 | 11874 | 1934 | 4874 | 637.5 | 524.1 | 165.5844 | 136.1299 | 1.276429 | 1.696286 | 0.4618538 | 211.3567 | 230.9152 | 97.61451 | 106.2776 | 1.276246 | 1.696286 | 0.4619197 | 124.5801 | 180.2771
Hold | 1-Hold | 708.02 | 36.5 | 8935 | 11874 | 1934 | 4874 | 637.5 | 523.4 | 165.5844 | 135.9481 | 1.276429 | 1.696286 | 0.4618538 | 211.3567 | 230.6067 | 97.61451 | 106.1351 | 1.276246 | 1.696286 | 0.4619197 | 124.5801 | 180.0355
Hold | 1-Hold | 708.22 | 36.5 | 8935 | 11874 | 1934 | 4874 | 637.5 | 523.4 | 165.5844 | 135.9481 | 1.276429 | 1.696286 | 0.4618538 | 211.3567 | 230.6067 | 97.61451 | 106.1351 | 1.276246 | 1.696286 | 0.4619197 | 124.5801 | 180.0355
Hold | 1-Hold | 708.42 | 36.5 | 8935 | 11874 | 1934 | 4874 | 637.5 | 524.1 | 165.5844 | 136.1299 | 1.276429 | 1.696286 | 0.4618538 | 211.3567 | 230.9152 | 97.61451 | 106.2776 | 1.276246 | 1.696286 | 0.4619197 | 124.5801 | 180.2771
Hold | 1-Hold | 708.62 | 36.5 | 8935 | 11874 | 1934 | 4874 | 637.5 | 524.1 | 165.5844 | 136.1299 | 1.276429 | 1.696286 | 0.4618538 | 211.3567 | 230.9152 | 97.61451 | 106.2776 | 1.276246 | 1.696286 | 0.4619197 | 124.5801 | 180.2771
Hold | 1-Hold | 708.82 | 36.5 | 8935 | 11874 | 1934 | 4874 | 637.5 | 524.1 | 165.5844 | 136.1299 | 1.276429 | 1.696286 | 0.4618538 | 211.3567 | 230.9152 | 97.61451 | 106.2776 | 1.276246 | 1.696286 | 0.4619197 | 124.5801 | 180.2771
Hold | 1-Hold | 709.02 | 36.5 | 8935 | 11874 | 1934 | 4874 | 637.5 | 523.4 | 165.5844 | 135.9481 | 1.276429 | 1.696286 | 0.4618538 | 211.3567 | 230.6067 | 97.61451 | 106.1351 | 1.276246 | 1.696286 | 0.4619197 | 124.5801 | 180.0355
Hold | 1-Hold | 709.22 | 36.5 | 8935 | 11874 | 1934 | 4874 | 637.5 | 523.4 | 165.5844 | 135.9481 | 1.276429 | 1.696286 | 0.4618538 | 211.3567 | 230.6067 | 97.61451 | 106.1351 | 1.276246 | 1.696286 | 0.4619197 | 124.5801 | 180.0355
Hold | 1-Hold | 709.42 | 36.5 | 8935 | 11874 | 1934 | 4874 | 637.5 | 524.1 | 165.5844 | 136.1299 | 1.276429 | 1.696286 | 0.4618538 | 211.3567 | 230.9152 | 97.61451 | 106.2776 | 1.276246 | 1.696286 | 0.4619197 | 124.5801 | 180.2771
Hold | 1-Hold | 709.62 | 36.5 | 8935 | 11874 | 1934 | 4874 | 636.8 | 523.4 | 165.4026 | 135.9481 | 1.276429 | 1.696286 | 0.4618538 | 211.1246 | 230.6067 | 97.50731 | 106.1351 | 1.276246 | 1.696286 | 0.4619197 | 124.4433 | 180.0355
Hold | 1-Hold | 709.82 | 36.5 | 8935 | 11874 | 1934 | 4874 | 636.8 | 523.4 | 165.4026 | 135.9481 | 1.276429 | 1.696286 | 0.4618538 | 211.1246 | 230.6067 | 97.50731 | 106.1351 | 1.276246 | 1.696286 | 0.4619197 | 124.4433 | 180.0355
Hold | 1-Hold | 710.02 | 36.5 | 8935 | 11874 | 1934 | 4874 | 637.5 | 524.1 | 165.5844 | 136.1299 | 1.276429 | 1.696286 | 0.4618538 | 211.3567 | 230.9152 | 97.61451 | 106.2776 | 1.276246 | 1.696286 | 0.4619197 | 124.5801 | 180.2771
Hold | 1-Hold | 710.22 | 36.5 | 8935 | 11874 | 1934 | 4874 | 636.8 | 522.6 | 165.4026 | 135.7403 | 1.276429 | 1.696286 | 0.4618538 | 211.1246 | 230.2543 | 97.50731 | 105.9723 | 1.276246 | 1.696286 | 0.4619197 | 124.4433 | 179.7593
Hold | 1-Hold | 710.42 | 36.5 | 8935 | 11874 | 1934 | 4874 | 637.5 | 524.1 | 165.5844 | 136.1299 | 1.276429 | 1.696286 | 0.4618538 | 211.3567 | 230.9152 | 97.61451 | 106.2776 | 1.276246 | 1.696286 | 0.4619197 | 124.5801 | 180.2771
Hold | 1-Hold | 710.62 | 36.5 | 8935 | 11874 | 1934 | 4874 | 637.5 | 524.1 | 165.5844 | 136.1299 | 1.276429 | 1.696286 | 0.4618538 | 211.3567 | 230.9152 | 97.61451 | 106.2776 | 1.276246 | 1.696286 | 0.4619197 | 124.5801 | 180.2771
Hold | 1-Hold | 710.82 | 36.5 | 8935 | 11874 | 1934 | 4874 | 637.5 | 523.4 | 165.5844 | 135.9481 | 1.276429 | 1.696286 | 0.4618538 | 211.3567 | 230.6067 | 97.61451 | 106.1351 | 1.276246 | 1.696286 | 0.4619197 | 124.5801 | 180.0355
Hold | 1-Hold | 711.02 | 36.5 | 8935 | 11874 | 1934 | 4874 | 637.5 | 524.1 | 165.5844 | 136.1299 | 1.276429 | 1.696286 | 0.4618538 | 211.3567 | 230.9152 | 97.61451 | 106.2776 | 1.276246 | 1.696286 | 0.4619197 | 124.5801 | 180.2771
Hold | 1-Hold | 711.22 | 36.5 | 8935 | 11874 | 1934 | 4874 | 637.5 | 523.4 | 165.5844 | 135.9481 | 1.276429 | 1.696286 | 0.4618538 | 211.3567 | 230.6067 | 97.61451 | 106.1351 | 1.276246 | 1.696286 | 0.4619197 | 124.5801 | 180.0355
Hold | 1-Hold | 711.42 | 36.5 | 8935 | 11874 | 1934 | 4874 | 637.5 | 524.1 | 165.5844 | 136.1299 | 1.276429 | 1.696286 | 0.4618538 | 211.3567 | 230.9152 | 97.61451 | 106.2776 | 1.276246 | 1.696286 | 0.4619197 | 124.5801 | 180.2771
Hold | 1-Hold | 711.62 | 36.5 | 8935 | 11874 | 1934 | 4874 | 637.5 | 524.1 | 165.5844 | 136.1299 | 1.276429 | 1.696286 | 0.4618538 | 211.3567 | 230.9152 | 97.61451 | 106.2776 | 1.276246 | 1.696286 | 0.4619197 | 124.5801 | 180.2771
Hold | 1-Hold | 711.82 | 36.5 | 8935 | 11874 | 1934 | 4874 | 636.8 | 523.4 | 165.4026 | 135.9481 | 1.276429 | 1.696286 | 0.4618538 | 211.1246 | 230.6067 | 97.50731 | 106.1351 | 1.276246 | 1.696286 | 0.4619197 | 124.4433 | 180.0355
Hold | 1-Hold | 712.02 | 36.5 | 8935 | 11874 | 1934 | 4874 | 636.8 | 524.1 | 165.4026 | 136.1299 | 1.276429 | 1.696286 | 0.4618538 | 211.1246 | 230.9152 | 97.50731 | 106.2776 | 1.276246 | 1.696286 | 0.4619197 | 124.4433 | 180.2771
Hold | 1-Hold | 712.22 | 36.5 | 8935 | 11874 | 1934 | 4874 | 637.5 | 524.1 | 165.5844 | 136.1299 | 1.276429 | 1.696286 | 0.4618538 | 211.3567 | 230.9152 | 97.61451 | 106.2776 | 1.276246 | 1.696286 | 0.4619197 | 124.5801 | 180.2771
Hold | 1-Hold | 712.42 | 36.5 | 8935 | 11874 | 1934 | 4874 | 636.8 | 523.4 | 165.4026 | 135.9481 | 1.276429 | 1.696286 | 0.4618538 | 211.1246 | 230.6067 | 97.50731 | 106.1351 | 1.276246 | 1.696286 | 0.4619197 | 124.4433 | 180.0355
Hold | 1-Hold | 712.62 | 36.5 | 8935 | 11874 | 1934 | 4874 | 637.5 | 524.1 | 165.5844 | 136.1299 | 1.276429 | 1.696286 | 0.4618538 | 211.3567 | 230.9152 | 97.61451 | 106.2776 | 1.276246 | 1.696286 | 0.4619197 | 124.5801 | 180.2771
Hold | 1-Hold | 712.82 | 36.5 | 8935 | 11874 | 1934 | 4874 | 636.8 | 523.4 | 165.4026 | 135.9481 | 1.276429 | 1.696286 | 0.4618538 | 211.1246 | 230.6067 | 97.50731 | 106.1351 | 1.276246 | 1.696286 | 0.4619197 | 124.4433 | 180.0355
Hold | 1-Hold | 713.02 | 36.5 | 8935 | 11874 | 1934 | 4874 | 637.5 | 523.4 | 165.5844 | 135.9481 | 1.276429 | 1.696286 | 0.4618538 | 211.3567 | 230.6067 | 97.61451 | 106.1351 | 1.276246 | 1.696286 | 0.4619197 | 124.5801 | 180.0355
Hold | 1-Hold | 713.22 | 36.5 | 8935 | 11874 | 1934 | 4874 | 637.5 | 524.1 | 165.5844 | 136.1299 | 1.276429 | 1.696286 | 0.4618538 | 211.3567 | 230.9152 | 97.61451 | 106.2776 | 1.276246 | 1.696286 | 0.4619197 | 124.5801 | 180.2771
Hold | 1-Hold | 713.42 | 36.5 | 8935 | 11874 | 1934 | 4874 | 637.5 | 522.6 | 165.5844 | 135.7403 | 1.276429 | 1.696286 | 0.4618538 | 211.3567 | 230.2543 | 97.61451 | 105.9723 | 1.276246 | 1.696286 | 0.4619197 | 124.5801 | 179.7593
Hold | 1-Hold | 713.62 | 36.5 | 8935 | 11874 | 1934 | 4874 | 637.5 | 524.1 | 165.5844 | 136.1299 | 1.276429 | 1.696286 | 0.4618538 | 211.3567 | 230.9152 | 97.61451 | 106.2776 | 1.276246 | 1.696286 | 0.4619197 | 124.5801 | 180.2771
Hold | 1-Hold | 713.82 | 36.5 | 8935 | 11874 | 1934 | 4874 | 637.5 | 524.1 | 165.5844 | 136.1299 | 1.276429 | 1.696286 | 0.4618538 | 211.3567 | 230.9152 | 97.61451 | 106.2776 | 1.276246 | 1.696286 | 0.4619197 | 124.5801 | 180.2771
Hold | 1-Hold | 714.02 | 36.5 | 8935 | 11874 | 1934 | 4874 | 636.8 | 523.4 | 165.4026 | 135.9481 | 1.276429 | 1.696286 | 0.4618538 | 211.1246 | 230.6067 | 97.50731 | 106.1351 | 1.276246 | 1.696286 | 0.4619197 | 124.4433 | 180.0355
Hold | 1-Hold | 714.22 | 36.5 | 8935 | 11874 | 1934 | 4874 | 637.5 | 524.1 | 165.5844 | 136.1299 | 1.276429 | 1.696286 | 0.4618538 | 211.3567 | 230.9152 | 97.61451 | 106.2776 | 1.276246 | 1.696286 | 0.4619197 | 124.5801 | 180.2771
Hold | 1-Hold | 714.42 | 36.5 | 8935 | 11874 | 1934 | 4874 | 636.8 | 523.4 | 165.4026 | 135.9481 | 1.276429 | 1.696286 | 0.4618538 | 211.1246 | 230.6067 | 97.50731 | 106.1351 | 1.276246 | 1.696286 | 0.4619197 | 124.4433 | 180.0355
Hold | 1-Hold | 714.62 | 36.5 | 8935 | 11874 | 1934 | 4874 | 637.5 | 523.4 | 165.5844 | 135.9481 | 1.276429 | 1.696286 | 0.4618538 | 211.3567 | 230.6067 | 97.61451 | 106.1351 | 1.276246 | 1.696286 | 0.4619197 | 124.5801 | 180.0355
Hold | 1-Hold | 714.82 | 36.5 | 8935 | 11874 | 1934 | 4874 | 637.5 | 524.1 | 165.5844 | 136.1299 | 1.276429 | 1.696286 | 0.4618538 | 211.3567 | 230.9152 | 97.61451 | 106.2776 | 1.276246 | 1.696286 | 0.4619197 | 124.5801 | 180.2771
Hold | 1-Hold | 715.02 | 36.5 | 8935 | 11874 | 1934 | 4874 | 636.8 | 522.6 | 165.4026 | 135.7403 | 1.276429 | 1.696286 | 0.4618538 | 211.1246 | 230.2543 | 97.50731 | 105.9723 | 1.276246 | 1.696286 | 0.4619197 | 124.4433 | 179.7593
Hold | 1-Hold | 715.22 | 36.5 | 8935 | 11874 | 1934 | 4874 | 636.8 | 523.4 | 165.4026 | 135.9481 | 1.276429 | 1.696286 | 0.4618538 | 211.1246 | 230.6067 | 97.50731 | 106.1351 | 1.276246 | 1.696286 | 0.4619197 | 124.4433 | 180.0355
Hold | 1-Hold | 715.42 | 36.5 | 8935 | 11874 | 1934 | 4874 | 636 | 524.1 | 165.1948 | 136.1299 | 1.276429 | 1.696286 | 0.4618538 | 210.8594 | 230.9152 | 97.38479 | 106.2776 | 1.276246 | 1.696286 | 0.4619197 | 124.287 | 180.2771
Hold | 1-Hold | 715.62 | 36.5 | 8935 | 11874 | 1934 | 4874 | 636.8 | 522.6 | 165.4026 | 135.7403 | 1.276429 | 1.696286 | 0.4618538 | 211.1246 | 230.2543 | 97.50731 | 105.9723 | 1.276246 | 1.696286 | 0.4619197 | 124.4433 | 179.7593
Hold | 1-Hold | 715.82 | 36.5 | 8935 | 11874 | 1934 | 4874 | 636 | 523.4 | 165.1948 | 135.9481 | 1.276429 | 1.696286 | 0.4618538 | 210.8594 | 230.6067 | 97.38479 | 106.1351 | 1.276246 | 1.696286 | 0.4619197 | 124.287 | 180.0355
Hold | 1-Hold | 716.02 | 36.5 | 8935 | 11874 | 1934 | 4874 | 636 | 523.4 | 165.1948 | 135.9481 | 1.276429 | 1.696286 | 0.4618538 | 210.8594 | 230.6067 | 97.38479 | 106.1351 | 1.276246 | 1.696286 | 0.4619197 | 124.287 | 180.0355
Hold | 1-Hold | 716.22 | 36.5 | 8935 | 11874 | 1934 | 4874 | 636.8 | 523.4 | 165.4026 | 135.9481 | 1.276429 | 1.696286 | 0.4618538 | 211.1246 | 230.6067 | 97.50731 | 106.1351 | 1.276246 | 1.696286 | 0.4619197 | 124.4433 | 180.0355
Hold | 1-Hold | 716.42 | 36.5 | 8935 | 11874 | 1934 | 4874 | 637.5 | 524.1 | 165.5844 | 136.1299 | 1.276429 | 1.696286 | 0.4618538 | 211.3567 | 230.9152 | 97.61451 | 106.2776 | 1.276246 | 1.696286 | 0.4619197 | 124.5801 | 180.2771
Hold | 1-Hold | 716.62 | 36.5 | 8935 | 11874 | 1934 | 4874 | 636 | 523.4 | 165.1948 | 135.9481 | 1.276429 | 1.696286 | 0.4618538 | 210.8594 | 230.6067 | 97.38479 | 106.1351 | 1.276246 | 1.696286 | 0.4619197 | 124.287 | 180.0355
Hold | 1-Hold | 716.82 | 36.5 | 8935 | 11874 | 1934 | 4874 | 637.5 | 524.1 | 165.5844 | 136.1299 | 1.276429 | 1.696286 | 0.4618538 | 211.3567 | 230.9152 | 97.61451 | 106.2776 | 1.276246 | 1.696286 | 0.4619197 | 124.5801 | 180.2771
Hold | 1-Hold | 717.02 | 36.5 | 8935 | 11874 | 1934 | 4874 | 637.5 | 524.1 | 165.5844 | 136.1299 | 1.276429 | 1.696286 | 0.4618538 | 211.3567 | 230.9152 | 97.61451 | 106.2776 | 1.276246 | 1.696286 | 0.4619197 | 124.5801 | 180.2771
Hold | 1-Hold | 717.22 | 36.5 | 8935 | 11874 | 1934 | 4874 | 636.8 | 523.4 | 165.4026 | 135.9481 | 1.276429 | 1.696286 | 0.4618538 | 211.1246 | 230.6067 | 97.50731 | 106.1351 | 1.276246 | 1.696286 | 0.4619197 | 124.4433 | 180.0355
Hold | 1-Hold | 717.42 | 36.5 | 8935 | 11874 | 1934 | 4874 | 637.5 | 523.4 | 165.5844 | 135.9481 | 1.276429 | 1.696286 | 0.4618538 | 211.3567 | 230.6067 | 97.61451 | 106.1351 | 1.276246 | 1.696286 | 0.4619197 | 124.5801 | 180.0355
Hold | 1-Hold | 717.62 | 36.5 | 8935 | 11874 | 1934 | 4874 | 636.8 | 522.6 | 165.4026 | 135.7403 | 1.276429 | 1.696286 | 0.4618538 | 211.1246 | 230.2543 | 97.50731 | 105.9723 | 1.276246 | 1.696286 | 0.4619197 | 124.4433 | 179.7593
Hold | 1-Hold | 717.82 | 36.5 | 8935 | 11874 | 1934 | 4874 | 636.8 | 521.9 | 165.4026 | 135.5584 | 1.276429 | 1.696286 | 0.4618538 | 211.1246 | 229.9458 | 97.50731 | 105.8298 | 1.276246 | 1.696286 | 0.4619197 | 124.4433 | 179.5176
Hold | 1-Hold | 718.02 | 36.5 | 8935 | 11874 | 1934 | 4874 | 636.8 | 523.4 | 165.4026 | 135.9481 | 1.276429 | 1.696286 | 0.4618538 | 211.1246 | 230.6067 | 97.50731 | 106.1351 | 1.276246 | 1.696286 | 0.4619197 | 124.4433 | 180.0355
Hold | 1-Hold | 718.22 | 36.5 | 8935 | 11874 | 1934 | 4874 | 636.8 | 523.4 | 165.4026 | 135.9481 | 1.276429 | 1.696286 | 0.4618538 | 211.1246 | 230.6067 | 97.50731 | 106.1351 | 1.276246 | 1.696286 | 0.4619197 | 124.4433 | 180.0355
Hold | 1-Hold | 718.42 | 36.5 | 8935 | 11874 | 1934 | 4874 | 635.3 | 524.1 | 165.013 | 136.1299 | 1.276429 | 1.696286 | 0.4618538 | 210.6273 | 230.9152 | 97.27759 | 106.2776 | 1.276246 | 1.696286 | 0.4619197 | 124.1502 | 180.2771
Hold | 1-Hold | 718.62 | 36.5 | 8935 | 11874 | 1934 | 4874 | 637.5 | 522.6 | 165.5844 | 135.7403 | 1.276429 | 1.696286 | 0.4618538 | 211.3567 | 230.2543 | 97.61451 | 105.9723 | 1.276246 | 1.696286 | 0.4619197 | 124.5801 | 179.7593
Hold | 1-Hold | 718.82 | 36.5 | 8935 | 11874 | 1934 | 4874 | 636 | 522.6 | 165.1948 | 135.7403 | 1.276429 | 1.696286 | 0.4618538 | 210.8594 | 230.2543 | 97.38479 | 105.9723 | 1.276246 | 1.696286 | 0.4619197 | 124.287 | 179.7593
Hold | 1-Hold | 719.02 | 36.5 | 8935 | 11874 | 1934 | 4874 | 636 | 523.4 | 165.1948 | 135.9481 | 1.276429 | 1.696286 | 0.4618538 | 210.8594 | 230.6067 | 97.38479 | 106.1351 | 1.276246 | 1.696286 | 0.4619197 | 124.287 | 180.0355
Hold | 1-Hold | 719.22 | 36.5 | 8935 | 11874 | 1934 | 4874 | 636.8 | 523.4 | 165.4026 | 135.9481 | 1.276429 | 1.696286 | 0.4618538 | 211.1246 | 230.6067 | 97.50731 | 106.1351 | 1.276246 | 1.696286 | 0.4619197 | 124.4433 | 180.0355
Hold | 1-Hold | 719.42 | 36.5 | 8935 | 11874 | 1934 | 4874 | 634.5 | 523.4 | 164.8052 | 135.9481 | 1.276429 | 1.696286 | 0.4618538 | 210.3621 | 230.6067 | 97.15507 | 106.1351 | 1.276246 | 1.696286 | 0.4619197 | 123.9938 | 180.0355
Hold | 1-Hold | 719.62 | 36.5 | 8935 | 11874 | 1934 | 4874 | 637.5 | 524.1 | 165.5844 | 136.1299 | 1.276429 | 1.696286 | 0.4618538 | 211.3567 | 230.9152 | 97.61451 | 106.2776 | 1.276246 | 1.696286 | 0.4619197 | 124.5801 | 180.2771
Hold | 1-Hold | 719.82 | 36.5 | 8935 | 11874 | 1934 | 4874 | 635.3 | 522.6 | 165.013 | 135.7403 | 1.276429 | 1.696286 | 0.4618538 | 210.6273 | 230.2543 | 97.27759 | 105.9723 | 1.276246 | 1.696286 | 0.4619197 | 124.1502 | 179.7593
Hold | 1-Hold | 720.02 | 36.5 | 8935 | 11874 | 1934 | 4874 | 636 | 523.4 | 165.1948 | 135.9481 | 1.276429 | 1.696286 | 0.4618538 | 210.8594 | 230.6067 | 97.38479 | 106.1351 | 1.276246 | 1.696286 | 0.4619197 | 124.287 | 180.0355
Hold | 1-Hold | 720.22 | 36.5 | 8935 | 11874 | 1934 | 4874 | 636 | 523.4 | 165.1948 | 135.9481 | 1.276429 | 1.696286 | 0.4618538 | 210.8594 | 230.6067 | 97.38479 | 106.1351 | 1.276246 | 1.696286 | 0.4619197 | 124.287 | 180.0355
Hold | 1-Hold | 720.42 | 36.5 | 8935 | 11874 | 1934 | 4874 | 636 | 521.9 | 165.1948 | 135.5584 | 1.276429 | 1.696286 | 0.4618538 | 210.8594 | 229.9458 | 97.38479 | 105.8298 | 1.276246 | 1.696286 | 0.4619197 | 124.287 | 179.5176
Hold | 1-Hold | 720.62 | 36.5 | 8935 | 11874 | 1934 | 4874 | 636 | 523.4 | 165.1948 | 135.9481 | 1.276429 | 1.696286 | 0.4618538 | 210.8594 | 230.6067 | 97.38479 | 106.1351 | 1.276246 | 1.696286 | 0.4619197 | 124.287 | 180.0355
Hold | 1-Hold | 720.82 | 36.5 | 8935 | 11874 | 1934 | 4874 | 636.8 | 523.4 | 165.4026 | 135.9481 | 1.276429 | 1.696286 | 0.4618538 | 211.1246 | 230.6067 | 97.50731 | 106.1351 | 1.276246 | 1.696286 | 0.4619197 | 124.4433 | 180.0355
Hold | 1-Hold | 721.02 | 36.5 | 8935 | 11874 | 1934 | 4874 | 637.5 | 523.4 | 165.5844 | 135.9481 | 1.276429 | 1.696286 | 0.4618538 | 211.3567 | 230.6067 | 97.61451 | 106.1351 | 1.276246 | 1.696286 | 0.4619197 | 124.5801 | 180.0355
Hold | 1-Hold | 721.22 | 36.5 | 8935 | 11874 | 1934 | 4874 | 637.5 | 524.1 | 165.5844 | 136.1299 | 1.276429 | 1.696286 | 0.4618538 | 211.3567 | 230.9152 | 97.61451 | 106.2776 | 1.276246 | 1.696286 | 0.4619197 | 124.5801 | 180.2771
Hold | 1-Hold | 721.42 | 36.5 | 8935 | 11874 | 1934 | 4874 | 636.8 | 523.4 | 165.4026 | 135.9481 | 1.276429 | 1.696286 | 0.4618538 | 211.1246 | 230.6067 | 97.50731 | 106.1351 | 1.276246 | 1.696286 | 0.4619197 | 124.4433 | 180.0355
Hold | 1-Hold | 721.62 | 36.5 | 8935 | 11874 | 1934 | 4874 | 637.5 | 524.1 | 165.5844 | 136.1299 | 1.276429 | 1.696286 | 0.4618538 | 211.3567 | 230.9152 | 97.61451 | 106.2776 | 1.276246 | 1.696286 | 0.4619197 | 124.5801 | 180.2771
Hold | 1-Hold | 721.82 | 36.5 | 8935 | 11874 | 1934 | 4874 | 636.8 | 523.4 | 165.4026 | 135.9481 | 1.276429 | 1.696286 | 0.4618538 | 211.1246 | 230.6067 | 97.50731 | 106.1351 | 1.276246 | 1.696286 | 0.4619197 | 124.4433 | 180.0355
Hold | 1-Hold | 722.02 | 36.5 | 8935 | 11874 | 1934 | 4874 | 637.5 | 523.4 | 165.5844 | 135.9481 | 1.276429 | 1.696286 | 0.4618538 | 211.3567 | 230.6067 | 97.61451 | 106.1351 | 1.276246 | 1.696286 | 0.4619197 | 124.5801 | 180.0355
Hold | 1-Hold | 722.22 | 36.5 | 8935 | 11874 | 1934 | 4874 | 637.5 | 524.1 | 165.5844 | 136.1299 | 1.276429 | 1.696286 | 0.4618538 | 211.3567 | 230.9152 | 97.61451 | 106.2776 | 1.276246 | 1.696286 | 0.4619197 | 124.5801 | 180.2771
Hold | 1-Hold | 722.42 | 36.5 | 8935 | 11874 | 1934 | 4874 | 637.5 | 523.4 | 165.5844 | 135.9481 | 1.276429 | 1.696286 | 0.4618538 | 211.3567 | 230.6067 | 97.61451 | 106.1351 | 1.276246 | 1.696286 | 0.4619197 | 124.5801 | 180.0355
Hold | 1-Hold | 722.62 | 36.5 | 8935 | 11874 | 1934 | 4874 | 637.5 | 523.4 | 165.5844 | 135.9481 | 1.276429 | 1.696286 | 0.4618538 | 211.3567 | 230.6067 | 97.61451 | 106.1351 | 1.276246 | 1.696286 | 0.4619197 | 124.5801 | 180.0355
Hold | 1-Hold | 722.82 | 36.5 | 8935 | 11874 | 1934 | 4874 | 636.8 | 524.1 | 165.4026 | 136.1299 | 1.276429 | 1.696286 | 0.4618538 | 211.1246 | 230.9152 | 97.50731 | 106.2776 | 1.276246 | 1.696286 | 0.4619197 | 124.4433 | 180.2771
Hold | 1-Hold | 723.02 | 36.5 | 8935 | 11874 | 1934 | 4874 | 636.8 | 522.6 | 165.4026 | 135.7403 | 1.276429 | 1.696286 | 0.4618538 | 211.1246 | 230.2543 | 97.50731 | 105.9723 | 1.276246 | 1.696286 | 0.4619197 | 124.4433 | 179.7593
Hold | 1-Hold | 723.22 | 36.5 | 8935 | 11874 | 1934 | 4874 | 636.8 | 524.1 | 165.4026 | 136.1299 | 1.276429 | 1.696286 | 0.4618538 | 211.1246 | 230.9152 | 97.50731 | 106.2776 | 1.276246 | 1.696286 | 0.4619197 | 124.4433 | 180.2771
Hold | 1-Hold | 723.42 | 36.5 | 8935 | 11874 | 1934 | 4874 | 636 | 524.1 | 165.1948 | 136.1299 | 1.276429 | 1.696286 | 0.4618538 | 210.8594 | 230.9152 | 97.38479 | 106.2776 | 1.276246 | 1.696286 | 0.4619197 | 124.287 | 180.2771
Hold | 1-Hold | 723.62 | 36.5 | 8935 | 11874 | 1934 | 4874 | 636 | 523.4 | 165.1948 | 135.9481 | 1.276429 | 1.696286 | 0.4618538 | 210.8594 | 230.6067 | 97.38479 | 106.1351 | 1.276246 | 1.696286 | 0.4619197 | 124.287 | 180.0355
Hold | 1-Hold | 723.82 | 36.5 | 8935 | 11874 | 1934 | 4874 | 636 | 523.4 | 165.1948 | 135.9481 | 1.276429 | 1.696286 | 0.4618538 | 210.8594 | 230.6067 | 97.38479 | 106.1351 | 1.276246 | 1.696286 | 0.4619197 | 124.287 | 180.0355
Hold | 1-Hold | 724.02 | 36.5 | 8935 | 11874 | 1934 | 4874 | 636 | 522.6 | 165.1948 | 135.7403 | 1.276429 | 1.696286 | 0.4618538 | 210.8594 | 230.2543 | 97.38479 | 105.9723 | 1.276246 | 1.696286 | 0.4619197 | 124.287 | 179.7593
Hold | 1-Hold | 724.22 | 36.5 | 8935 | 11874 | 1934 | 4874 | 636 | 523.4 | 165.1948 | 135.9481 | 1.276429 | 1.696286 | 0.4618538 | 210.8594 | 230.6067 | 97.38479 | 106.1351 | 1.276246 | 1.696286 | 0.4619197 | 124.287 | 180.0355
Hold | 1-Hold | 724.42 | 36.5 | 8935 | 11874 | 1934 | 4874 | 636 | 523.4 | 165.1948 | 135.9481 | 1.276429 | 1.696286 | 0.4618538 | 210.8594 | 230.6067 | 97.38479 | 106.1351 | 1.276246 | 1.696286 | 0.4619197 | 124.287 | 180.0355
Hold | 1-Hold | 724.62 | 36.5 | 8935 | 11874 | 1934 | 4874 | 636.8 | 521.9 | 165.4026 | 135.5584 | 1.276429 | 1.696286 | 0.4618538 | 211.1246 | 229.9458 | 97.50731 | 105.8298 | 1.276246 | 1.696286 | 0.4619197 | 124.4433 | 179.5176
Hold | 1-Hold | 724.82 | 36.5 | 8935 | 11874 | 1934 | 4874 | 636.8 | 524.1 | 165.4026 | 136.1299 | 1.276429 | 1.696286 | 0.4618538 | 211.1246 | 230.9152 | 97.50731 | 106.2776 | 1.276246 | 1.696286 | 0.4619197 | 124.4433 | 180.2771
Hold | 1-Hold | 725.02 | 36.5 | 8935 | 11874 | 1934 | 4874 | 635.3 | 524.1 | 165.013 | 136.1299 | 1.276429 | 1.696286 | 0.4618538 | 210.6273 | 230.9152 | 97.27759 | 106.2776 | 1.276246 | 1.696286 | 0.4619197 | 124.1502 | 180.2771
Hold | 1-Hold | 725.22 | 36.5 | 8935 | 11874 | 1934 | 4874 | 635.3 | 521.9 | 165.013 | 135.5584 | 1.276429 | 1.696286 | 0.4618538 | 210.6273 | 229.9458 | 97.27759 | 105.8298 | 1.276246 | 1.696286 | 0.4619197 | 124.1502 | 179.5176
Hold | 1-Hold | 725.42 | 36.5 | 8935 | 11874 | 1934 | 4874 | 634.5 | 524.1 | 164.8052 | 136.1299 | 1.276429 | 1.696286 | 0.4618538 | 210.3621 | 230.9152 | 97.15507 | 106.2776 | 1.276246 | 1.696286 | 0.4619197 | 123.9938 | 180.2771
Hold | 1-Hold | 725.62 | 36.5 | 8935 | 11874 | 1934 | 4874 | 636 | 523.4 | 165.1948 | 135.9481 | 1.276429 | 1.696286 | 0.4618538 | 210.8594 | 230.6067 | 97.38479 | 106.1351 | 1.276246 | 1.696286 | 0.4619197 | 124.287 | 180.0355
Hold | 1-Hold | 725.82 | 36.5 | 8935 | 11874 | 1934 | 4874 | 636.8 | 523.4 | 165.4026 | 135.9481 | 1.276429 | 1.696286 | 0.4618538 | 211.1246 | 230.6067 | 97.50731 | 106.1351 | 1.276246 | 1.696286 | 0.4619197 | 124.4433 | 180.0355
Hold | 1-Hold | 726.02 | 36.5 | 8935 | 11874 | 1934 | 4874 | 636 | 524.1 | 165.1948 | 136.1299 | 1.276429 | 1.696286 | 0.4618538 | 210.8594 | 230.9152 | 97.38479 | 106.2776 | 1.276246 | 1.696286 | 0.4619197 | 124.287 | 180.2771
Hold | 1-Hold | 726.22 | 36.5 | 8935 | 11874 | 1934 | 4874 | 635.3 | 523.4 | 165.013 | 135.9481 | 1.276429 | 1.696286 | 0.4618538 | 210.6273 | 230.6067 | 97.27759 | 106.1351 | 1.276246 | 1.696286 | 0.4619197 | 124.1502 | 180.0355
Hold | 1-Hold | 726.42 | 36.5 | 8935 | 11874 | 1934 | 4874 | 636.8 | 524.1 | 165.4026 | 136.1299 | 1.276429 | 1.696286 | 0.4618538 | 211.1246 | 230.9152 | 97.50731 | 106.2776 | 1.276246 | 1.696286 | 0.4619197 | 124.4433 | 180.2771
Hold | 1-Hold | 726.62 | 36.5 | 8935 | 11874 | 1934 | 4874 | 636.8 | 524.1 | 165.4026 | 136.1299 | 1.276429 | 1.696286 | 0.4618538 | 211.1246 | 230.9152 | 97.50731 | 106.2776 | 1.276246 | 1.696286 | 0.4619197 | 124.4433 | 180.2771
Hold | 1-Hold | 726.82 | 36.5 | 8935 | 11874 | 1934 | 4874 | 635.3 | 523.4 | 165.013 | 135.9481 | 1.276429 | 1.696286 | 0.4618538 | 210.6273 | 230.6067 | 97.27759 | 106.1351 | 1.276246 | 1.696286 | 0.4619197 | 124.1502 | 180.0355
Hold | 1-Hold | 727.02 | 36.5 | 8935 | 11874 | 1934 | 4874 | 636 | 524.1 | 165.1948 | 136.1299 | 1.276429 | 1.696286 | 0.4618538 | 210.8594 | 230.9152 | 97.38479 | 106.2776 | 1.276246 | 1.696286 | 0.4619197 | 124.287 | 180.2771
Hold | 1-Hold | 727.22 | 36.5 | 8935 | 11874 | 1934 | 4874 | 636.8 | 522.6 | 165.4026 | 135.7403 | 1.276429 | 1.696286 | 0.4618538 | 211.1246 | 230.2543 | 97.50731 | 105.9723 | 1.276246 | 1.696286 | 0.4619197 | 124.4433 | 179.7593
Hold | 1-Hold | 727.42 | 36.5 | 8935 | 11874 | 1934 | 4874 | 636.8 | 523.4 | 165.4026 | 135.9481 | 1.276429 | 1.696286 | 0.4618538 | 211.1246 | 230.6067 | 97.50731 | 106.1351 | 1.276246 | 1.696286 | 0.4619197 | 124.4433 | 180.0355
Hold | 1-Hold | 727.62 | 36.5 | 8935 | 11874 | 1934 | 4874 | 636 | 524.1 | 165.1948 | 136.1299 | 1.276429 | 1.696286 | 0.4618538 | 210.8594 | 230.9152 | 97.38479 | 106.2776 | 1.276246 | 1.696286 | 0.4619197 | 124.287 | 180.2771
Hold | 1-Hold | 727.82 | 36.5 | 8935 | 11874 | 1934 | 4874 | 636.8 | 522.6 | 165.4026 | 135.7403 | 1.276429 | 1.696286 | 0.4618538 | 211.1246 | 230.2543 | 97.50731 | 105.9723 | 1.276246 | 1.696286 | 0.4619197 | 124.4433 | 179.7593
Hold | 1-Hold | 728.02 | 36.5 | 8935 | 11874 | 1934 | 4874 | 636.8 | 524.1 | 165.4026 | 136.1299 | 1.276429 | 1.696286 | 0.4618538 | 211.1246 | 230.9152 | 97.50731 | 106.2776 | 1.276246 | 1.696286 | 0.4619197 | 124.4433 | 180.2771
Hold | 1-Hold | 728.22 | 36.5 | 8935 | 11874 | 1934 | 4874 | 635.3 | 522.6 | 165.013 | 135.7403 | 1.276429 | 1.696286 | 0.4618538 | 210.6273 | 230.2543 | 97.27759 | 105.9723 | 1.276246 | 1.696286 | 0.4619197 | 124.1502 | 179.7593
Hold | 1-Hold | 728.42 | 36.5 | 8935 | 11874 | 1934 | 4874 | 636 | 523.4 | 165.1948 | 135.9481 | 1.276429 | 1.696286 | 0.4618538 | 210.8594 | 230.6067 | 97.38479 | 106.1351 | 1.276246 | 1.696286 | 0.4619197 | 124.287 | 180.0355
Hold | 1-Hold | 728.62 | 36.5 | 8935 | 11874 | 1934 | 4874 | 634.5 | 522.6 | 164.8052 | 135.7403 | 1.276429 | 1.696286 | 0.4618538 | 210.3621 | 230.2543 | 97.15507 | 105.9723 | 1.276246 | 1.696286 | 0.4619197 | 123.9938 | 179.7593
Hold | 1-Hold | 728.82 | 36.5 | 8935 | 11874 | 1934 | 4874 | 635.3 | 521.9 | 165.013 | 135.5584 | 1.276429 | 1.696286 | 0.4618538 | 210.6273 | 229.9458 | 97.27759 | 105.8298 | 1.276246 | 1.696286 | 0.4619197 | 124.1502 | 179.5176
Hold | 1-Hold | 729.02 | 36.5 | 8935 | 11874 | 1934 | 4874 | 636 | 524.1 | 165.1948 | 136.1299 | 1.276429 | 1.696286 | 0.4618538 | 210.8594 | 230.9152 | 97.38479 | 106.2776 | 1.276246 | 1.696286 | 0.4619197 | 124.287 | 180.2771
Hold | 1-Hold | 729.22 | 36.5 | 8935 | 11874 | 1934 | 4874 | 635.3 | 522.6 | 165.013 | 135.7403 | 1.276429 | 1.696286 | 0.4618538 | 210.6273 | 230.2543 | 97.27759 | 105.9723 | 1.276246 | 1.696286 | 0.4619197 | 124.1502 | 179.7593
Hold | 1-Hold | 729.42 | 36.5 | 8935 | 11874 | 1934 | 4874 | 635.3 | 523.4 | 165.013 | 135.9481 | 1.276429 | 1.696286 | 0.4618538 | 210.6273 | 230.6067 | 97.27759 | 106.1351 | 1.276246 | 1.696286 | 0.4619197 | 124.1502 | 180.0355
Hold | 1-Hold | 729.62 | 36.5 | 8935 | 11874 | 1934 | 4874 | 635.3 | 522.6 | 165.013 | 135.7403 | 1.276429 | 1.696286 | 0.4618538 | 210.6273 | 230.2543 | 97.27759 | 105.9723 | 1.276246 | 1.696286 | 0.4619197 | 124.1502 | 179.7593
Hold | 1-Hold | 729.82 | 36.5 | 8935 | 11874 | 1934 | 4874 | 635.3 | 522.6 | 165.013 | 135.7403 | 1.276429 | 1.696286 | 0.4618538 | 210.6273 | 230.2543 | 97.27759 | 105.9723 | 1.276246 | 1.696286 | 0.4619197 | 124.1502 | 179.7593
Hold | 1-Hold | 730.02 | 36.5 | 8935 | 11874 | 1934 | 4874 | 633 | 521.9 | 164.4156 | 135.5584 | 1.276429 | 1.696286 | 0.4618538 | 209.8647 | 229.9458 | 96.92535 | 105.8298 | 1.276246 | 1.696286 | 0.4619197 | 123.7006 | 179.5176
Hold | 1-Hold | 730.22 | 36.5 | 8935 | 11874 | 1934 | 4874 | 636 | 524.1 | 165.1948 | 136.1299 | 1.276429 | 1.696286 | 0.4618538 | 210.8594 | 230.9152 | 97.38479 | 106.2776 | 1.276246 | 1.696286 | 0.4619197 | 124.287 | 180.2771
Hold | 1-Hold | 730.42 | 36.5 | 8935 | 11874 | 1934 | 4874 | 636.8 | 522.6 | 165.4026 | 135.7403 | 1.276429 | 1.696286 | 0.4618538 | 211.1246 | 230.2543 | 97.50731 | 105.9723 | 1.276246 | 1.696286 | 0.4619197 | 124.4433 | 179.7593
Hold | 1-Hold | 730.62 | 36.5 | 8935 | 11874 | 1934 | 4874 | 633.8 | 522.6 | 164.6234 | 135.7403 | 1.276429 | 1.696286 | 0.4618538 | 210.13 | 230.2543 | 97.04787 | 105.9723 | 1.276246 | 1.696286 | 0.4619197 | 123.857 | 179.7593
Hold | 1-Hold | 730.82 | 36.5 | 8935 | 11874 | 1934 | 4874 | 634.5 | 523.4 | 164.8052 | 135.9481 | 1.276429 | 1.696286 | 0.4618538 | 210.3621 | 230.6067 | 97.15507 | 106.1351 | 1.276246 | 1.696286 | 0.4619197 | 123.9938 | 180.0355
Hold | 1-Hold | 731.02 | 36.5 | 8935 | 11874 | 1934 | 4874 | 634.5 | 521.1 | 164.8052 | 135.3506 | 1.276429 | 1.696286 | 0.4618538 | 210.3621 | 229.5934 | 97.15507 | 105.667 | 1.276246 | 1.696286 | 0.4619197 | 123.9938 | 179.2415
Hold | 1-Hold | 731.22 | 36.5 | 8935 | 11874 | 1934 | 4874 | 633 | 523.4 | 164.4156 | 135.9481 | 1.276429 | 1.696286 | 0.4618538 | 209.8647 | 230.6067 | 96.92535 | 106.1351 | 1.276246 | 1.696286 | 0.4619197 | 123.7006 | 180.0355
Hold | 1-Hold | 731.42 | 36.5 | 8935 | 11874 | 1934 | 4874 | 635.3 | 522.6 | 165.013 | 135.7403 | 1.276429 | 1.696286 | 0.4618538 | 210.6273 | 230.2543 | 97.27759 | 105.9723 | 1.276246 | 1.696286 | 0.4619197 | 124.1502 | 179.7593
Hold | 1-Hold | 731.62 | 36.5 | 8935 | 11874 | 1934 | 4874 | 634.5 | 520.4 | 164.8052 | 135.1688 | 1.276429 | 1.696286 | 0.4618538 | 210.3621 | 229.285 | 97.15507 | 105.5246 | 1.276246 | 1.696286 | 0.4619197 | 123.9938 | 178.9998
Hold | 1-Hold | 731.82 | 36.5 | 8935 | 11874 | 1934 | 4874 | 636 | 522.6 | 165.1948 | 135.7403 | 1.276429 | 1.696286 | 0.4618538 | 210.8594 | 230.2543 | 97.38479 | 105.9723 | 1.276246 | 1.696286 | 0.4619197 | 124.287 | 179.7593
Hold | 1-Hold | 732.02 | 36.5 | 8935 | 11874 | 1934 | 4874 | 636 | 522.6 | 165.1948 | 135.7403 | 1.276429 | 1.696286 | 0.4618538 | 210.8594 | 230.2543 | 97.38479 | 105.9723 | 1.276246 | 1.696286 | 0.4619197 | 124.287 | 179.7593
Hold | 1-Hold | 732.22 | 36.5 | 8935 | 11874 | 1934 | 4874 | 633.8 | 522.6 | 164.6234 | 135.7403 | 1.276429 | 1.696286 | 0.4618538 | 210.13 | 230.2543 | 97.04787 | 105.9723 | 1.276246 | 1.696286 | 0.4619197 | 123.857 | 179.7593
Hold | 1-Hold | 732.42 | 36.5 | 8935 | 11874 | 1934 | 4874 | 634.5 | 522.6 | 164.8052 | 135.7403 | 1.276429 | 1.696286 | 0.4618538 | 210.3621 | 230.2543 | 97.15507 | 105.9723 | 1.276246 | 1.696286 | 0.4619197 | 123.9938 | 179.7593
Hold | 1-Hold | 732.62 | 36.5 | 8935 | 11874 | 1934 | 4874 | 636.8 | 522.6 | 165.4026 | 135.7403 | 1.276429 | 1.696286 | 0.4618538 | 211.1246 | 230.2543 | 97.50731 | 105.9723 | 1.276246 | 1.696286 | 0.4619197 | 124.4433 | 179.7593
Hold | 1-Hold | 732.82 | 36.5 | 8935 | 11874 | 1934 | 4874 | 633.8 | 524.1 | 164.6234 | 136.1299 | 1.276429 | 1.696286 | 0.4618538 | 210.13 | 230.9152 | 97.04787 | 106.2776 | 1.276246 | 1.696286 | 0.4619197 | 123.857 | 180.2771
Hold | 1-Hold | 733.02 | 36.5 | 8935 | 11874 | 1934 | 4874 | 634.5 | 522.6 | 164.8052 | 135.7403 | 1.276429 | 1.696286 | 0.4618538 | 210.3621 | 230.2543 | 97.15507 | 105.9723 | 1.276246 | 1.696286 | 0.4619197 | 123.9938 | 179.7593
Hold | 1-Hold | 733.22 | 36.5 | 8935 | 11874 | 1934 | 4874 | 634.5 | 522.6 | 164.8052 | 135.7403 | 1.276429 | 1.696286 | 0.4618538 | 210.3621 | 230.2543 | 97.15507 | 105.9723 | 1.276246 | 1.696286 | 0.4619197 | 123.9938 | 179.7593
Hold | 1-Hold | 733.42 | 36.5 | 8935 | 11874 | 1934 | 4874 | 635.3 | 523.4 | 165.013 | 135.9481 | 1.276429 | 1.696286 | 0.4618538 | 210.6273 | 230.6067 | 97.27759 | 106.1351 | 1.276246 | 1.696286 | 0.4619197 | 124.1502 | 180.0355
Hold | 1-Hold | 733.62 | 36.5 | 8935 | 11874 | 1934 | 4874 | 634.5 | 523.4 | 164.8052 | 135.9481 | 1.276429 | 1.696286 | 0.4618538 | 210.3621 | 230.6067 | 97.15507 | 106.1351 | 1.276246 | 1.696286 | 0.4619197 | 123.9938 | 180.0355
Hold | 1-Hold | 733.82 | 36.5 | 8935 | 11874 | 1934 | 4874 | 634.5 | 521.9 | 164.8052 | 135.5584 | 1.276429 | 1.696286 | 0.4618538 | 210.3621 | 229.9458 | 97.15507 | 105.8298 | 1.276246 | 1.696286 | 0.4619197 | 123.9938 | 179.5176
Hold | 1-Hold | 734.02 | 36.5 | 8935 | 11874 | 1934 | 4874 | 634.5 | 523.4 | 164.8052 | 135.9481 | 1.276429 | 1.696286 | 0.4618538 | 210.3621 | 230.6067 | 97.15507 | 106.1351 | 1.276246 | 1.696286 | 0.4619197 | 123.9938 | 180.0355
Hold | 1-Hold | 734.22 | 36.5 | 8935 | 11874 | 1934 | 4874 | 634.5 | 521.1 | 164.8052 | 135.3506 | 1.276429 | 1.696286 | 0.4618538 | 210.3621 | 229.5934 | 97.15507 | 105.667 | 1.276246 | 1.696286 | 0.4619197 | 123.9938 | 179.2415
Hold | 1-Hold | 734.42 | 36.5 | 8935 | 11874 | 1934 | 4874 | 633.8 | 524.1 | 164.6234 | 136.1299 | 1.276429 | 1.696286 | 0.4618538 | 210.13 | 230.9152 | 97.04787 | 106.2776 | 1.276246 | 1.696286 | 0.4619197 | 123.857 | 180.2771
Hold | 1-Hold | 734.62 | 36.5 | 8935 | 11874 | 1934 | 4874 | 634.5 | 523.4 | 164.8052 | 135.9481 | 1.276429 | 1.696286 | 0.4618538 | 210.3621 | 230.6067 | 97.15507 | 106.1351 | 1.276246 | 1.696286 | 0.4619197 | 123.9938 | 180.0355
Hold | 1-Hold | 734.82 | 36.5 | 8935 | 11874 | 1934 | 4874 | 633 | 522.6 | 164.4156 | 135.7403 | 1.276429 | 1.696286 | 0.4618538 | 209.8647 | 230.2543 | 96.92535 | 105.9723 | 1.276246 | 1.696286 | 0.4619197 | 123.7006 | 179.7593
Hold | 1-Hold | 735.02 | 36.5 | 8935 | 11874 | 1934 | 4874 | 634.5 | 521.9 | 164.8052 | 135.5584 | 1.276429 | 1.696286 | 0.4618538 | 210.3621 | 229.9458 | 97.15507 | 105.8298 | 1.276246 | 1.696286 | 0.4619197 | 123.9938 | 179.5176
Hold | 1-Hold | 735.22 | 36.5 | 8935 | 11874 | 1934 | 4874 | 634.5 | 521.9 | 164.8052 | 135.5584 | 1.276429 | 1.696286 | 0.4618538 | 210.3621 | 229.9458 | 97.15507 | 105.8298 | 1.276246 | 1.696286 | 0.4619197 | 123.9938 | 179.5176
Hold | 1-Hold | 735.42 | 36.5 | 8935 | 11874 | 1934 | 4874 | 632.3 | 522.6 | 164.2338 | 135.7403 | 1.276429 | 1.696286 | 0.4618538 | 209.6327 | 230.2543 | 96.81815 | 105.9723 | 1.276246 | 1.696286 | 0.4619197 | 123.5638 | 179.7593
Hold | 1-Hold | 735.62 | 36.5 | 8935 | 11874 | 1934 | 4874 | 634.5 | 522.6 | 164.8052 | 135.7403 | 1.276429 | 1.696286 | 0.4618538 | 210.3621 | 230.2543 | 97.15507 | 105.9723 | 1.276246 | 1.696286 | 0.4619197 | 123.9938 | 179.7593
Hold | 1-Hold | 735.82 | 36.5 | 8935 | 11874 | 1934 | 4874 | 634.5 | 520.4 | 164.8052 | 135.1688 | 1.276429 | 1.696286 | 0.4618538 | 210.3621 | 229.285 | 97.15507 | 105.5246 | 1.276246 | 1.696286 | 0.4619197 | 123.9938 | 178.9998
Hold | 1-Hold | 736.02 | 36.5 | 8935 | 11874 | 1934 | 4874 | 633.8 | 522.6 | 164.6234 | 135.7403 | 1.276429 | 1.696286 | 0.4618538 | 210.13 | 230.2543 | 97.04787 | 105.9723 | 1.276246 | 1.696286 | 0.4619197 | 123.857 | 179.7593
Hold | 1-Hold | 736.22 | 36.5 | 8935 | 11874 | 1934 | 4874 | 636 | 523.4 | 165.1948 | 135.9481 | 1.276429 | 1.696286 | 0.4618538 | 210.8594 | 230.6067 | 97.38479 | 106.1351 | 1.276246 | 1.696286 | 0.4619197 | 124.287 | 180.0355
Hold | 1-Hold | 736.42 | 36.5 | 8935 | 11874 | 1934 | 4874 | 634.5 | 523.4 | 164.8052 | 135.9481 | 1.276429 | 1.696286 | 0.4618538 | 210.3621 | 230.6067 | 97.15507 | 106.1351 | 1.276246 | 1.696286 | 0.4619197 | 123.9938 | 180.0355
Hold | 1-Hold | 736.62 | 36.5 | 8935 | 11874 | 1934 | 4874 | 635.3 | 524.1 | 165.013 | 136.1299 | 1.276429 | 1.696286 | 0.4618538 | 210.6273 | 230.9152 | 97.27759 | 106.2776 | 1.276246 | 1.696286 | 0.4619197 | 124.1502 | 180.2771
Hold | 1-Hold | 736.82 | 36.5 | 8935 | 11874 | 1934 | 4874 | 636 | 522.6 | 165.1948 | 135.7403 | 1.276429 | 1.696286 | 0.4618538 | 210.8594 | 230.2543 | 97.38479 | 105.9723 | 1.276246 | 1.696286 | 0.4619197 | 124.287 | 179.7593
Hold | 1-Hold | 737.02 | 36.5 | 8935 | 11874 | 1934 | 4874 | 634.5 | 523.4 | 164.8052 | 135.9481 | 1.276429 | 1.696286 | 0.4618538 | 210.3621 | 230.6067 | 97.15507 | 106.1351 | 1.276246 | 1.696286 | 0.4619197 | 123.9938 | 180.0355
Hold | 1-Hold | 737.22 | 36.5 | 8935 | 11874 | 1934 | 4874 | 636 | 524.1 | 165.1948 | 136.1299 | 1.276429 | 1.696286 | 0.4618538 | 210.8594 | 230.9152 | 97.38479 | 106.2776 | 1.276246 | 1.696286 | 0.4619197 | 124.287 | 180.2771
Hold | 1-Hold | 737.42 | 36.5 | 8935 | 11874 | 1934 | 4874 | 635.3 | 522.6 | 165.013 | 135.7403 | 1.276429 | 1.696286 | 0.4618538 | 210.6273 | 230.2543 | 97.27759 | 105.9723 | 1.276246 | 1.696286 | 0.4619197 | 124.1502 | 179.7593
Hold | 1-Hold | 737.62 | 36.5 | 8935 | 11874 | 1934 | 4874 | 634.5 | 523.4 | 164.8052 | 135.9481 | 1.276429 | 1.696286 | 0.4618538 | 210.3621 | 230.6067 | 97.15507 | 106.1351 | 1.276246 | 1.696286 | 0.4619197 | 123.9938 | 180.0355
Hold | 1-Hold | 737.82 | 36.5 | 8935 | 11874 | 1934 | 4874 | 636 | 523.4 | 165.1948 | 135.9481 | 1.276429 | 1.696286 | 0.4618538 | 210.8594 | 230.6067 | 97.38479 | 106.1351 | 1.276246 | 1.696286 | 0.4619197 | 124.287 | 180.0355
Hold | 1-Hold | 738.02 | 36.5 | 8935 | 11874 | 1934 | 4874 | 635.3 | 523.4 | 165.013 | 135.9481 | 1.276429 | 1.696286 | 0.4618538 | 210.6273 | 230.6067 | 97.27759 | 106.1351 | 1.276246 | 1.696286 | 0.4619197 | 124.1502 | 180.0355
Hold | 1-Hold | 738.22 | 36.5 | 8935 | 11874 | 1934 | 4874 | 636 | 523.4 | 165.1948 | 135.9481 | 1.276429 | 1.696286 | 0.4618538 | 210.8594 | 230.6067 | 97.38479 | 106.1351 | 1.276246 | 1.696286 | 0.4619197 | 124.287 | 180.0355
Hold | 1-Hold | 738.42 | 36.5 | 8935 | 11874 | 1934 | 4874 | 636.8 | 523.4 | 165.4026 | 135.9481 | 1.276429 | 1.696286 | 0.4618538 | 211.1246 | 230.6067 | 97.50731 | 106.1351 | 1.276246 | 1.696286 | 0.4619197 | 124.4433 | 180.0355
Hold | 1-Hold | 738.62 | 36.5 | 8935 | 11874 | 1934 | 4874 | 635.3 | 523.4 | 165.013 | 135.9481 | 1.276429 | 1.696286 | 0.4618538 | 210.6273 | 230.6067 | 97.27759 | 106.1351 | 1.276246 | 1.696286 | 0.4619197 | 124.1502 | 180.0355
Hold | 1-Hold | 738.82 | 36.5 | 8935 | 11874 | 1934 | 4874 | 635.3 | 523.4 | 165.013 | 135.9481 | 1.276429 | 1.696286 | 0.4618538 | 210.6273 | 230.6067 | 97.27759 | 106.1351 | 1.276246 | 1.696286 | 0.4619197 | 124.1502 | 180.0355
Hold | 1-Hold | 739.02 | 36.5 | 8935 | 11874 | 1934 | 4874 | 633.8 | 521.9 | 164.6234 | 135.5584 | 1.276429 | 1.696286 | 0.4618538 | 210.13 | 229.9458 | 97.04787 | 105.8298 | 1.276246 | 1.696286 | 0.4619197 | 123.857 | 179.5176
Hold | 1-Hold | 739.22 | 36.5 | 8935 | 11874 | 1934 | 4874 | 633 | 522.6 | 164.4156 | 135.7403 | 1.276429 | 1.696286 | 0.4618538 | 209.8647 | 230.2543 | 96.92535 | 105.9723 | 1.276246 | 1.696286 | 0.4619197 | 123.7006 | 179.7593
Hold | 1-Hold | 739.42 | 36.5 | 8935 | 11874 | 1934 | 4874 | 634.5 | 523.4 | 164.8052 | 135.9481 | 1.276429 | 1.696286 | 0.4618538 | 210.3621 | 230.6067 | 97.15507 | 106.1351 | 1.276246 | 1.696286 | 0.4619197 | 123.9938 | 180.0355
Hold | 1-Hold | 739.62 | 36.5 | 8935 | 11874 | 1934 | 4874 | 635.3 | 523.4 | 165.013 | 135.9481 | 1.276429 | 1.696286 | 0.4618538 | 210.6273 | 230.6067 | 97.27759 | 106.1351 | 1.276246 | 1.696286 | 0.4619197 | 124.1502 | 180.0355
Hold | 1-Hold | 739.82 | 36.5 | 8935 | 11874 | 1934 | 4874 | 634.5 | 523.4 | 164.8052 | 135.9481 | 1.276429 | 1.696286 | 0.4618538 | 210.3621 | 230.6067 | 97.15507 | 106.1351 | 1.276246 | 1.696286 | 0.4619197 | 123.9938 | 180.0355
Hold | 1-Hold | 740.02 | 36.5 | 8935 | 11874 | 1934 | 4874 | 635.3 | 521.9 | 165.013 | 135.5584 | 1.276429 | 1.696286 | 0.4618538 | 210.6273 | 229.9458 | 97.27759 | 105.8298 | 1.276246 | 1.696286 | 0.4619197 | 124.1502 | 179.5176
Hold | 1-Hold | 740.22 | 36.5 | 8935 | 11874 | 1934 | 4874 | 634.5 | 524.1 | 164.8052 | 136.1299 | 1.276429 | 1.696286 | 0.4618538 | 210.3621 | 230.9152 | 97.15507 | 106.2776 | 1.276246 | 1.696286 | 0.4619197 | 123.9938 | 180.2771
Hold | 1-Hold | 740.42 | 36.5 | 8935 | 11874 | 1934 | 4874 | 633.8 | 523.4 | 164.6234 | 135.9481 | 1.276429 | 1.696286 | 0.4618538 | 210.13 | 230.6067 | 97.04787 | 106.1351 | 1.276246 | 1.696286 | 0.4619197 | 123.857 | 180.0355
Hold | 1-Hold | 740.62 | 36.5 | 8935 | 11874 | 1934 | 4874 | 634.5 | 522.6 | 164.8052 | 135.7403 | 1.276429 | 1.696286 | 0.4618538 | 210.3621 | 230.2543 | 97.15507 | 105.9723 | 1.276246 | 1.696286 | 0.4619197 | 123.9938 | 179.7593
Hold | 1-Hold | 740.82 | 36.5 | 8935 | 11874 | 1934 | 4874 | 633 | 522.6 | 164.4156 | 135.7403 | 1.276429 | 1.696286 | 0.4618538 | 209.8647 | 230.2543 | 96.92535 | 105.9723 | 1.276246 | 1.696286 | 0.4619197 | 123.7006 | 179.7593
Hold | 1-Hold | 741.02 | 36.5 | 8935 | 11874 | 1934 | 4874 | 634.5 | 522.6 | 164.8052 | 135.7403 | 1.276429 | 1.696286 | 0.4618538 | 210.3621 | 230.2543 | 97.15507 | 105.9723 | 1.276246 | 1.696286 | 0.4619197 | 123.9938 | 179.7593
Hold | 1-Hold | 741.22 | 36.5 | 8935 | 11874 | 1934 | 4874 | 632.3 | 521.9 | 164.2338 | 135.5584 | 1.276429 | 1.696286 | 0.4618538 | 209.6327 | 229.9458 | 96.81815 | 105.8298 | 1.276246 | 1.696286 | 0.4619197 | 123.5638 | 179.5176
Hold | 1-Hold | 741.42 | 36.5 | 8935 | 11874 | 1934 | 4874 | 633 | 521.9 | 164.4156 | 135.5584 | 1.276429 | 1.696286 | 0.4618538 | 209.8647 | 229.9458 | 96.92535 | 105.8298 | 1.276246 | 1.696286 | 0.4619197 | 123.7006 | 179.5176
Hold | 1-Hold | 741.62 | 36.5 | 8935 | 11874 | 1934 | 4874 | 634.5 | 521.9 | 164.8052 | 135.5584 | 1.276429 | 1.696286 | 0.4618538 | 210.3621 | 229.9458 | 97.15507 | 105.8298 | 1.276246 | 1.696286 | 0.4619197 | 123.9938 | 179.5176
Hold | 1-Hold | 741.82 | 36.5 | 8935 | 11874 | 1934 | 4874 | 632.3 | 522.6 | 164.2338 | 135.7403 | 1.276429 | 1.696286 | 0.4618538 | 209.6327 | 230.2543 | 96.81815 | 105.9723 | 1.276246 | 1.696286 | 0.4619197 | 123.5638 | 179.7593
Hold | 1-Hold | 742.02 | 36.5 | 8935 | 11874 | 1934 | 4874 | 633.8 | 522.6 | 164.6234 | 135.7403 | 1.276429 | 1.696286 | 0.4618538 | 210.13 | 230.2543 | 97.04787 | 105.9723 | 1.276246 | 1.696286 | 0.4619197 | 123.857 | 179.7593
Hold | 1-Hold | 742.22 | 36.5 | 8935 | 11874 | 1934 | 4874 | 633.8 | 521.9 | 164.6234 | 135.5584 | 1.276429 | 1.696286 | 0.4618538 | 210.13 | 229.9458 | 97.04787 | 105.8298 | 1.276246 | 1.696286 | 0.4619197 | 123.857 | 179.5176
Hold | 1-Hold | 742.42 | 36.5 | 8935 | 11874 | 1934 | 4874 | 632.3 | 521.9 | 164.2338 | 135.5584 | 1.276429 | 1.696286 | 0.4618538 | 209.6327 | 229.9458 | 96.81815 | 105.8298 | 1.276246 | 1.696286 | 0.4619197 | 123.5638 | 179.5176
Hold | 1-Hold | 742.62 | 36.5 | 8935 | 11874 | 1934 | 4874 | 634.5 | 522.6 | 164.8052 | 135.7403 | 1.276429 | 1.696286 | 0.4618538 | 210.3621 | 230.2543 | 97.15507 | 105.9723 | 1.276246 | 1.696286 | 0.4619197 | 123.9938 | 179.7593
Hold | 1-Hold | 742.82 | 36.5 | 8935 | 11874 | 1934 | 4874 | 633 | 521.9 | 164.4156 | 135.5584 | 1.276429 | 1.696286 | 0.4618538 | 209.8647 | 229.9458 | 96.92535 | 105.8298 | 1.276246 | 1.696286 | 0.4619197 | 123.7006 | 179.5176
Hold | 1-Hold | 743.02 | 36.5 | 8935 | 11874 | 1934 | 4874 | 634.5 | 523.4 | 164.8052 | 135.9481 | 1.276429 | 1.696286 | 0.4618538 | 210.3621 | 230.6067 | 97.15507 | 106.1351 | 1.276246 | 1.696286 | 0.4619197 | 123.9938 | 180.0355
Hold | 1-Hold | 743.22 | 36.5 | 8935 | 11874 | 1934 | 4874 | 634.5 | 522.6 | 164.8052 | 135.7403 | 1.276429 | 1.696286 | 0.4618538 | 210.3621 | 230.2543 | 97.15507 | 105.9723 | 1.276246 | 1.696286 | 0.4619197 | 123.9938 | 179.7593
Hold | 1-Hold | 743.42 | 36.5 | 8935 | 11874 | 1934 | 4874 | 631.5 | 523.4 | 164.026 | 135.9481 | 1.276429 | 1.696286 | 0.4618538 | 209.3674 | 230.6067 | 96.69564 | 106.1351 | 1.276246 | 1.696286 | 0.4619197 | 123.4074 | 180.0355
Hold | 1-Hold | 743.62 | 36.5 | 8935 | 11874 | 1934 | 4874 | 633.8 | 523.4 | 164.6234 | 135.9481 | 1.276429 | 1.696286 | 0.4618538 | 210.13 | 230.6067 | 97.04787 | 106.1351 | 1.276246 | 1.696286 | 0.4619197 | 123.857 | 180.0355
Hold | 1-Hold | 743.82 | 36.5 | 8935 | 11874 | 1934 | 4874 | 633 | 521.9 | 164.4156 | 135.5584 | 1.276429 | 1.696286 | 0.4618538 | 209.8647 | 229.9458 | 96.92535 | 105.8298 | 1.276246 | 1.696286 | 0.4619197 | 123.7006 | 179.5176
Hold | 1-Hold | 744.02 | 36.5 | 8935 | 11874 | 1934 | 4874 | 632.3 | 522.6 | 164.2338 | 135.7403 | 1.276429 | 1.696286 | 0.4618538 | 209.6327 | 230.2543 | 96.81815 | 105.9723 | 1.276246 | 1.696286 | 0.4619197 | 123.5638 | 179.7593
Hold | 1-Hold | 744.22 | 36.5 | 8935 | 11874 | 1934 | 4874 | 634.5 | 522.6 | 164.8052 | 135.7403 | 1.276429 | 1.696286 | 0.4618538 | 210.3621 | 230.2543 | 97.15507 | 105.9723 | 1.276246 | 1.696286 | 0.4619197 | 123.9938 | 179.7593
Hold | 1-Hold | 744.42 | 36.5 | 8935 | 11874 | 1934 | 4874 | 632.3 | 521.9 | 164.2338 | 135.5584 | 1.276429 | 1.696286 | 0.4618538 | 209.6327 | 229.9458 | 96.81815 | 105.8298 | 1.276246 | 1.696286 | 0.4619197 | 123.5638 | 179.5176
Hold | 1-Hold | 744.62 | 36.5 | 8935 | 11874 | 1934 | 4874 | 633.8 | 521.9 | 164.6234 | 135.5584 | 1.276429 | 1.696286 | 0.4618538 | 210.13 | 229.9458 | 97.04787 | 105.8298 | 1.276246 | 1.696286 | 0.4619197 | 123.857 | 179.5176
Hold | 1-Hold | 744.82 | 36.5 | 8935 | 11874 | 1934 | 4874 | 634.5 | 521.9 | 164.8052 | 135.5584 | 1.276429 | 1.696286 | 0.4618538 | 210.3621 | 229.9458 | 97.15507 | 105.8298 | 1.276246 | 1.696286 | 0.4619197 | 123.9938 | 179.5176
Hold | 1-Hold | 745.02 | 36.5 | 8935 | 11874 | 1934 | 4874 | 631.5 | 521.9 | 164.026 | 135.5584 | 1.276429 | 1.696286 | 0.4618538 | 209.3674 | 229.9458 | 96.69564 | 105.8298 | 1.276246 | 1.696286 | 0.4619197 | 123.4074 | 179.5176
Hold | 1-Hold | 745.22 | 36.5 | 8935 | 11874 | 1934 | 4874 | 633.8 | 522.6 | 164.6234 | 135.7403 | 1.276429 | 1.696286 | 0.4618538 | 210.13 | 230.2543 | 97.04787 | 105.9723 | 1.276246 | 1.696286 | 0.4619197 | 123.857 | 179.7593
Hold | 1-Hold | 745.42 | 36.5 | 8935 | 11874 | 1934 | 4874 | 633.8 | 521.9 | 164.6234 | 135.5584 | 1.276429 | 1.696286 | 0.4618538 | 210.13 | 229.9458 | 97.04787 | 105.8298 | 1.276246 | 1.696286 | 0.4619197 | 123.857 | 179.5176
Hold | 1-Hold | 745.62 | 36.5 | 8935 | 11874 | 1934 | 4874 | 632.3 | 522.6 | 164.2338 | 135.7403 | 1.276429 | 1.696286 | 0.4618538 | 209.6327 | 230.2543 | 96.81815 | 105.9723 | 1.276246 | 1.696286 | 0.4619197 | 123.5638 | 179.7593
Hold | 1-Hold | 745.82 | 36.5 | 8935 | 11874 | 1934 | 4874 | 634.5 | 522.6 | 164.8052 | 135.7403 | 1.276429 | 1.696286 | 0.4618538 | 210.3621 | 230.2543 | 97.15507 | 105.9723 | 1.276246 | 1.696286 | 0.4619197 | 123.9938 | 179.7593
Hold | 1-Hold | 746.02 | 36.5 | 8935 | 11874 | 1934 | 4874 | 632.3 | 522.6 | 164.2338 | 135.7403 | 1.276429 | 1.696286 | 0.4618538 | 209.6327 | 230.2543 | 96.81815 | 105.9723 | 1.276246 | 1.696286 | 0.4619197 | 123.5638 | 179.7593
Hold | 1-Hold | 746.22 | 36.5 | 8935 | 11874 | 1934 | 4874 | 632.3 | 522.6 | 164.2338 | 135.7403 | 1.276429 | 1.696286 | 0.4618538 | 209.6327 | 230.2543 | 96.81815 | 105.9723 | 1.276246 | 1.696286 | 0.4619197 | 123.5638 | 179.7593
Hold | 1-Hold | 746.42 | 36.5 | 8935 | 11874 | 1934 | 4874 | 633.8 | 520.4 | 164.6234 | 135.1688 | 1.276429 | 1.696286 | 0.4618538 | 210.13 | 229.285 | 97.04787 | 105.5246 | 1.276246 | 1.696286 | 0.4619197 | 123.857 | 178.9998
Hold | 1-Hold | 746.62 | 36.5 | 8935 | 11874 | 1934 | 4874 | 631.5 | 522.6 | 164.026 | 135.7403 | 1.276429 | 1.696286 | 0.4618538 | 209.3674 | 230.2543 | 96.69564 | 105.9723 | 1.276246 | 1.696286 | 0.4619197 | 123.4074 | 179.7593
Hold | 1-Hold | 746.82 | 36.5 | 8935 | 11874 | 1934 | 4874 | 633.8 | 521.9 | 164.6234 | 135.5584 | 1.276429 | 1.696286 | 0.4618538 | 210.13 | 229.9458 | 97.04787 | 105.8298 | 1.276246 | 1.696286 | 0.4619197 | 123.857 | 179.5176
Hold | 1-Hold | 747.02 | 36.5 | 8935 | 11874 | 1934 | 4874 | 633 | 520.4 | 164.4156 | 135.1688 | 1.276429 | 1.696286 | 0.4618538 | 209.8647 | 229.285 | 96.92535 | 105.5246 | 1.276246 | 1.696286 | 0.4619197 | 123.7006 | 178.9998
Hold | 1-Hold | 747.22 | 36.5 | 8935 | 11874 | 1934 | 4874 | 632.3 | 523.4 | 164.2338 | 135.9481 | 1.276429 | 1.696286 | 0.4618538 | 209.6327 | 230.6067 | 96.81815 | 106.1351 | 1.276246 | 1.696286 | 0.4619197 | 123.5638 | 180.0355
Hold | 1-Hold | 747.42 | 36.5 | 8935 | 11874 | 1934 | 4874 | 634.5 | 521.1 | 164.8052 | 135.3506 | 1.276429 | 1.696286 | 0.4618538 | 210.3621 | 229.5934 | 97.15507 | 105.667 | 1.276246 | 1.696286 | 0.4619197 | 123.9938 | 179.2415
Hold | 1-Hold | 747.62 | 36.5 | 8935 | 11874 | 1934 | 4874 | 632.3 | 521.9 | 164.2338 | 135.5584 | 1.276429 | 1.696286 | 0.4618538 | 209.6327 | 229.9458 | 96.81815 | 105.8298 | 1.276246 | 1.696286 | 0.4619197 | 123.5638 | 179.5176
Hold | 1-Hold | 747.82 | 36.5 | 8935 | 11874 | 1934 | 4874 | 633 | 521.1 | 164.4156 | 135.3506 | 1.276429 | 1.696286 | 0.4618538 | 209.8647 | 229.5934 | 96.92535 | 105.667 | 1.276246 | 1.696286 | 0.4619197 | 123.7006 | 179.2415
Hold | 1-Hold | 748.02 | 36.5 | 8935 | 11874 | 1934 | 4874 | 633.8 | 521.9 | 164.6234 | 135.5584 | 1.276429 | 1.696286 | 0.4618538 | 210.13 | 229.9458 | 97.04787 | 105.8298 | 1.276246 | 1.696286 | 0.4619197 | 123.857 | 179.5176
Hold | 1-Hold | 748.22 | 36.5 | 8935 | 11874 | 1934 | 4874 | 631.5 | 519.6 | 164.026 | 134.961 | 1.276429 | 1.696286 | 0.4618538 | 209.3674 | 228.9325 | 96.69564 | 105.3617 | 1.276246 | 1.696286 | 0.4619197 | 123.4074 | 178.7236
Hold | 1-Hold | 748.42 | 36.5 | 8935 | 11874 | 1934 | 4874 | 633 | 522.6 | 164.4156 | 135.7403 | 1.276429 | 1.696286 | 0.4618538 | 209.8647 | 230.2543 | 96.92535 | 105.9723 | 1.276246 | 1.696286 | 0.4619197 | 123.7006 | 179.7593
Hold | 1-Hold | 748.62 | 36.5 | 8935 | 11874 | 1934 | 4874 | 633 | 519.6 | 164.4156 | 134.961 | 1.276429 | 1.696286 | 0.4618538 | 209.8647 | 228.9325 | 96.92535 | 105.3617 | 1.276246 | 1.696286 | 0.4619197 | 123.7006 | 178.7236
Hold | 1-Hold | 748.82 | 36.5 | 8935 | 11874 | 1934 | 4874 | 632.3 | 519.6 | 164.2338 | 134.961 | 1.276429 | 1.696286 | 0.4618538 | 209.6327 | 228.9325 | 96.81815 | 105.3617 | 1.276246 | 1.696286 | 0.4619197 | 123.5638 | 178.7236
Hold | 1-Hold | 749.02 | 36.5 | 8935 | 11874 | 1934 | 4874 | 634.5 | 521.1 | 164.8052 | 135.3506 | 1.276429 | 1.696286 | 0.4618538 | 210.3621 | 229.5934 | 97.15507 | 105.667 | 1.276246 | 1.696286 | 0.4619197 | 123.9938 | 179.2415
Hold | 1-Hold | 749.22 | 36.5 | 8935 | 11874 | 1934 | 4874 | 632.3 | 518.9 | 164.2338 | 134.7792 | 1.276429 | 1.696286 | 0.4618538 | 209.6327 | 228.6241 | 96.81815 | 105.2193 | 1.276246 | 1.696286 | 0.4619197 | 123.5638 | 178.482
Hold | 1-Hold | 749.42 | 36.5 | 8935 | 11874 | 1934 | 4874 | 632.3 | 520.4 | 164.2338 | 135.1688 | 1.276429 | 1.696286 | 0.4618538 | 209.6327 | 229.285 | 96.81815 | 105.5246 | 1.276246 | 1.696286 | 0.4619197 | 123.5638 | 178.9998
Hold | 1-Hold | 749.62 | 36.5 | 8935 | 11874 | 1934 | 4874 | 633.8 | 521.9 | 164.6234 | 135.5584 | 1.276429 | 1.696286 | 0.4618538 | 210.13 | 229.9458 | 97.04787 | 105.8298 | 1.276246 | 1.696286 | 0.4619197 | 123.857 | 179.5176
Hold | 1-Hold | 749.82 | 36.5 | 8935 | 11874 | 1934 | 4874 | 631.5 | 520.4 | 164.026 | 135.1688 | 1.276429 | 1.696286 | 0.4618538 | 209.3674 | 229.285 | 96.69564 | 105.5246 | 1.276246 | 1.696286 | 0.4619197 | 123.4074 | 178.9998
Hold | 1-Hold | 750.02 | 36.5 | 8935 | 11874 | 1934 | 4874 | 633.8 | 521.1 | 164.6234 | 135.3506 | 1.276429 | 1.696286 | 0.4618538 | 210.13 | 229.5934 | 97.04787 | 105.667 | 1.276246 | 1.696286 | 0.4619197 | 123.857 | 179.2415
Hold | 1-Hold | 750.22 | 36.5 | 8935 | 11874 | 1934 | 4874 | 633.8 | 520.4 | 164.6234 | 135.1688 | 1.276429 | 1.696286 | 0.4618538 | 210.13 | 229.285 | 97.04787 | 105.5246 | 1.276246 | 1.696286 | 0.4619197 | 123.857 | 178.9998
Hold | 1-Hold | 750.42 | 36.5 | 8935 | 11874 | 1934 | 4874 | 631.5 | 519.6 | 164.026 | 134.961 | 1.276429 | 1.696286 | 0.4618538 | 209.3674 | 228.9325 | 96.69564 | 105.3617 | 1.276246 | 1.696286 | 0.4619197 | 123.4074 | 178.7236
Hold | 1-Hold | 750.62 | 36.5 | 8935 | 11874 | 1934 | 4874 | 632.3 | 521.9 | 164.2338 | 135.5584 | 1.276429 | 1.696286 | 0.4618538 | 209.6327 | 229.9458 | 96.81815 | 105.8298 | 1.276246 | 1.696286 | 0.4619197 | 123.5638 | 179.5176
Hold | 1-Hold | 750.82 | 36.5 | 8935 | 11874 | 1934 | 4874 | 632.3 | 518.1 | 164.2338 | 134.5714 | 1.276429 | 1.696286 | 0.4618538 | 209.6327 | 228.2716 | 96.81815 | 105.0565 | 1.276246 | 1.696286 | 0.4619197 | 123.5638 | 178.2058
Hold | 1-Hold | 751.02 | 36.5 | 8935 | 11874 | 1934 | 4874 | 632.3 | 519.6 | 164.2338 | 134.961 | 1.276429 | 1.696286 | 0.4618538 | 209.6327 | 228.9325 | 96.81815 | 105.3617 | 1.276246 | 1.696286 | 0.4619197 | 123.5638 | 178.7236
Hold | 1-Hold | 751.22 | 36.5 | 8935 | 11874 | 1934 | 4874 | 632.3 | 521.1 | 164.2338 | 135.3506 | 1.276429 | 1.696286 | 0.4618538 | 209.6327 | 229.5934 | 96.81815 | 105.667 | 1.276246 | 1.696286 | 0.4619197 | 123.5638 | 179.2415
Hold | 1-Hold | 751.42 | 36.5 | 8935 | 11874 | 1934 | 4874 | 631.5 | 518.9 | 164.026 | 134.7792 | 1.276429 | 1.696286 | 0.4618538 | 209.3674 | 228.6241 | 96.69564 | 105.2193 | 1.276246 | 1.696286 | 0.4619197 | 123.4074 | 178.482
Hold | 1-Hold | 751.62 | 36.5 | 8935 | 11874 | 1934 | 4874 | 633 | 521.9 | 164.4156 | 135.5584 | 1.276429 | 1.696286 | 0.4618538 | 209.8647 | 229.9458 | 96.92535 | 105.8298 | 1.276246 | 1.696286 | 0.4619197 | 123.7006 | 179.5176
Hold | 1-Hold | 751.82 | 36.5 | 8935 | 11874 | 1934 | 4874 | 633.8 | 519.6 | 164.6234 | 134.961 | 1.276429 | 1.696286 | 0.4618538 | 210.13 | 228.9325 | 97.04787 | 105.3617 | 1.276246 | 1.696286 | 0.4619197 | 123.857 | 178.7236
Hold | 1-Hold | 752.02 | 36.5 | 8935 | 11874 | 1934 | 4874 | 632.3 | 520.4 | 164.2338 | 135.1688 | 1.276429 | 1.696286 | 0.4618538 | 209.6327 | 229.285 | 96.81815 | 105.5246 | 1.276246 | 1.696286 | 0.4619197 | 123.5638 | 178.9998
Hold | 1-Hold | 752.22 | 36.5 | 8935 | 11874 | 1934 | 4874 | 633.8 | 521.1 | 164.6234 | 135.3506 | 1.276429 | 1.696286 | 0.4618538 | 210.13 | 229.5934 | 97.04787 | 105.667 | 1.276246 | 1.696286 | 0.4619197 | 123.857 | 179.2415
Hold | 1-Hold | 752.42 | 36.5 | 8935 | 11874 | 1934 | 4874 | 632.3 | 518.9 | 164.2338 | 134.7792 | 1.276429 | 1.696286 | 0.4618538 | 209.6327 | 228.6241 | 96.81815 | 105.2193 | 1.276246 | 1.696286 | 0.4619197 | 123.5638 | 178.482
Hold | 1-Hold | 752.62 | 36.5 | 8935 | 11874 | 1934 | 4874 | 633.8 | 520.4 | 164.6234 | 135.1688 | 1.276429 | 1.696286 | 0.4618538 | 210.13 | 229.285 | 97.04787 | 105.5246 | 1.276246 | 1.696286 | 0.4619197 | 123.857 | 178.9998
Hold | 1-Hold | 752.82 | 36.5 | 8935 | 11874 | 1934 | 4874 | 633.8 | 521.1 | 164.6234 | 135.3506 | 1.276429 | 1.696286 | 0.4618538 | 210.13 | 229.5934 | 97.04787 | 105.667 | 1.276246 | 1.696286 | 0.4619197 | 123.857 | 179.2415
Hold | 1-Hold | 753.02 | 36.5 | 8935 | 11874 | 1934 | 4874 | 631.5 | 518.9 | 164.026 | 134.7792 | 1.276429 | 1.696286 | 0.4618538 | 209.3674 | 228.6241 | 96.69564 | 105.2193 | 1.276246 | 1.696286 | 0.4619197 | 123.4074 | 178.482
Hold | 1-Hold | 753.22 | 36.5 | 8935 | 11874 | 1934 | 4874 | 633.8 | 521.1 | 164.6234 | 135.3506 | 1.276429 | 1.696286 | 0.4618538 | 210.13 | 229.5934 | 97.04787 | 105.667 | 1.276246 | 1.696286 | 0.4619197 | 123.857 | 179.2415
Hold | 1-Hold | 753.42 | 36.5 | 8935 | 11874 | 1934 | 4874 | 633 | 519.6 | 164.4156 | 134.961 | 1.276429 | 1.696286 | 0.4618538 | 209.8647 | 228.9325 | 96.92535 | 105.3617 | 1.276246 | 1.696286 | 0.4619197 | 123.7006 | 178.7236
Hold | 1-Hold | 753.62 | 36.5 | 8935 | 11874 | 1934 | 4874 | 631.5 | 518.9 | 164.026 | 134.7792 | 1.276429 | 1.696286 | 0.4618538 | 209.3674 | 228.6241 | 96.69564 | 105.2193 | 1.276246 | 1.696286 | 0.4619197 | 123.4074 | 178.482
Hold | 1-Hold | 753.82 | 36.5 | 8935 | 11874 | 1934 | 4874 | 633.8 | 521.1 | 164.6234 | 135.3506 | 1.276429 | 1.696286 | 0.4618538 | 210.13 | 229.5934 | 97.04787 | 105.667 | 1.276246 | 1.696286 | 0.4619197 | 123.857 | 179.2415
Hold | 1-Hold | 754.02 | 36.5 | 8935 | 11874 | 1934 | 4874 | 632.3 | 518.1 | 164.2338 | 134.5714 | 1.276429 | 1.696286 | 0.4618538 | 209.6327 | 228.2716 | 96.81815 | 105.0565 | 1.276246 | 1.696286 | 0.4619197 | 123.5638 | 178.2058
Hold | 1-Hold | 754.22 | 36.5 | 8935 | 11874 | 1934 | 4874 | 633 | 519.6 | 164.4156 | 134.961 | 1.276429 | 1.696286 | 0.4618538 | 209.8647 | 228.9325 | 96.92535 | 105.3617 | 1.276246 | 1.696286 | 0.4619197 | 123.7006 | 178.7236
Hold | 1-Hold | 754.42 | 36.5 | 8935 | 11874 | 1934 | 4874 | 634.5 | 521.9 | 164.8052 | 135.5584 | 1.276429 | 1.696286 | 0.4618538 | 210.3621 | 229.9458 | 97.15507 | 105.8298 | 1.276246 | 1.696286 | 0.4619197 | 123.9938 | 179.5176
Hold | 1-Hold | 754.62 | 36.5 | 8935 | 11874 | 1934 | 4874 | 631.5 | 518.9 | 164.026 | 134.7792 | 1.276429 | 1.696286 | 0.4618538 | 209.3674 | 228.6241 | 96.69564 | 105.2193 | 1.276246 | 1.696286 | 0.4619197 | 123.4074 | 178.482
Hold | 1-Hold | 754.82 | 36.5 | 8935 | 11874 | 1934 | 4874 | 633 | 521.1 | 164.4156 | 135.3506 | 1.276429 | 1.696286 | 0.4618538 | 209.8647 | 229.5934 | 96.92535 | 105.667 | 1.276246 | 1.696286 | 0.4619197 | 123.7006 | 179.2415
Hold | 1-Hold | 755.02 | 36.5 | 8935 | 11874 | 1934 | 4874 | 633 | 520.4 | 164.4156 | 135.1688 | 1.276429 | 1.696286 | 0.4618538 | 209.8647 | 229.285 | 96.92535 | 105.5246 | 1.276246 | 1.696286 | 0.4619197 | 123.7006 | 178.9998
Hold | 1-Hold | 755.22 | 36.5 | 8935 | 11874 | 1934 | 4874 | 631.5 | 521.1 | 164.026 | 135.3506 | 1.276429 | 1.696286 | 0.4618538 | 209.3674 | 229.5934 | 96.69564 | 105.667 | 1.276246 | 1.696286 | 0.4619197 | 123.4074 | 179.2415
Hold | 1-Hold | 755.42 | 36.5 | 8935 | 11874 | 1934 | 4874 | 633.8 | 521.1 | 164.6234 | 135.3506 | 1.276429 | 1.696286 | 0.4618538 | 210.13 | 229.5934 | 97.04787 | 105.667 | 1.276246 | 1.696286 | 0.4619197 | 123.857 | 179.2415
Hold | 1-Hold | 755.62 | 36.5 | 8935 | 11874 | 1934 | 4874 | 631.5 | 518.1 | 164.026 | 134.5714 | 1.276429 | 1.696286 | 0.4618538 | 209.3674 | 228.2716 | 96.69564 | 105.0565 | 1.276246 | 1.696286 | 0.4619197 | 123.4074 | 178.2058
Hold | 1-Hold | 755.82 | 36.5 | 8935 | 11874 | 1934 | 4874 | 633 | 521.1 | 164.4156 | 135.3506 | 1.276429 | 1.696286 | 0.4618538 | 209.8647 | 229.5934 | 96.92535 | 105.667 | 1.276246 | 1.696286 | 0.4619197 | 123.7006 | 179.2415
Hold | 1-Hold | 756.02 | 36.5 | 8935 | 11874 | 1934 | 4874 | 633 | 521.9 | 164.4156 | 135.5584 | 1.276429 | 1.696286 | 0.4618538 | 209.8647 | 229.9458 | 96.92535 | 105.8298 | 1.276246 | 1.696286 | 0.4619197 | 123.7006 | 179.5176
Hold | 1-Hold | 756.22 | 36.5 | 8935 | 11874 | 1934 | 4874 | 631.5 | 518.1 | 164.026 | 134.5714 | 1.276429 | 1.696286 | 0.4618538 | 209.3674 | 228.2716 | 96.69564 | 105.0565 | 1.276246 | 1.696286 | 0.4619197 | 123.4074 | 178.2058
Hold | 1-Hold | 756.42 | 36.5 | 8935 | 11874 | 1934 | 4874 | 633 | 520.4 | 164.4156 | 135.1688 | 1.276429 | 1.696286 | 0.4618538 | 209.8647 | 229.285 | 96.92535 | 105.5246 | 1.276246 | 1.696286 | 0.4619197 | 123.7006 | 178.9998
Hold | 1-Hold | 756.62 | 36.5 | 8935 | 11874 | 1934 | 4874 | 633.8 | 520.4 | 164.6234 | 135.1688 | 1.276429 | 1.696286 | 0.4618538 | 210.13 | 229.285 | 97.04787 | 105.5246 | 1.276246 | 1.696286 | 0.4619197 | 123.857 | 178.9998
Hold | 1-Hold | 756.82 | 36.5 | 8935 | 11874 | 1934 | 4874 | 632.3 | 520.4 | 164.2338 | 135.1688 | 1.276429 | 1.696286 | 0.4618538 | 209.6327 | 229.285 | 96.81815 | 105.5246 | 1.276246 | 1.696286 | 0.4619197 | 123.5638 | 178.9998
Hold | 1-Hold | 757.02 | 36.5 | 8935 | 11874 | 1934 | 4874 | 633 | 521.1 | 164.4156 | 135.3506 | 1.276429 | 1.696286 | 0.4618538 | 209.8647 | 229.5934 | 96.92535 | 105.667 | 1.276246 | 1.696286 | 0.4619197 | 123.7006 | 179.2415
Hold | 1-Hold | 757.22 | 36.5 | 8935 | 11874 | 1934 | 4874 | 632.3 | 520.4 | 164.2338 | 135.1688 | 1.276429 | 1.696286 | 0.4618538 | 209.6327 | 229.285 | 96.81815 | 105.5246 | 1.276246 | 1.696286 | 0.4619197 | 123.5638 | 178.9998
Hold | 1-Hold | 757.42 | 36.5 | 8935 | 11874 | 1934 | 4874 | 633 | 519.6 | 164.4156 | 134.961 | 1.276429 | 1.696286 | 0.4618538 | 209.8647 | 228.9325 | 96.92535 | 105.3617 | 1.276246 | 1.696286 | 0.4619197 | 123.7006 | 178.7236
Hold | 1-Hold | 757.62 | 36.5 | 8935 | 11874 | 1934 | 4874 | 633 | 521.1 | 164.4156 | 135.3506 | 1.276429 | 1.696286 | 0.4618538 | 209.8647 | 229.5934 | 96.92535 | 105.667 | 1.276246 | 1.696286 | 0.4619197 | 123.7006 | 179.2415
Hold | 1-Hold | 757.82 | 36.5 | 8935 | 11874 | 1934 | 4874 | 631.5 | 519.6 | 164.026 | 134.961 | 1.276429 | 1.696286 | 0.4618538 | 209.3674 | 228.9325 | 96.69564 | 105.3617 | 1.276246 | 1.696286 | 0.4619197 | 123.4074 | 178.7236
Hold | 1-Hold | 758.02 | 36.5 | 8935 | 11874 | 1934 | 4874 | 633.8 | 521.1 | 164.6234 | 135.3506 | 1.276429 | 1.696286 | 0.4618538 | 210.13 | 229.5934 | 97.04787 | 105.667 | 1.276246 | 1.696286 | 0.4619197 | 123.857 | 179.2415
Hold | 1-Hold | 758.22 | 36.5 | 8935 | 11874 | 1934 | 4874 | 633 | 519.6 | 164.4156 | 134.961 | 1.276429 | 1.696286 | 0.4618538 | 209.8647 | 228.9325 | 96.92535 | 105.3617 | 1.276246 | 1.696286 | 0.4619197 | 123.7006 | 178.7236
Hold | 1-Hold | 758.42 | 36.5 | 8935 | 11874 | 1934 | 4874 | 632.3 | 519.6 | 164.2338 | 134.961 | 1.276429 | 1.696286 | 0.4618538 | 209.6327 | 228.9325 | 96.81815 | 105.3617 | 1.276246 | 1.696286 | 0.4619197 | 123.5638 | 178.7236
Hold | 1-Hold | 758.62 | 36.5 | 8935 | 11874 | 1934 | 4874 | 634.5 | 521.9 | 164.8052 | 135.5584 | 1.276429 | 1.696286 | 0.4618538 | 210.3621 | 229.9458 | 97.15507 | 105.8298 | 1.276246 | 1.696286 | 0.4619197 | 123.9938 | 179.5176
Hold | 1-Hold | 758.82 | 36.5 | 8935 | 11874 | 1934 | 4874 | 632.3 | 518.9 | 164.2338 | 134.7792 | 1.276429 | 1.696286 | 0.4618538 | 209.6327 | 228.6241 | 96.81815 | 105.2193 | 1.276246 | 1.696286 | 0.4619197 | 123.5638 | 178.482
Hold | 1-Hold | 759.02 | 36.5 | 8935 | 11874 | 1934 | 4874 | 633 | 520.4 | 164.4156 | 135.1688 | 1.276429 | 1.696286 | 0.4618538 | 209.8647 | 229.285 | 96.92535 | 105.5246 | 1.276246 | 1.696286 | 0.4619197 | 123.7006 | 178.9998
Hold | 1-Hold | 759.22 | 36.5 | 8935 | 11874 | 1934 | 4874 | 633.8 | 519.6 | 164.6234 | 134.961 | 1.276429 | 1.696286 | 0.4618538 | 210.13 | 228.9325 | 97.04787 | 105.3617 | 1.276246 | 1.696286 | 0.4619197 | 123.857 | 178.7236
Hold | 1-Hold | 759.42 | 36.5 | 8935 | 11874 | 1934 | 4874 | 631.5 | 518.9 | 164.026 | 134.7792 | 1.276429 | 1.696286 | 0.4618538 | 209.3674 | 228.6241 | 96.69564 | 105.2193 | 1.276246 | 1.696286 | 0.4619197 | 123.4074 | 178.482
Hold | 1-Hold | 759.62 | 36.5 | 8935 | 11874 | 1934 | 4874 | 633 | 521.1 | 164.4156 | 135.3506 | 1.276429 | 1.696286 | 0.4618538 | 209.8647 | 229.5934 | 96.92535 | 105.667 | 1.276246 | 1.696286 | 0.4619197 | 123.7006 | 179.2415
Hold | 1-Hold | 759.82 | 36.5 | 8935 | 11874 | 1934 | 4874 | 633.8 | 519.6 | 164.6234 | 134.961 | 1.276429 | 1.696286 | 0.4618538 | 210.13 | 228.9325 | 97.04787 | 105.3617 | 1.276246 | 1.696286 | 0.4619197 | 123.857 | 178.7236
Hold | 1-Hold | 760.02 | 36.5 | 8935 | 11874 | 1934 | 4874 | 631.5 | 519.6 | 164.026 | 134.961 | 1.276429 | 1.696286 | 0.4618538 | 209.3674 | 228.9325 | 96.69564 | 105.3617 | 1.276246 | 1.696286 | 0.4619197 | 123.4074 | 178.7236
Hold | 1-Hold | 760.22 | 36.5 | 8935 | 11874 | 1934 | 4874 | 634.5 | 521.1 | 164.8052 | 135.3506 | 1.276429 | 1.696286 | 0.4618538 | 210.3621 | 229.5934 | 97.15507 | 105.667 | 1.276246 | 1.696286 | 0.4619197 | 123.9938 | 179.2415
Hold | 1-Hold | 760.42 | 36.5 | 8935 | 11874 | 1934 | 4874 | 632.3 | 518.1 | 164.2338 | 134.5714 | 1.276429 | 1.696286 | 0.4618538 | 209.6327 | 228.2716 | 96.81815 | 105.0565 | 1.276246 | 1.696286 | 0.4619197 | 123.5638 | 178.2058
Hold | 1-Hold | 760.62 | 36.5 | 8935 | 11874 | 1934 | 4874 | 632.3 | 519.6 | 164.2338 | 134.961 | 1.276429 | 1.696286 | 0.4618538 | 209.6327 | 228.9325 | 96.81815 | 105.3617 | 1.276246 | 1.696286 | 0.4619197 | 123.5638 | 178.7236
Hold | 1-Hold | 760.82 | 36.5 | 8935 | 11874 | 1934 | 4874 | 633.8 | 519.6 | 164.6234 | 134.961 | 1.276429 | 1.696286 | 0.4618538 | 210.13 | 228.9325 | 97.04787 | 105.3617 | 1.276246 | 1.696286 | 0.4619197 | 123.857 | 178.7236
Hold | 1-Hold | 761.02 | 36.5 | 8935 | 11874 | 1934 | 4874 | 631.5 | 518.1 | 164.026 | 134.5714 | 1.276429 | 1.696286 | 0.4618538 | 209.3674 | 228.2716 | 96.69564 | 105.0565 | 1.276246 | 1.696286 | 0.4619197 | 123.4074 | 178.2058
Hold | 1-Hold | 761.22 | 36.5 | 8935 | 11874 | 1934 | 4874 | 633 | 520.4 | 164.4156 | 135.1688 | 1.276429 | 1.696286 | 0.4618538 | 209.8647 | 229.285 | 96.92535 | 105.5246 | 1.276246 | 1.696286 | 0.4619197 | 123.7006 | 178.9998
Hold | 1-Hold | 761.42 | 36.5 | 8935 | 11874 | 1934 | 4874 | 632.3 | 518.9 | 164.2338 | 134.7792 | 1.276429 | 1.696286 | 0.4618538 | 209.6327 | 228.6241 | 96.81815 | 105.2193 | 1.276246 | 1.696286 | 0.4619197 | 123.5638 | 178.482
Hold | 1-Hold | 761.62 | 36.5 | 8935 | 11874 | 1934 | 4874 | 631.5 | 519.6 | 164.026 | 134.961 | 1.276429 | 1.696286 | 0.4618538 | 209.3674 | 228.9325 | 96.69564 | 105.3617 | 1.276246 | 1.696286 | 0.4619197 | 123.4074 | 178.7236
Hold | 1-Hold | 761.82 | 36.5 | 8935 | 11874 | 1934 | 4874 | 633 | 521.9 | 164.4156 | 135.5584 | 1.276429 | 1.696286 | 0.4618538 | 209.8647 | 229.9458 | 96.92535 | 105.8298 | 1.276246 | 1.696286 | 0.4619197 | 123.7006 | 179.5176
Hold | 1-Hold | 762.02 | 36.5 | 8935 | 11874 | 1934 | 4874 | 632.3 | 518.1 | 164.2338 | 134.5714 | 1.276429 | 1.696286 | 0.4618538 | 209.6327 | 228.2716 | 96.81815 | 105.0565 | 1.276246 | 1.696286 | 0.4619197 | 123.5638 | 178.2058
Hold | 1-Hold | 762.22 | 36.5 | 8935 | 11874 | 1934 | 4874 | 632.3 | 519.6 | 164.2338 | 134.961 | 1.276429 | 1.696286 | 0.4618538 | 209.6327 | 228.9325 | 96.81815 | 105.3617 | 1.276246 | 1.696286 | 0.4619197 | 123.5638 | 178.7236
Hold | 1-Hold | 762.42 | 36.5 | 8935 | 11874 | 1934 | 4874 | 633 | 521.1 | 164.4156 | 135.3506 | 1.276429 | 1.696286 | 0.4618538 | 209.8647 | 229.5934 | 96.92535 | 105.667 | 1.276246 | 1.696286 | 0.4619197 | 123.7006 | 179.2415
Hold | 1-Hold | 762.62 | 36.5 | 8935 | 11874 | 1934 | 4874 | 631.5 | 518.1 | 164.026 | 134.5714 | 1.276429 | 1.696286 | 0.4618538 | 209.3674 | 228.2716 | 96.69564 | 105.0565 | 1.276246 | 1.696286 | 0.4619197 | 123.4074 | 178.2058
Hold | 1-Hold | 762.82 | 36.5 | 8935 | 11874 | 1934 | 4874 | 632.3 | 520.4 | 164.2338 | 135.1688 | 1.276429 | 1.696286 | 0.4618538 | 209.6327 | 229.285 | 96.81815 | 105.5246 | 1.276246 | 1.696286 | 0.4619197 | 123.5638 | 178.9998
Hold | 1-Hold | 763.02 | 36.5 | 8935 | 11874 | 1934 | 4874 | 633.8 | 519.6 | 164.6234 | 134.961 | 1.276429 | 1.696286 | 0.4618538 | 210.13 | 228.9325 | 97.04787 | 105.3617 | 1.276246 | 1.696286 | 0.4619197 | 123.857 | 178.7236
Hold | 1-Hold | 763.22 | 36.5 | 8935 | 11874 | 1934 | 4874 | 631.5 | 518.9 | 164.026 | 134.7792 | 1.276429 | 1.696286 | 0.4618538 | 209.3674 | 228.6241 | 96.69564 | 105.2193 | 1.276246 | 1.696286 | 0.4619197 | 123.4074 | 178.482
Hold | 1-Hold | 763.42 | 36.5 | 8935 | 11874 | 1934 | 4874 | 631.5 | 521.1 | 164.026 | 135.3506 | 1.276429 | 1.696286 | 0.4618538 | 209.3674 | 229.5934 | 96.69564 | 105.667 | 1.276246 | 1.696286 | 0.4619197 | 123.4074 | 179.2415
Hold | 1-Hold | 763.62 | 36.5 | 8935 | 11874 | 1934 | 4874 | 632.3 | 518.1 | 164.2338 | 134.5714 | 1.276429 | 1.696286 | 0.4618538 | 209.6327 | 228.2716 | 96.81815 | 105.0565 | 1.276246 | 1.696286 | 0.4619197 | 123.5638 | 178.2058
Hold | 1-Hold | 763.82 | 36.5 | 8935 | 11874 | 1934 | 4874 | 632.3 | 519.6 | 164.2338 | 134.961 | 1.276429 | 1.696286 | 0.4618538 | 209.6327 | 228.9325 | 96.81815 | 105.3617 | 1.276246 | 1.696286 | 0.4619197 | 123.5638 | 178.7236
Hold | 1-Hold | 764.02 | 36.5 | 8935 | 11874 | 1934 | 4874 | 632.3 | 520.4 | 164.2338 | 135.1688 | 1.276429 | 1.696286 | 0.4618538 | 209.6327 | 229.285 | 96.81815 | 105.5246 | 1.276246 | 1.696286 | 0.4619197 | 123.5638 | 178.9998
Hold | 1-Hold | 764.22 | 36.5 | 8935 | 11874 | 1934 | 4874 | 631.5 | 518.1 | 164.026 | 134.5714 | 1.276429 | 1.696286 | 0.4618538 | 209.3674 | 228.2716 | 96.69564 | 105.0565 | 1.276246 | 1.696286 | 0.4619197 | 123.4074 | 178.2058
Hold | 1-Hold | 764.42 | 36.5 | 8935 | 11874 | 1934 | 4874 | 632.3 | 521.9 | 164.2338 | 135.5584 | 1.276429 | 1.696286 | 0.4618538 | 209.6327 | 229.9458 | 96.81815 | 105.8298 | 1.276246 | 1.696286 | 0.4619197 | 123.5638 | 179.5176
Hold | 1-Hold | 764.62 | 36.5 | 8935 | 11874 | 1934 | 4874 | 633 | 519.6 | 164.4156 | 134.961 | 1.276429 | 1.696286 | 0.4618538 | 209.8647 | 228.9325 | 96.92535 | 105.3617 | 1.276246 | 1.696286 | 0.4619197 | 123.7006 | 178.7236
Hold | 1-Hold | 764.82 | 36.5 | 8935 | 11874 | 1934 | 4874 | 631.5 | 518.9 | 164.026 | 134.7792 | 1.276429 | 1.696286 | 0.4618538 | 209.3674 | 228.6241 | 96.69564 | 105.2193 | 1.276246 | 1.696286 | 0.4619197 | 123.4074 | 178.482
Hold | 1-Hold | 765.02 | 36.5 | 8935 | 11874 | 1934 | 4874 | 632.3 | 521.1 | 164.2338 | 135.3506 | 1.276429 | 1.696286 | 0.4618538 | 209.6327 | 229.5934 | 96.81815 | 105.667 | 1.276246 | 1.696286 | 0.4619197 | 123.5638 | 179.2415
Hold | 1-Hold | 765.22 | 36.5 | 8935 | 11874 | 1934 | 4874 | 631.5 | 518.1 | 164.026 | 134.5714 | 1.276429 | 1.696286 | 0.4618538 | 209.3674 | 228.2716 | 96.69564 | 105.0565 | 1.276246 | 1.696286 | 0.4619197 | 123.4074 | 178.2058
Hold | 1-Hold | 765.42 | 36.5 | 8935 | 11874 | 1934 | 4874 | 631.5 | 519.6 | 164.026 | 134.961 | 1.276429 | 1.696286 | 0.4618538 | 209.3674 | 228.9325 | 96.69564 | 105.3617 | 1.276246 | 1.696286 | 0.4619197 | 123.4074 | 178.7236
Hold | 1-Hold | 765.62 | 36.5 | 8935 | 11874 | 1934 | 4874 | 633 | 520.4 | 164.4156 | 135.1688 | 1.276429 | 1.696286 | 0.4618538 | 209.8647 | 229.285 | 96.92535 | 105.5246 | 1.276246 | 1.696286 | 0.4619197 | 123.7006 | 178.9998
Hold | 1-Hold | 765.82 | 36.5 | 8935 | 11874 | 1934 | 4874 | 631.5 | 518.1 | 164.026 | 134.5714 | 1.276429 | 1.696286 | 0.4618538 | 209.3674 | 228.2716 | 96.69564 | 105.0565 | 1.276246 | 1.696286 | 0.4619197 | 123.4074 | 178.2058
Hold | 1-Hold | 766.02 | 36.5 | 8935 | 11874 | 1934 | 4874 | 631.5 | 520.4 | 164.026 | 135.1688 | 1.276429 | 1.696286 | 0.4618538 | 209.3674 | 229.285 | 96.69564 | 105.5246 | 1.276246 | 1.696286 | 0.4619197 | 123.4074 | 178.9998
Hold | 1-Hold | 766.22 | 36.5 | 8935 | 11874 | 1934 | 4874 | 633 | 518.9 | 164.4156 | 134.7792 | 1.276429 | 1.696286 | 0.4618538 | 209.8647 | 228.6241 | 96.92535 | 105.2193 | 1.276246 | 1.696286 | 0.4619197 | 123.7006 | 178.482
Hold | 1-Hold | 766.42 | 36.5 | 8935 | 11874 | 1934 | 4874 | 631.5 | 518.1 | 164.026 | 134.5714 | 1.276429 | 1.696286 | 0.4618538 | 209.3674 | 228.2716 | 96.69564 | 105.0565 | 1.276246 | 1.696286 | 0.4619197 | 123.4074 | 178.2058
Hold | 1-Hold | 766.62 | 36.5 | 8935 | 11874 | 1934 | 4874 | 631.5 | 520.4 | 164.026 | 135.1688 | 1.276429 | 1.696286 | 0.4618538 | 209.3674 | 229.285 | 96.69564 | 105.5246 | 1.276246 | 1.696286 | 0.4619197 | 123.4074 | 178.9998
Hold | 1-Hold | 766.82 | 36.5 | 8935 | 11874 | 1934 | 4874 | 632.3 | 518.9 | 164.2338 | 134.7792 | 1.276429 | 1.696286 | 0.4618538 | 209.6327 | 228.6241 | 96.81815 | 105.2193 | 1.276246 | 1.696286 | 0.4619197 | 123.5638 | 178.482
Hold | 1-Hold | 767.02 | 36.5 | 8935 | 11874 | 1934 | 4874 | 632.3 | 519.6 | 164.2338 | 134.961 | 1.276429 | 1.696286 | 0.4618538 | 209.6327 | 228.9325 | 96.81815 | 105.3617 | 1.276246 | 1.696286 | 0.4619197 | 123.5638 | 178.7236
Hold | 1-Hold | 767.22 | 36.5 | 8935 | 11874 | 1934 | 4874 | 632.3 | 520.4 | 164.2338 | 135.1688 | 1.276429 | 1.696286 | 0.4618538 | 209.6327 | 229.285 | 96.81815 | 105.5246 | 1.276246 | 1.696286 | 0.4619197 | 123.5638 | 178.9998
Hold | 1-Hold | 767.42 | 36.5 | 8935 | 11874 | 1934 | 4874 | 631.5 | 518.9 | 164.026 | 134.7792 | 1.276429 | 1.696286 | 0.4618538 | 209.3674 | 228.6241 | 96.69564 | 105.2193 | 1.276246 | 1.696286 | 0.4619197 | 123.4074 | 178.482
Hold | 1-Hold | 767.62 | 36.5 | 8935 | 11874 | 1934 | 4874 | 632.3 | 520.4 | 164.2338 | 135.1688 | 1.276429 | 1.696286 | 0.4618538 | 209.6327 | 229.285 | 96.81815 | 105.5246 | 1.276246 | 1.696286 | 0.4619197 | 123.5638 | 178.9998
Hold | 1-Hold | 767.82 | 36.5 | 8935 | 11874 | 1934 | 4874 | 633 | 519.6 | 164.4156 | 134.961 | 1.276429 | 1.696286 | 0.4618538 | 209.8647 | 228.9325 | 96.92535 | 105.3617 | 1.276246 | 1.696286 | 0.4619197 | 123.7006 | 178.7236
Hold | 1-Hold | 768.02 | 36.5 | 8935 | 11874 | 1934 | 4874 | 631.5 | 518.9 | 164.026 | 134.7792 | 1.276429 | 1.696286 | 0.4618538 | 209.3674 | 228.6241 | 96.69564 | 105.2193 | 1.276246 | 1.696286 | 0.4619197 | 123.4074 | 178.482
Hold | 1-Hold | 768.22 | 36.5 | 8935 | 11874 | 1934 | 4874 | 632.3 | 521.1 | 164.2338 | 135.3506 | 1.276429 | 1.696286 | 0.4618538 | 209.6327 | 229.5934 | 96.81815 | 105.667 | 1.276246 | 1.696286 | 0.4619197 | 123.5638 | 179.2415
Hold | 1-Hold | 768.42 | 36.5 | 8935 | 11874 | 1934 | 4874 | 632.3 | 518.9 | 164.2338 | 134.7792 | 1.276429 | 1.696286 | 0.4618538 | 209.6327 | 228.6241 | 96.81815 | 105.2193 | 1.276246 | 1.696286 | 0.4619197 | 123.5638 | 178.482
Hold | 1-Hold | 768.62 | 36.5 | 8935 | 11874 | 1934 | 4874 | 631.5 | 519.6 | 164.026 | 134.961 | 1.276429 | 1.696286 | 0.4618538 | 209.3674 | 228.9325 | 96.69564 | 105.3617 | 1.276246 | 1.696286 | 0.4619197 | 123.4074 | 178.7236
Hold | 1-Hold | 768.82 | 36.5 | 8935 | 11874 | 1934 | 4874 | 631.5 | 520.4 | 164.026 | 135.1688 | 1.276429 | 1.696286 | 0.4618538 | 209.3674 | 229.285 | 96.69564 | 105.5246 | 1.276246 | 1.696286 | 0.4619197 | 123.4074 | 178.9998
Hold | 1-Hold | 769.02 | 36.5 | 8935 | 11874 | 1934 | 4874 | 631.5 | 518.1 | 164.026 | 134.5714 | 1.276429 | 1.696286 | 0.4618538 | 209.3674 | 228.2716 | 96.69564 | 105.0565 | 1.276246 | 1.696286 | 0.4619197 | 123.4074 | 178.2058
Hold | 1-Hold | 769.22 | 36.5 | 8935 | 11874 | 1934 | 4874 | 631.5 | 520.4 | 164.026 | 135.1688 | 1.276429 | 1.696286 | 0.4618538 | 209.3674 | 229.285 | 96.69564 | 105.5246 | 1.276246 | 1.696286 | 0.4619197 | 123.4074 | 178.9998
Hold | 1-Hold | 769.42 | 36.5 | 8935 | 11874 | 1934 | 4874 | 632.3 | 519.6 | 164.2338 | 134.961 | 1.276429 | 1.696286 | 0.4618538 | 209.6327 | 228.9325 | 96.81815 | 105.3617 | 1.276246 | 1.696286 | 0.4619197 | 123.5638 | 178.7236
Hold | 1-Hold | 769.62 | 36.5 | 8935 | 11874 | 1934 | 4874 | 631.5 | 518.9 | 164.026 | 134.7792 | 1.276429 | 1.696286 | 0.4618538 | 209.3674 | 228.6241 | 96.69564 | 105.2193 | 1.276246 | 1.696286 | 0.4619197 | 123.4074 | 178.482
Hold | 1-Hold | 769.82 | 36.5 | 8935 | 11874 | 1934 | 4874 | 631.5 | 521.1 | 164.026 | 135.3506 | 1.276429 | 1.696286 | 0.4618538 | 209.3674 | 229.5934 | 96.69564 | 105.667 | 1.276246 | 1.696286 | 0.4619197 | 123.4074 | 179.2415
Hold | 1-Hold | 770.02 | 36.5 | 8935 | 11874 | 1934 | 4874 | 632.3 | 518.1 | 164.2338 | 134.5714 | 1.276429 | 1.696286 | 0.4618538 | 209.6327 | 228.2716 | 96.81815 | 105.0565 | 1.276246 | 1.696286 | 0.4619197 | 123.5638 | 178.2058
Hold | 1-Hold | 770.22 | 36.5 | 8935 | 11874 | 1934 | 4874 | 631.5 | 519.6 | 164.026 | 134.961 | 1.276429 | 1.696286 | 0.4618538 | 209.3674 | 228.9325 | 96.69564 | 105.3617 | 1.276246 | 1.696286 | 0.4619197 | 123.4074 | 178.7236
Hold | 1-Hold | 770.42 | 36.5 | 8935 | 11874 | 1934 | 4874 | 632.3 | 520.4 | 164.2338 | 135.1688 | 1.276429 | 1.696286 | 0.4618538 | 209.6327 | 229.285 | 96.81815 | 105.5246 | 1.276246 | 1.696286 | 0.4619197 | 123.5638 | 178.9998
Hold | 1-Hold | 770.62 | 36.5 | 8935 | 11874 | 1934 | 4874 | 631.5 | 518.1 | 164.026 | 134.5714 | 1.276429 | 1.696286 | 0.4618538 | 209.3674 | 228.2716 | 96.69564 | 105.0565 | 1.276246 | 1.696286 | 0.4619197 | 123.4074 | 178.2058
Hold | 1-Hold | 770.82 | 36.5 | 8935 | 11874 | 1934 | 4874 | 631.5 | 520.4 | 164.026 | 135.1688 | 1.276429 | 1.696286 | 0.4618538 | 209.3674 | 229.285 | 96.69564 | 105.5246 | 1.276246 | 1.696286 | 0.4619197 | 123.4074 | 178.9998
Hold | 1-Hold | 771.02 | 36.5 | 8935 | 11874 | 1934 | 4874 | 632.3 | 518.9 | 164.2338 | 134.7792 | 1.276429 | 1.696286 | 0.4618538 | 209.6327 | 228.6241 | 96.81815 | 105.2193 | 1.276246 | 1.696286 | 0.4619197 | 123.5638 | 178.482
Hold | 1-Hold | 771.22 | 36.5 | 8935 | 11874 | 1934 | 4874 | 631.5 | 518.1 | 164.026 | 134.5714 | 1.276429 | 1.696286 | 0.4618538 | 209.3674 | 228.2716 | 96.69564 | 105.0565 | 1.276246 | 1.696286 | 0.4619197 | 123.4074 | 178.2058
Hold | 1-Hold | 771.42 | 36.5 | 8935 | 11874 | 1934 | 4874 | 631.5 | 520.4 | 164.026 | 135.1688 | 1.276429 | 1.696286 | 0.4618538 | 209.3674 | 229.285 | 96.69564 | 105.5246 | 1.276246 | 1.696286 | 0.4619197 | 123.4074 | 178.9998
Hold | 1-Hold | 771.62 | 36.5 | 8935 | 11874 | 1934 | 4874 | 632.3 | 518.1 | 164.2338 | 134.5714 | 1.276429 | 1.696286 | 0.4618538 | 209.6327 | 228.2716 | 96.81815 | 105.0565 | 1.276246 | 1.696286 | 0.4619197 | 123.5638 | 178.2058
Hold | 1-Hold | 771.82 | 36.5 | 8935 | 11874 | 1934 | 4874 | 631.5 | 519.6 | 164.026 | 134.961 | 1.276429 | 1.696286 | 0.4618538 | 209.3674 | 228.9325 | 96.69564 | 105.3617 | 1.276246 | 1.696286 | 0.4619197 | 123.4074 | 178.7236
Hold | 1-Hold | 772.02 | 36.5 | 8935 | 11874 | 1934 | 4874 | 631.5 | 520.4 | 164.026 | 135.1688 | 1.276429 | 1.696286 | 0.4618538 | 209.3674 | 229.285 | 96.69564 | 105.5246 | 1.276246 | 1.696286 | 0.4619197 | 123.4074 | 178.9998
Hold | 1-Hold | 772.22 | 36.5 | 8935 | 11874 | 1934 | 4874 | 631.5 | 518.1 | 164.026 | 134.5714 | 1.276429 | 1.696286 | 0.4618538 | 209.3674 | 228.2716 | 96.69564 | 105.0565 | 1.276246 | 1.696286 | 0.4619197 | 123.4074 | 178.2058
Hold | 1-Hold | 772.42 | 36.5 | 8935 | 11874 | 1934 | 4874 | 631.5 | 520.4 | 164.026 | 135.1688 | 1.276429 | 1.696286 | 0.4618538 | 209.3674 | 229.285 | 96.69564 | 105.5246 | 1.276246 | 1.696286 | 0.4619197 | 123.4074 | 178.9998
Hold | 1-Hold | 772.62 | 36.5 | 8935 | 11874 | 1934 | 4874 | 632.3 | 519.6 | 164.2338 | 134.961 | 1.276429 | 1.696286 | 0.4618538 | 209.6327 | 228.9325 | 96.81815 | 105.3617 | 1.276246 | 1.696286 | 0.4619197 | 123.5638 | 178.7236
Hold | 1-Hold | 772.82 | 36.5 | 8935 | 11874 | 1934 | 4874 | 631.5 | 518.9 | 164.026 | 134.7792 | 1.276429 | 1.696286 | 0.4618538 | 209.3674 | 228.6241 | 96.69564 | 105.2193 | 1.276246 | 1.696286 | 0.4619197 | 123.4074 | 178.482
Hold | 1-Hold | 773.02 | 36.5 | 8935 | 11874 | 1934 | 4874 | 631.5 | 521.1 | 164.026 | 135.3506 | 1.276429 | 1.696286 | 0.4618538 | 209.3674 | 229.5934 | 96.69564 | 105.667 | 1.276246 | 1.696286 | 0.4619197 | 123.4074 | 179.2415
Hold | 1-Hold | 773.22 | 36.5 | 8935 | 11874 | 1934 | 4874 | 631.5 | 518.1 | 164.026 | 134.5714 | 1.276429 | 1.696286 | 0.4618538 | 209.3674 | 228.2716 | 96.69564 | 105.0565 | 1.276246 | 1.696286 | 0.4619197 | 123.4074 | 178.2058
Hold | 1-Hold | 773.42 | 36.5 | 8935 | 11874 | 1934 | 4874 | 631.5 | 519.6 | 164.026 | 134.961 | 1.276429 | 1.696286 | 0.4618538 | 209.3674 | 228.9325 | 96.69564 | 105.3617 | 1.276246 | 1.696286 | 0.4619197 | 123.4074 | 178.7236
Hold | 1-Hold | 773.62 | 36.5 | 8935 | 11874 | 1934 | 4874 | 631.5 | 520.4 | 164.026 | 135.1688 | 1.276429 | 1.696286 | 0.4618538 | 209.3674 | 229.285 | 96.69564 | 105.5246 | 1.276246 | 1.696286 | 0.4619197 | 123.4074 | 178.9998
Hold | 1-Hold | 773.82 | 36.5 | 8935 | 11874 | 1934 | 4874 | 631.5 | 518.1 | 164.026 | 134.5714 | 1.276429 | 1.696286 | 0.4618538 | 209.3674 | 228.2716 | 96.69564 | 105.0565 | 1.276246 | 1.696286 | 0.4619197 | 123.4074 | 178.2058
Hold | 1-Hold | 774.02 | 36.5 | 8935 | 11874 | 1934 | 4874 | 631.5 | 520.4 | 164.026 | 135.1688 | 1.276429 | 1.696286 | 0.4618538 | 209.3674 | 229.285 | 96.69564 | 105.5246 | 1.276246 | 1.696286 | 0.4619197 | 123.4074 | 178.9998
Hold | 1-Hold | 774.22 | 36.5 | 8935 | 11874 | 1934 | 4874 | 632.3 | 519.6 | 164.2338 | 134.961 | 1.276429 | 1.696286 | 0.4618538 | 209.6327 | 228.9325 | 96.81815 | 105.3617 | 1.276246 | 1.696286 | 0.4619197 | 123.5638 | 178.7236
Hold | 1-Hold | 774.42 | 36.5 | 8935 | 11874 | 1934 | 4874 | 631.5 | 518.1 | 164.026 | 134.5714 | 1.276429 | 1.696286 | 0.4618538 | 209.3674 | 228.2716 | 96.69564 | 105.0565 | 1.276246 | 1.696286 | 0.4619197 | 123.4074 | 178.2058
Hold | 1-Hold | 774.62 | 36.5 | 8935 | 11874 | 1934 | 4874 | 631.5 | 521.1 | 164.026 | 135.3506 | 1.276429 | 1.696286 | 0.4618538 | 209.3674 | 229.5934 | 96.69564 | 105.667 | 1.276246 | 1.696286 | 0.4619197 | 123.4074 | 179.2415
Hold | 1-Hold | 774.82 | 36.5 | 8935 | 11874 | 1934 | 4874 | 632.3 | 518.9 | 164.2338 | 134.7792 | 1.276429 | 1.696286 | 0.4618538 | 209.6327 | 228.6241 | 96.81815 | 105.2193 | 1.276246 | 1.696286 | 0.4619197 | 123.5638 | 178.482
Hold | 1-Hold | 775.02 | 36.5 | 8935 | 11874 | 1934 | 4874 | 631.5 | 519.6 | 164.026 | 134.961 | 1.276429 | 1.696286 | 0.4618538 | 209.3674 | 228.9325 | 96.69564 | 105.3617 | 1.276246 | 1.696286 | 0.4619197 | 123.4074 | 178.7236
Hold | 1-Hold | 775.22 | 36.5 | 8935 | 11874 | 1934 | 4874 | 632.3 | 521.1 | 164.2338 | 135.3506 | 1.276429 | 1.696286 | 0.4618538 | 209.6327 | 229.5934 | 96.81815 | 105.667 | 1.276246 | 1.696286 | 0.4619197 | 123.5638 | 179.2415
Hold | 1-Hold | 775.42 | 36.5 | 8935 | 11874 | 1934 | 4874 | 631.5 | 518.1 | 164.026 | 134.5714 | 1.276429 | 1.696286 | 0.4618538 | 209.3674 | 228.2716 | 96.69564 | 105.0565 | 1.276246 | 1.696286 | 0.4619197 | 123.4074 | 178.2058
Hold | 1-Hold | 775.62 | 36.5 | 8935 | 11874 | 1934 | 4874 | 631.5 | 520.4 | 164.026 | 135.1688 | 1.276429 | 1.696286 | 0.4618538 | 209.3674 | 229.285 | 96.69564 | 105.5246 | 1.276246 | 1.696286 | 0.4619197 | 123.4074 | 178.9998
Hold | 1-Hold | 775.82 | 36.5 | 8935 | 11874 | 1934 | 4874 | 632.3 | 519.6 | 164.2338 | 134.961 | 1.276429 | 1.696286 | 0.4618538 | 209.6327 | 228.9325 | 96.81815 | 105.3617 | 1.276246 | 1.696286 | 0.4619197 | 123.5638 | 178.7236
Hold | 1-Hold | 776.02 | 36.5 | 8935 | 11874 | 1934 | 4874 | 631.5 | 518.1 | 164.026 | 134.5714 | 1.276429 | 1.696286 | 0.4618538 | 209.3674 | 228.2716 | 96.69564 | 105.0565 | 1.276246 | 1.696286 | 0.4619197 | 123.4074 | 178.2058
Hold | 1-Hold | 776.22 | 36.5 | 8935 | 11874 | 1934 | 4874 | 631.5 | 520.4 | 164.026 | 135.1688 | 1.276429 | 1.696286 | 0.4618538 | 209.3674 | 229.285 | 96.69564 | 105.5246 | 1.276246 | 1.696286 | 0.4619197 | 123.4074 | 178.9998
Hold | 1-Hold | 776.42 | 36.5 | 8935 | 11874 | 1934 | 4874 | 631.5 | 518.9 | 164.026 | 134.7792 | 1.276429 | 1.696286 | 0.4618538 | 209.3674 | 228.6241 | 96.69564 | 105.2193 | 1.276246 | 1.696286 | 0.4619197 | 123.4074 | 178.482
Hold | 1-Hold | 776.62 | 36.5 | 8935 | 11874 | 1934 | 4874 | 631.5 | 519.6 | 164.026 | 134.961 | 1.276429 | 1.696286 | 0.4618538 | 209.3674 | 228.9325 | 96.69564 | 105.3617 | 1.276246 | 1.696286 | 0.4619197 | 123.4074 | 178.7236
Hold | 1-Hold | 776.82 | 36.5 | 8935 | 11874 | 1934 | 4874 | 632.3 | 520.4 | 164.2338 | 135.1688 | 1.276429 | 1.696286 | 0.4618538 | 209.6327 | 229.285 | 96.81815 | 105.5246 | 1.276246 | 1.696286 | 0.4619197 | 123.5638 | 178.9998
Hold | 1-Hold | 777.02 | 36.5 | 8935 | 11874 | 1934 | 4874 | 631.5 | 518.1 | 164.026 | 134.5714 | 1.276429 | 1.696286 | 0.4618538 | 209.3674 | 228.2716 | 96.69564 | 105.0565 | 1.276246 | 1.696286 | 0.4619197 | 123.4074 | 178.2058
Hold | 1-Hold | 777.22 | 36.5 | 8935 | 11874 | 1934 | 4874 | 631.5 | 520.4 | 164.026 | 135.1688 | 1.276429 | 1.696286 | 0.4618538 | 209.3674 | 229.285 | 96.69564 | 105.5246 | 1.276246 | 1.696286 | 0.4619197 | 123.4074 | 178.9998
Hold | 1-Hold | 777.42 | 36.5 | 8935 | 11874 | 1934 | 4874 | 632.3 | 519.6 | 164.2338 | 134.961 | 1.276429 | 1.696286 | 0.4618538 | 209.6327 | 228.9325 | 96.81815 | 105.3617 | 1.276246 | 1.696286 | 0.4619197 | 123.5638 | 178.7236
Hold | 1-Hold | 777.62 | 36.5 | 8935 | 11874 | 1934 | 4874 | 631.5 | 518.9 | 164.026 | 134.7792 | 1.276429 | 1.696286 | 0.4618538 | 209.3674 | 228.6241 | 96.69564 | 105.2193 | 1.276246 | 1.696286 | 0.4619197 | 123.4074 | 178.482
Hold | 1-Hold | 777.82 | 36.5 | 8935 | 11874 | 1934 | 4874 | 631.5 | 520.4 | 164.026 | 135.1688 | 1.276429 | 1.696286 | 0.4618538 | 209.3674 | 229.285 | 96.69564 | 105.5246 | 1.276246 | 1.696286 | 0.4619197 | 123.4074 | 178.9998
Hold | 1-Hold | 778.02 | 36.5 | 8935 | 11874 | 1934 | 4874 | 631.5 | 518.9 | 164.026 | 134.7792 | 1.276429 | 1.696286 | 0.4618538 | 209.3674 | 228.6241 | 96.69564 | 105.2193 | 1.276246 | 1.696286 | 0.4619197 | 123.4074 | 178.482
Hold | 1-Hold | 778.22 | 36.5 | 8935 | 11874 | 1934 | 4874 | 631.5 | 518.9 | 164.026 | 134.7792 | 1.276429 | 1.696286 | 0.4618538 | 209.3674 | 228.6241 | 96.69564 | 105.2193 | 1.276246 | 1.696286 | 0.4619197 | 123.4074 | 178.482
Hold | 1-Hold | 778.42 | 36.5 | 8935 | 11874 | 1934 | 4874 | 632.3 | 519.6 | 164.2338 | 134.961 | 1.276429 | 1.696286 | 0.4618538 | 209.6327 | 228.9325 | 96.81815 | 105.3617 | 1.276246 | 1.696286 | 0.4619197 | 123.5638 | 178.7236
Hold | 1-Hold | 778.62 | 36.5 | 8935 | 11874 | 1934 | 4874 | 631.5 | 518.1 | 164.026 | 134.5714 | 1.276429 | 1.696286 | 0.4618538 | 209.3674 | 228.2716 | 96.69564 | 105.0565 | 1.276246 | 1.696286 | 0.4619197 | 123.4074 | 178.2058
Hold | 1-Hold | 778.82 | 36.5 | 8935 | 11874 | 1934 | 4874 | 631.5 | 519.6 | 164.026 | 134.961 | 1.276429 | 1.696286 | 0.4618538 | 209.3674 | 228.9325 | 96.69564 | 105.3617 | 1.276246 | 1.696286 | 0.4619197 | 123.4074 | 178.7236
Hold | 1-Hold | 779.02 | 36.5 | 8935 | 11874 | 1934 | 4874 | 631.5 | 519.6 | 164.026 | 134.961 | 1.276429 | 1.696286 | 0.4618538 | 209.3674 | 228.9325 | 96.69564 | 105.3617 | 1.276246 | 1.696286 | 0.4619197 | 123.4074 | 178.7236
Hold | 1-Hold | 779.22 | 36.5 | 8935 | 11874 | 1934 | 4874 | 631.5 | 518.1 | 164.026 | 134.5714 | 1.276429 | 1.696286 | 0.4618538 | 209.3674 | 228.2716 | 96.69564 | 105.0565 | 1.276246 | 1.696286 | 0.4619197 | 123.4074 | 178.2058
Hold | 1-Hold | 779.42 | 36.5 | 8935 | 11874 | 1934 | 4874 | 631.5 | 521.1 | 164.026 | 135.3506 | 1.276429 | 1.696286 | 0.4618538 | 209.3674 | 229.5934 | 96.69564 | 105.667 | 1.276246 | 1.696286 | 0.4619197 | 123.4074 | 179.2415
Hold | 1-Hold | 779.62 | 36.5 | 8935 | 11874 | 1934 | 4874 | 631.5 | 518.1 | 164.026 | 134.5714 | 1.276429 | 1.696286 | 0.4618538 | 209.3674 | 228.2716 | 96.69564 | 105.0565 | 1.276246 | 1.696286 | 0.4619197 | 123.4074 | 178.2058
Hold | 1-Hold | 779.82 | 36.5 | 8935 | 11874 | 1934 | 4874 | 631.5 | 518.9 | 164.026 | 134.7792 | 1.276429 | 1.696286 | 0.4618538 | 209.3674 | 228.6241 | 96.69564 | 105.2193 | 1.276246 | 1.696286 | 0.4619197 | 123.4074 | 178.482
Hold | 1-Hold | 780.02 | 36.5 | 8935 | 11874 | 1934 | 4874 | 631.5 | 520.4 | 164.026 | 135.1688 | 1.276429 | 1.696286 | 0.4618538 | 209.3674 | 229.285 | 96.69564 | 105.5246 | 1.276246 | 1.696286 | 0.4619197 | 123.4074 | 178.9998
Hold | 1-Hold | 780.22 | 36.5 | 8935 | 11874 | 1934 | 4874 | 631.5 | 518.1 | 164.026 | 134.5714 | 1.276429 | 1.696286 | 0.4618538 | 209.3674 | 228.2716 | 96.69564 | 105.0565 | 1.276246 | 1.696286 | 0.4619197 | 123.4074 | 178.2058
Hold | 1-Hold | 780.42 | 36.5 | 8935 | 11874 | 1934 | 4874 | 631.5 | 519.6 | 164.026 | 134.961 | 1.276429 | 1.696286 | 0.4618538 | 209.3674 | 228.9325 | 96.69564 | 105.3617 | 1.276246 | 1.696286 | 0.4619197 | 123.4074 | 178.7236
Hold | 1-Hold | 780.62 | 36.5 | 8935 | 11874 | 1934 | 4874 | 632.3 | 519.6 | 164.2338 | 134.961 | 1.276429 | 1.696286 | 0.4618538 | 209.6327 | 228.9325 | 96.81815 | 105.3617 | 1.276246 | 1.696286 | 0.4619197 | 123.5638 | 178.7236
Hold | 1-Hold | 780.82 | 36.5 | 8935 | 11874 | 1934 | 4874 | 631.5 | 518.1 | 164.026 | 134.5714 | 1.276429 | 1.696286 | 0.4618538 | 209.3674 | 228.2716 | 96.69564 | 105.0565 | 1.276246 | 1.696286 | 0.4619197 | 123.4074 | 178.2058
Hold | 1-Hold | 781.02 | 36.5 | 8935 | 11874 | 1934 | 4874 | 631.5 | 519.6 | 164.026 | 134.961 | 1.276429 | 1.696286 | 0.4618538 | 209.3674 | 228.9325 | 96.69564 | 105.3617 | 1.276246 | 1.696286 | 0.4619197 | 123.4074 | 178.7236
Hold | 1-Hold | 781.22 | 36.5 | 8935 | 11874 | 1934 | 4874 | 631.5 | 518.1 | 164.026 | 134.5714 | 1.276429 | 1.696286 | 0.4618538 | 209.3674 | 228.2716 | 96.69564 | 105.0565 | 1.276246 | 1.696286 | 0.4619197 | 123.4074 | 178.2058
Hold | 1-Hold | 781.42 | 36.5 | 8935 | 11874 | 1934 | 4874 | 631.5 | 519.6 | 164.026 | 134.961 | 1.276429 | 1.696286 | 0.4618538 | 209.3674 | 228.9325 | 96.69564 | 105.3617 | 1.276246 | 1.696286 | 0.4619197 | 123.4074 | 178.7236
Hold | 1-Hold | 781.62 | 36.5 | 8935 | 11874 | 1934 | 4874 | 631.5 | 520.4 | 164.026 | 135.1688 | 1.276429 | 1.696286 | 0.4618538 | 209.3674 | 229.285 | 96.69564 | 105.5246 | 1.276246 | 1.696286 | 0.4619197 | 123.4074 | 178.9998
Hold | 1-Hold | 781.82 | 36.5 | 8935 | 11874 | 1934 | 4874 | 631.5 | 518.1 | 164.026 | 134.5714 | 1.276429 | 1.696286 | 0.4618538 | 209.3674 | 228.2716 | 96.69564 | 105.0565 | 1.276246 | 1.696286 | 0.4619197 | 123.4074 | 178.2058
Hold | 1-Hold | 782.02 | 36.5 | 8935 | 11874 | 1934 | 4874 | 631.5 | 520.4 | 164.026 | 135.1688 | 1.276429 | 1.696286 | 0.4618538 | 209.3674 | 229.285 | 96.69564 | 105.5246 | 1.276246 | 1.696286 | 0.4619197 | 123.4074 | 178.9998
Hold | 1-Hold | 782.22 | 36.5 | 8935 | 11874 | 1934 | 4874 | 632.3 | 518.9 | 164.2338 | 134.7792 | 1.276429 | 1.696286 | 0.4618538 | 209.6327 | 228.6241 | 96.81815 | 105.2193 | 1.276246 | 1.696286 | 0.4619197 | 123.5638 | 178.482
Hold | 1-Hold | 782.42 | 36.5 | 8935 | 11874 | 1934 | 4874 | 631.5 | 518.1 | 164.026 | 134.5714 | 1.276429 | 1.696286 | 0.4618538 | 209.3674 | 228.2716 | 96.69564 | 105.0565 | 1.276246 | 1.696286 | 0.4619197 | 123.4074 | 178.2058
Hold | 1-Hold | 782.62 | 36.5 | 8935 | 11874 | 1934 | 4874 | 631.5 | 520.4 | 164.026 | 135.1688 | 1.276429 | 1.696286 | 0.4618538 | 209.3674 | 229.285 | 96.69564 | 105.5246 | 1.276246 | 1.696286 | 0.4619197 | 123.4074 | 178.9998
Hold | 1-Hold | 782.82 | 36.5 | 8935 | 11874 | 1934 | 4874 | 631.5 | 518.1 | 164.026 | 134.5714 | 1.276429 | 1.696286 | 0.4618538 | 209.3674 | 228.2716 | 96.69564 | 105.0565 | 1.276246 | 1.696286 | 0.4619197 | 123.4074 | 178.2058
Hold | 1-Hold | 783.02 | 36.5 | 8935 | 11874 | 1934 | 4874 | 630.8 | 518.9 | 163.8442 | 134.7792 | 1.276429 | 1.696286 | 0.4618538 | 209.1354 | 228.6241 | 96.58844 | 105.2193 | 1.276246 | 1.696286 | 0.4619197 | 123.2706 | 178.482
Hold | 1-Hold | 783.22 | 36.5 | 8935 | 11874 | 1934 | 4874 | 632.3 | 520.4 | 164.2338 | 135.1688 | 1.276429 | 1.696286 | 0.4618538 | 209.6327 | 229.285 | 96.81815 | 105.5246 | 1.276246 | 1.696286 | 0.4619197 | 123.5638 | 178.9998
Hold | 1-Hold | 783.42 | 36.5 | 8935 | 11874 | 1934 | 4874 | 631.5 | 518.1 | 164.026 | 134.5714 | 1.276429 | 1.696286 | 0.4618538 | 209.3674 | 228.2716 | 96.69564 | 105.0565 | 1.276246 | 1.696286 | 0.4619197 | 123.4074 | 178.2058
Hold | 1-Hold | 783.62 | 36.5 | 8935 | 11874 | 1934 | 4874 | 631.5 | 519.6 | 164.026 | 134.961 | 1.276429 | 1.696286 | 0.4618538 | 209.3674 | 228.9325 | 96.69564 | 105.3617 | 1.276246 | 1.696286 | 0.4619197 | 123.4074 | 178.7236
Hold | 1-Hold | 783.82 | 36.5 | 8935 | 11874 | 1934 | 4874 | 632.3 | 519.6 | 164.2338 | 134.961 | 1.276429 | 1.696286 | 0.4618538 | 209.6327 | 228.9325 | 96.81815 | 105.3617 | 1.276246 | 1.696286 | 0.4619197 | 123.5638 | 178.7236
Hold | 1-Hold | 784.02 | 36.5 | 8935 | 11874 | 1934 | 4874 | 631.5 | 518.1 | 164.026 | 134.5714 | 1.276429 | 1.696286 | 0.4618538 | 209.3674 | 228.2716 | 96.69564 | 105.0565 | 1.276246 | 1.696286 | 0.4619197 | 123.4074 | 178.2058
Hold | 1-Hold | 784.22 | 36.5 | 8935 | 11874 | 1934 | 4874 | 631.5 | 520.4 | 164.026 | 135.1688 | 1.276429 | 1.696286 | 0.4618538 | 209.3674 | 229.285 | 96.69564 | 105.5246 | 1.276246 | 1.696286 | 0.4619197 | 123.4074 | 178.9998
Hold | 1-Hold | 784.42 | 36.5 | 8935 | 11874 | 1934 | 4874 | 631.5 | 518.1 | 164.026 | 134.5714 | 1.276429 | 1.696286 | 0.4618538 | 209.3674 | 228.2716 | 96.69564 | 105.0565 | 1.276246 | 1.696286 | 0.4619197 | 123.4074 | 178.2058
Hold | 1-Hold | 784.62 | 36.5 | 8935 | 11874 | 1934 | 4874 | 631.5 | 518.9 | 164.026 | 134.7792 | 1.276429 | 1.696286 | 0.4618538 | 209.3674 | 228.6241 | 96.69564 | 105.2193 | 1.276246 | 1.696286 | 0.4619197 | 123.4074 | 178.482
Hold | 1-Hold | 784.82 | 36.5 | 8935 | 11874 | 1934 | 4874 | 631.5 | 519.6 | 164.026 | 134.961 | 1.276429 | 1.696286 | 0.4618538 | 209.3674 | 228.9325 | 96.69564 | 105.3617 | 1.276246 | 1.696286 | 0.4619197 | 123.4074 | 178.7236
Hold | 1-Hold | 785.02 | 36.5 | 8935 | 11874 | 1934 | 4874 | 631.5 | 518.1 | 164.026 | 134.5714 | 1.276429 | 1.696286 | 0.4618538 | 209.3674 | 228.2716 | 96.69564 | 105.0565 | 1.276246 | 1.696286 | 0.4619197 | 123.4074 | 178.2058
Hold | 1-Hold | 785.22 | 36.5 | 8935 | 11874 | 1934 | 4874 | 631.5 | 519.6 | 164.026 | 134.961 | 1.276429 | 1.696286 | 0.4618538 | 209.3674 | 228.9325 | 96.69564 | 105.3617 | 1.276246 | 1.696286 | 0.4619197 | 123.4074 | 178.7236
Hold | 1-Hold | 785.42 | 36.5 | 8935 | 11874 | 1934 | 4874 | 631.5 | 519.6 | 164.026 | 134.961 | 1.276429 | 1.696286 | 0.4618538 | 209.3674 | 228.9325 | 96.69564 | 105.3617 | 1.276246 | 1.696286 | 0.4619197 | 123.4074 | 178.7236
Hold | 1-Hold | 785.62 | 36.5 | 8935 | 11874 | 1934 | 4874 | 631.5 | 518.1 | 164.026 | 134.5714 | 1.276429 | 1.696286 | 0.4618538 | 209.3674 | 228.2716 | 96.69564 | 105.0565 | 1.276246 | 1.696286 | 0.4619197 | 123.4074 | 178.2058
Hold | 1-Hold | 785.82 | 36.5 | 8935 | 11874 | 1934 | 4874 | 631.5 | 519.6 | 164.026 | 134.961 | 1.276429 | 1.696286 | 0.4618538 | 209.3674 | 228.9325 | 96.69564 | 105.3617 | 1.276246 | 1.696286 | 0.4619197 | 123.4074 | 178.7236
Hold | 1-Hold | 786.02 | 36.5 | 8935 | 11874 | 1934 | 4874 | 631.5 | 518.9 | 164.026 | 134.7792 | 1.276429 | 1.696286 | 0.4618538 | 209.3674 | 228.6241 | 96.69564 | 105.2193 | 1.276246 | 1.696286 | 0.4619197 | 123.4074 | 178.482
Hold | 1-Hold | 786.22 | 36.5 | 8935 | 11874 | 1934 | 4874 | 631.5 | 518.9 | 164.026 | 134.7792 | 1.276429 | 1.696286 | 0.4618538 | 209.3674 | 228.6241 | 96.69564 | 105.2193 | 1.276246 | 1.696286 | 0.4619197 | 123.4074 | 178.482
Hold | 1-Hold | 786.42 | 36.5 | 8935 | 11874 | 1934 | 4874 | 631.5 | 519.6 | 164.026 | 134.961 | 1.276429 | 1.696286 | 0.4618538 | 209.3674 | 228.9325 | 96.69564 | 105.3617 | 1.276246 | 1.696286 | 0.4619197 | 123.4074 | 178.7236
Hold | 1-Hold | 786.62 | 36.5 | 8935 | 11874 | 1934 | 4874 | 631.5 | 518.1 | 164.026 | 134.5714 | 1.276429 | 1.696286 | 0.4618538 | 209.3674 | 228.2716 | 96.69564 | 105.0565 | 1.276246 | 1.696286 | 0.4619197 | 123.4074 | 178.2058
Hold | 1-Hold | 786.82 | 36.5 | 8935 | 11874 | 1934 | 4874 | 631.5 | 520.4 | 164.026 | 135.1688 | 1.276429 | 1.696286 | 0.4618538 | 209.3674 | 229.285 | 96.69564 | 105.5246 | 1.276246 | 1.696286 | 0.4619197 | 123.4074 | 178.9998
Hold | 1-Hold | 787.02 | 36.5 | 8935 | 11874 | 1934 | 4874 | 632.3 | 519.6 | 164.2338 | 134.961 | 1.276429 | 1.696286 | 0.4618538 | 209.6327 | 228.9325 | 96.81815 | 105.3617 | 1.276246 | 1.696286 | 0.4619197 | 123.5638 | 178.7236
Hold | 1-Hold | 787.22 | 36.5 | 8935 | 11874 | 1934 | 4874 | 631.5 | 518.9 | 164.026 | 134.7792 | 1.276429 | 1.696286 | 0.4618538 | 209.3674 | 228.6241 | 96.69564 | 105.2193 | 1.276246 | 1.696286 | 0.4619197 | 123.4074 | 178.482
Hold | 1-Hold | 787.42 | 36.5 | 8935 | 11874 | 1934 | 4874 | 631.5 | 520.4 | 164.026 | 135.1688 | 1.276429 | 1.696286 | 0.4618538 | 209.3674 | 229.285 | 96.69564 | 105.5246 | 1.276246 | 1.696286 | 0.4619197 | 123.4074 | 178.9998
Hold | 1-Hold | 787.62 | 36.5 | 8935 | 11874 | 1934 | 4874 | 632.3 | 518.9 | 164.2338 | 134.7792 | 1.276429 | 1.696286 | 0.4618538 | 209.6327 | 228.6241 | 96.81815 | 105.2193 | 1.276246 | 1.696286 | 0.4619197 | 123.5638 | 178.482
Hold | 1-Hold | 787.82 | 36.5 | 8935 | 11874 | 1934 | 4874 | 631.5 | 518.9 | 164.026 | 134.7792 | 1.276429 | 1.696286 | 0.4618538 | 209.3674 | 228.6241 | 96.69564 | 105.2193 | 1.276246 | 1.696286 | 0.4619197 | 123.4074 | 178.482
Hold | 1-Hold | 788.02 | 36.5 | 8935 | 11874 | 1934 | 4874 | 631.5 | 519.6 | 164.026 | 134.961 | 1.276429 | 1.696286 | 0.4618538 | 209.3674 | 228.9325 | 96.69564 | 105.3617 | 1.276246 | 1.696286 | 0.4619197 | 123.4074 | 178.7236
Hold | 1-Hold | 788.22 | 36.5 | 8935 | 11874 | 1934 | 4874 | 631.5 | 518.1 | 164.026 | 134.5714 | 1.276429 | 1.696286 | 0.4618538 | 209.3674 | 228.2716 | 96.69564 | 105.0565 | 1.276246 | 1.696286 | 0.4619197 | 123.4074 | 178.2058
Hold | 1-Hold | 788.42 | 36.5 | 8935 | 11874 | 1934 | 4874 | 631.5 | 518.9 | 164.026 | 134.7792 | 1.276429 | 1.696286 | 0.4618538 | 209.3674 | 228.6241 | 96.69564 | 105.2193 | 1.276246 | 1.696286 | 0.4619197 | 123.4074 | 178.482
Hold | 1-Hold | 788.62 | 36.5 | 8935 | 11874 | 1934 | 4874 | 631.5 | 519.6 | 164.026 | 134.961 | 1.276429 | 1.696286 | 0.4618538 | 209.3674 | 228.9325 | 96.69564 | 105.3617 | 1.276246 | 1.696286 | 0.4619197 | 123.4074 | 178.7236
Hold | 1-Hold | 788.82 | 36.5 | 8935 | 11874 | 1934 | 4874 | 631.5 | 518.1 | 164.026 | 134.5714 | 1.276429 | 1.696286 | 0.4618538 | 209.3674 | 228.2716 | 96.69564 | 105.0565 | 1.276246 | 1.696286 | 0.4619197 | 123.4074 | 178.2058
Hold | 1-Hold | 789.02 | 36.5 | 8935 | 11874 | 1934 | 4874 | 631.5 | 521.1 | 164.026 | 135.3506 | 1.276429 | 1.696286 | 0.4618538 | 209.3674 | 229.5934 | 96.69564 | 105.667 | 1.276246 | 1.696286 | 0.4619197 | 123.4074 | 179.2415
Hold | 1-Hold | 789.22 | 36.5 | 8935 | 11874 | 1934 | 4874 | 632.3 | 518.9 | 164.2338 | 134.7792 | 1.276429 | 1.696286 | 0.4618538 | 209.6327 | 228.6241 | 96.81815 | 105.2193 | 1.276246 | 1.696286 | 0.4619197 | 123.5638 | 178.482
Hold | 1-Hold | 789.42 | 36.5 | 8935 | 11874 | 1934 | 4874 | 631.5 | 518.9 | 164.026 | 134.7792 | 1.276429 | 1.696286 | 0.4618538 | 209.3674 | 228.6241 | 96.69564 | 105.2193 | 1.276246 | 1.696286 | 0.4619197 | 123.4074 | 178.482
Hold | 1-Hold | 789.62 | 36.5 | 8935 | 11874 | 1934 | 4874 | 631.5 | 520.4 | 164.026 | 135.1688 | 1.276429 | 1.696286 | 0.4618538 | 209.3674 | 229.285 | 96.69564 | 105.5246 | 1.276246 | 1.696286 | 0.4619197 | 123.4074 | 178.9998
Hold | 1-Hold | 789.82 | 36.5 | 8935 | 11874 | 1934 | 4874 | 631.5 | 518.1 | 164.026 | 134.5714 | 1.276429 | 1.696286 | 0.4618538 | 209.3674 | 228.2716 | 96.69564 | 105.0565 | 1.276246 | 1.696286 | 0.4619197 | 123.4074 | 178.2058
Hold | 1-Hold | 790.02 | 36.5 | 8935 | 11874 | 1934 | 4874 | 631.5 | 519.6 | 164.026 | 134.961 | 1.276429 | 1.696286 | 0.4618538 | 209.3674 | 228.9325 | 96.69564 | 105.3617 | 1.276246 | 1.696286 | 0.4619197 | 123.4074 | 178.7236
Hold | 1-Hold | 790.22 | 36.5 | 8935 | 11874 | 1934 | 4874 | 631.5 | 519.6 | 164.026 | 134.961 | 1.276429 | 1.696286 | 0.4618538 | 209.3674 | 228.9325 | 96.69564 | 105.3617 | 1.276246 | 1.696286 | 0.4619197 | 123.4074 | 178.7236
Hold | 1-Hold | 790.42 | 36.5 | 8935 | 11874 | 1934 | 4874 | 631.5 | 518.1 | 164.026 | 134.5714 | 1.276429 | 1.696286 | 0.4618538 | 209.3674 | 228.2716 | 96.69564 | 105.0565 | 1.276246 | 1.696286 | 0.4619197 | 123.4074 | 178.2058
Hold | 1-Hold | 790.62 | 36.5 | 8935 | 11874 | 1934 | 4874 | 631.5 | 520.4 | 164.026 | 135.1688 | 1.276429 | 1.696286 | 0.4618538 | 209.3674 | 229.285 | 96.69564 | 105.5246 | 1.276246 | 1.696286 | 0.4619197 | 123.4074 | 178.9998
Hold | 1-Hold | 790.82 | 36.5 | 8935 | 11874 | 1934 | 4874 | 631.5 | 518.1 | 164.026 | 134.5714 | 1.276429 | 1.696286 | 0.4618538 | 209.3674 | 228.2716 | 96.69564 | 105.0565 | 1.276246 | 1.696286 | 0.4619197 | 123.4074 | 178.2058
Hold | 1-Hold | 791.02 | 36.5 | 8935 | 11874 | 1934 | 4874 | 631.5 | 518.1 | 164.026 | 134.5714 | 1.276429 | 1.696286 | 0.4618538 | 209.3674 | 228.2716 | 96.69564 | 105.0565 | 1.276246 | 1.696286 | 0.4619197 | 123.4074 | 178.2058
Hold | 1-Hold | 791.22 | 36.5 | 8935 | 11874 | 1934 | 4874 | 631.5 | 520.4 | 164.026 | 135.1688 | 1.276429 | 1.696286 | 0.4618538 | 209.3674 | 229.285 | 96.69564 | 105.5246 | 1.276246 | 1.696286 | 0.4619197 | 123.4074 | 178.9998
Hold | 1-Hold | 791.42 | 36.5 | 8935 | 11874 | 1934 | 4874 | 631.5 | 518.1 | 164.026 | 134.5714 | 1.276429 | 1.696286 | 0.4618538 | 209.3674 | 228.2716 | 96.69564 | 105.0565 | 1.276246 | 1.696286 | 0.4619197 | 123.4074 | 178.2058
Hold | 1-Hold | 791.62 | 36.5 | 8935 | 11874 | 1934 | 4874 | 631.5 | 518.9 | 164.026 | 134.7792 | 1.276429 | 1.696286 | 0.4618538 | 209.3674 | 228.6241 | 96.69564 | 105.2193 | 1.276246 | 1.696286 | 0.4619197 | 123.4074 | 178.482
Hold | 1-Hold | 791.82 | 36.5 | 8935 | 11874 | 1934 | 4874 | 632.3 | 519.6 | 164.2338 | 134.961 | 1.276429 | 1.696286 | 0.4618538 | 209.6327 | 228.9325 | 96.81815 | 105.3617 | 1.276246 | 1.696286 | 0.4619197 | 123.5638 | 178.7236
Hold | 1-Hold | 792.02 | 36.5 | 8935 | 11874 | 1934 | 4874 | 629.3 | 518.1 | 163.4545 | 134.5714 | 1.276429 | 1.696286 | 0.4618538 | 208.6381 | 228.2716 | 96.35872 | 105.0565 | 1.276246 | 1.696286 | 0.4619197 | 122.9775 | 178.2058
Hold | 1-Hold | 792.22 | 36.5 | 8935 | 11874 | 1934 | 4874 | 632.3 | 519.6 | 164.2338 | 134.961 | 1.276429 | 1.696286 | 0.4618538 | 209.6327 | 228.9325 | 96.81815 | 105.3617 | 1.276246 | 1.696286 | 0.4619197 | 123.5638 | 178.7236
Hold | 1-Hold | 792.42 | 36.5 | 8935 | 11874 | 1934 | 4874 | 630.8 | 518.9 | 163.8442 | 134.7792 | 1.276429 | 1.696286 | 0.4618538 | 209.1354 | 228.6241 | 96.58844 | 105.2193 | 1.276246 | 1.696286 | 0.4619197 | 123.2706 | 178.482
Hold | 1-Hold | 792.62 | 36.5 | 8935 | 11874 | 1934 | 4874 | 630.8 | 518.9 | 163.8442 | 134.7792 | 1.276429 | 1.696286 | 0.4618538 | 209.1354 | 228.6241 | 96.58844 | 105.2193 | 1.276246 | 1.696286 | 0.4619197 | 123.2706 | 178.482
Hold | 1-Hold | 792.82 | 36.5 | 8935 | 11874 | 1934 | 4874 | 631.5 | 519.6 | 164.026 | 134.961 | 1.276429 | 1.696286 | 0.4618538 | 209.3674 | 228.9325 | 96.69564 | 105.3617 | 1.276246 | 1.696286 | 0.4619197 | 123.4074 | 178.7236
Hold | 1-Hold | 793.02 | 36.5 | 8935 | 11874 | 1934 | 4874 | 631.5 | 518.1 | 164.026 | 134.5714 | 1.276429 | 1.696286 | 0.4618538 | 209.3674 | 228.2716 | 96.69564 | 105.0565 | 1.276246 | 1.696286 | 0.4619197 | 123.4074 | 178.2058
Hold | 1-Hold | 793.22 | 36.5 | 8935 | 11874 | 1934 | 4874 | 631.5 | 518.9 | 164.026 | 134.7792 | 1.276429 | 1.696286 | 0.4618538 | 209.3674 | 228.6241 | 96.69564 | 105.2193 | 1.276246 | 1.696286 | 0.4619197 | 123.4074 | 178.482
Hold | 1-Hold | 793.42 | 36.5 | 8935 | 11874 | 1934 | 4874 | 631.5 | 518.9 | 164.026 | 134.7792 | 1.276429 | 1.696286 | 0.4618538 | 209.3674 | 228.6241 | 96.69564 | 105.2193 | 1.276246 | 1.696286 | 0.4619197 | 123.4074 | 178.482
Hold | 1-Hold | 793.62 | 36.5 | 8935 | 11874 | 1934 | 4874 | 631.5 | 518.1 | 164.026 | 134.5714 | 1.276429 | 1.696286 | 0.4618538 | 209.3674 | 228.2716 | 96.69564 | 105.0565 | 1.276246 | 1.696286 | 0.4619197 | 123.4074 | 178.2058
Hold | 1-Hold | 793.82 | 36.5 | 8935 | 11874 | 1934 | 4874 | 631.5 | 518.9 | 164.026 | 134.7792 | 1.276429 | 1.696286 | 0.4618538 | 209.3674 | 228.6241 | 96.69564 | 105.2193 | 1.276246 | 1.696286 | 0.4619197 | 123.4074 | 178.482
Hold | 1-Hold | 794.02 | 36.5 | 8935 | 11874 | 1934 | 4874 | 631.5 | 518.9 | 164.026 | 134.7792 | 1.276429 | 1.696286 | 0.4618538 | 209.3674 | 228.6241 | 96.69564 | 105.2193 | 1.276246 | 1.696286 | 0.4619197 | 123.4074 | 178.482
Hold | 1-Hold | 794.22 | 36.5 | 8935 | 11874 | 1934 | 4874 | 631.5 | 518.9 | 164.026 | 134.7792 | 1.276429 | 1.696286 | 0.4618538 | 209.3674 | 228.6241 | 96.69564 | 105.2193 | 1.276246 | 1.696286 | 0.4619197 | 123.4074 | 178.482
Hold | 1-Hold | 794.42 | 36.5 | 8935 | 11874 | 1934 | 4874 | 631.5 | 518.9 | 164.026 | 134.7792 | 1.276429 | 1.696286 | 0.4618538 | 209.3674 | 228.6241 | 96.69564 | 105.2193 | 1.276246 | 1.696286 | 0.4619197 | 123.4074 | 178.482
Hold | 1-Hold | 794.62 | 36.5 | 8935 | 11874 | 1934 | 4874 | 631.5 | 518.1 | 164.026 | 134.5714 | 1.276429 | 1.696286 | 0.4618538 | 209.3674 | 228.2716 | 96.69564 | 105.0565 | 1.276246 | 1.696286 | 0.4619197 | 123.4074 | 178.2058
Hold | 1-Hold | 794.82 | 36.5 | 8935 | 11874 | 1934 | 4874 | 631.5 | 518.9 | 164.026 | 134.7792 | 1.276429 | 1.696286 | 0.4618538 | 209.3674 | 228.6241 | 96.69564 | 105.2193 | 1.276246 | 1.696286 | 0.4619197 | 123.4074 | 178.482
Hold | 1-Hold | 795.02 | 36.5 | 8935 | 11874 | 1934 | 4874 | 631.5 | 519.6 | 164.026 | 134.961 | 1.276429 | 1.696286 | 0.4618538 | 209.3674 | 228.9325 | 96.69564 | 105.3617 | 1.276246 | 1.696286 | 0.4619197 | 123.4074 | 178.7236
Hold | 1-Hold | 795.22 | 36.5 | 8935 | 11874 | 1934 | 4874 | 631.5 | 518.1 | 164.026 | 134.5714 | 1.276429 | 1.696286 | 0.4618538 | 209.3674 | 228.2716 | 96.69564 | 105.0565 | 1.276246 | 1.696286 | 0.4619197 | 123.4074 | 178.2058
Hold | 1-Hold | 795.42 | 36.5 | 8935 | 11874 | 1934 | 4874 | 631.5 | 518.1 | 164.026 | 134.5714 | 1.276429 | 1.696286 | 0.4618538 | 209.3674 | 228.2716 | 96.69564 | 105.0565 | 1.276246 | 1.696286 | 0.4619197 | 123.4074 | 178.2058
Hold | 1-Hold | 795.62 | 36.5 | 8935 | 11874 | 1934 | 4874 | 631.5 | 518.1 | 164.026 | 134.5714 | 1.276429 | 1.696286 | 0.4618538 | 209.3674 | 228.2716 | 96.69564 | 105.0565 | 1.276246 | 1.696286 | 0.4619197 | 123.4074 | 178.2058
Hold | 1-Hold | 795.82 | 36.5 | 8935 | 11874 | 1934 | 4874 | 631.5 | 518.1 | 164.026 | 134.5714 | 1.276429 | 1.696286 | 0.4618538 | 209.3674 | 228.2716 | 96.69564 | 105.0565 | 1.276246 | 1.696286 | 0.4619197 | 123.4074 | 178.2058
Hold | 1-Hold | 796.02 | 36.5 | 8935 | 11874 | 1934 | 4874 | 631.5 | 518.9 | 164.026 | 134.7792 | 1.276429 | 1.696286 | 0.4618538 | 209.3674 | 228.6241 | 96.69564 | 105.2193 | 1.276246 | 1.696286 | 0.4619197 | 123.4074 | 178.482
Hold | 1-Hold | 796.22 | 36.5 | 8935 | 11874 | 1934 | 4874 | 631.5 | 518.1 | 164.026 | 134.5714 | 1.276429 | 1.696286 | 0.4618538 | 209.3674 | 228.2716 | 96.69564 | 105.0565 | 1.276246 | 1.696286 | 0.4619197 | 123.4074 | 178.2058
Hold | 1-Hold | 796.42 | 36.5 | 8935 | 11874 | 1934 | 4874 | 631.5 | 518.9 | 164.026 | 134.7792 | 1.276429 | 1.696286 | 0.4618538 | 209.3674 | 228.6241 | 96.69564 | 105.2193 | 1.276246 | 1.696286 | 0.4619197 | 123.4074 | 178.482
Hold | 1-Hold | 796.62 | 36.5 | 8935 | 11874 | 1934 | 4874 | 631.5 | 519.6 | 164.026 | 134.961 | 1.276429 | 1.696286 | 0.4618538 | 209.3674 | 228.9325 | 96.69564 | 105.3617 | 1.276246 | 1.696286 | 0.4619197 | 123.4074 | 178.7236
Hold | 1-Hold | 796.82 | 36.5 | 8935 | 11874 | 1934 | 4874 | 631.5 | 518.1 | 164.026 | 134.5714 | 1.276429 | 1.696286 | 0.4618538 | 209.3674 | 228.2716 | 96.69564 | 105.0565 | 1.276246 | 1.696286 | 0.4619197 | 123.4074 | 178.2058
Hold | 1-Hold | 797.02 | 36.5 | 8935 | 11874 | 1934 | 4874 | 631.5 | 518.1 | 164.026 | 134.5714 | 1.276429 | 1.696286 | 0.4618538 | 209.3674 | 228.2716 | 96.69564 | 105.0565 | 1.276246 | 1.696286 | 0.4619197 | 123.4074 | 178.2058
Hold | 1-Hold | 797.22 | 36.5 | 8935 | 11874 | 1934 | 4874 | 631.5 | 518.1 | 164.026 | 134.5714 | 1.276429 | 1.696286 | 0.4618538 | 209.3674 | 228.2716 | 96.69564 | 105.0565 | 1.276246 | 1.696286 | 0.4619197 | 123.4074 | 178.2058
Hold | 1-Hold | 797.42 | 36.5 | 8935 | 11874 | 1934 | 4874 | 631.5 | 518.9 | 164.026 | 134.7792 | 1.276429 | 1.696286 | 0.4618538 | 209.3674 | 228.6241 | 96.69564 | 105.2193 | 1.276246 | 1.696286 | 0.4619197 | 123.4074 | 178.482
Hold | 1-Hold | 797.62 | 36.5 | 8935 | 11874 | 1934 | 4874 | 631.5 | 518.9 | 164.026 | 134.7792 | 1.276429 | 1.696286 | 0.4618538 | 209.3674 | 228.6241 | 96.69564 | 105.2193 | 1.276246 | 1.696286 | 0.4619197 | 123.4074 | 178.482
Hold | 1-Hold | 797.82 | 36.5 | 8935 | 11874 | 1934 | 4874 | 631.5 | 518.1 | 164.026 | 134.5714 | 1.276429 | 1.696286 | 0.4618538 | 209.3674 | 228.2716 | 96.69564 | 105.0565 | 1.276246 | 1.696286 | 0.4619197 | 123.4074 | 178.2058
Hold | 1-Hold | 798.02 | 36.5 | 8935 | 11874 | 1934 | 4874 | 631.5 | 518.9 | 164.026 | 134.7792 | 1.276429 | 1.696286 | 0.4618538 | 209.3674 | 228.6241 | 96.69564 | 105.2193 | 1.276246 | 1.696286 | 0.4619197 | 123.4074 | 178.482
Hold | 1-Hold | 798.22 | 36.5 | 8935 | 11874 | 1934 | 4874 | 631.5 | 518.9 | 164.026 | 134.7792 | 1.276429 | 1.696286 | 0.4618538 | 209.3674 | 228.6241 | 96.69564 | 105.2193 | 1.276246 | 1.696286 | 0.4619197 | 123.4074 | 178.482
Hold | 1-Hold | 798.42 | 36.5 | 8935 | 11874 | 1934 | 4874 | 631.5 | 518.1 | 164.026 | 134.5714 | 1.276429 | 1.696286 | 0.4618538 | 209.3674 | 228.2716 | 96.69564 | 105.0565 | 1.276246 | 1.696286 | 0.4619197 | 123.4074 | 178.2058
Hold | 1-Hold | 798.62 | 36.5 | 8935 | 11874 | 1934 | 4874 | 631.5 | 518.9 | 164.026 | 134.7792 | 1.276429 | 1.696286 | 0.4618538 | 209.3674 | 228.6241 | 96.69564 | 105.2193 | 1.276246 | 1.696286 | 0.4619197 | 123.4074 | 178.482
Hold | 1-Hold | 798.82 | 36.5 | 8935 | 11874 | 1934 | 4874 | 631.5 | 518.9 | 164.026 | 134.7792 | 1.276429 | 1.696286 | 0.4618538 | 209.3674 | 228.6241 | 96.69564 | 105.2193 | 1.276246 | 1.696286 | 0.4619197 | 123.4074 | 178.482
Hold | 1-Hold | 799.02 | 36.5 | 8935 | 11874 | 1934 | 4874 | 631.5 | 518.1 | 164.026 | 134.5714 | 1.276429 | 1.696286 | 0.4618538 | 209.3674 | 228.2716 | 96.69564 | 105.0565 | 1.276246 | 1.696286 | 0.4619197 | 123.4074 | 178.2058
Hold | 1-Hold | 799.22 | 36.5 | 8935 | 11874 | 1934 | 4874 | 631.5 | 518.9 | 164.026 | 134.7792 | 1.276429 | 1.696286 | 0.4618538 | 209.3674 | 228.6241 | 96.69564 | 105.2193 | 1.276246 | 1.696286 | 0.4619197 | 123.4074 | 178.482
Hold | 1-Hold | 799.42 | 36.5 | 8935 | 11874 | 1934 | 4874 | 631.5 | 518.1 | 164.026 | 134.5714 | 1.276429 | 1.696286 | 0.4618538 | 209.3674 | 228.2716 | 96.69564 | 105.0565 | 1.276246 | 1.696286 | 0.4619197 | 123.4074 | 178.2058
Hold | 1-Hold | 799.62 | 36.5 | 8935 | 11874 | 1934 | 4874 | 631.5 | 518.9 | 164.026 | 134.7792 | 1.276429 | 1.696286 | 0.4618538 | 209.3674 | 228.6241 | 96.69564 | 105.2193 | 1.276246 | 1.696286 | 0.4619197 | 123.4074 | 178.482
Hold | 1-Hold | 799.82 | 36.5 | 8935 | 11874 | 1934 | 4874 | 631.5 | 518.9 | 164.026 | 134.7792 | 1.276429 | 1.696286 | 0.4618538 | 209.3674 | 228.6241 | 96.69564 | 105.2193 | 1.276246 | 1.696286 | 0.4619197 | 123.4074 | 178.482
Hold | 1-Hold | 800.02 | 36.5 | 8935 | 11874 | 1934 | 4874 | 631.5 | 518.1 | 164.026 | 134.5714 | 1.276429 | 1.696286 | 0.4618538 | 209.3674 | 228.2716 | 96.69564 | 105.0565 | 1.276246 | 1.696286 | 0.4619197 | 123.4074 | 178.2058
Hold | 1-Hold | 800.22 | 36.5 | 8935 | 11874 | 1934 | 4874 | 631.5 | 518.1 | 164.026 | 134.5714 | 1.276429 | 1.696286 | 0.4618538 | 209.3674 | 228.2716 | 96.69564 | 105.0565 | 1.276246 | 1.696286 | 0.4619197 | 123.4074 | 178.2058
Hold | 1-Hold | 800.42 | 36.5 | 8935 | 11874 | 1934 | 4874 | 630.8 | 518.9 | 163.8442 | 134.7792 | 1.276429 | 1.696286 | 0.4618538 | 209.1354 | 228.6241 | 96.58844 | 105.2193 | 1.276246 | 1.696286 | 0.4619197 | 123.2706 | 178.482
Hold | 1-Hold | 800.62 | 36.5 | 8935 | 11874 | 1934 | 4874 | 630 | 518.1 | 163.6364 | 134.5714 | 1.276429 | 1.696286 | 0.4618538 | 208.8701 | 228.2716 | 96.46592 | 105.0565 | 1.276246 | 1.696286 | 0.4619197 | 123.1143 | 178.2058
Hold | 1-Hold | 800.82 | 36.5 | 8935 | 11874 | 1934 | 4874 | 631.5 | 519.6 | 164.026 | 134.961 | 1.276429 | 1.696286 | 0.4618538 | 209.3674 | 228.9325 | 96.69564 | 105.3617 | 1.276246 | 1.696286 | 0.4619197 | 123.4074 | 178.7236
Hold | 1-Hold | 801.02 | 36.5 | 8935 | 11874 | 1934 | 4874 | 631.5 | 518.1 | 164.026 | 134.5714 | 1.276429 | 1.696286 | 0.4618538 | 209.3674 | 228.2716 | 96.69564 | 105.0565 | 1.276246 | 1.696286 | 0.4619197 | 123.4074 | 178.2058
Hold | 1-Hold | 801.22 | 36.5 | 8935 | 11874 | 1934 | 4874 | 630.8 | 518.9 | 163.8442 | 134.7792 | 1.276429 | 1.696286 | 0.4618538 | 209.1354 | 228.6241 | 96.58844 | 105.2193 | 1.276246 | 1.696286 | 0.4619197 | 123.2706 | 178.482
Hold | 1-Hold | 801.42 | 36.5 | 8935 | 11874 | 1934 | 4874 | 630.8 | 518.1 | 163.8442 | 134.5714 | 1.276429 | 1.696286 | 0.4618538 | 209.1354 | 228.2716 | 96.58844 | 105.0565 | 1.276246 | 1.696286 | 0.4619197 | 123.2706 | 178.2058
Hold | 1-Hold | 801.62 | 36.5 | 8935 | 11874 | 1934 | 4874 | 630 | 518.1 | 163.6364 | 134.5714 | 1.276429 | 1.696286 | 0.4618538 | 208.8701 | 228.2716 | 96.46592 | 105.0565 | 1.276246 | 1.696286 | 0.4619197 | 123.1143 | 178.2058
Hold | 1-Hold | 801.82 | 36.5 | 8935 | 11874 | 1934 | 4874 | 630.8 | 518.9 | 163.8442 | 134.7792 | 1.276429 | 1.696286 | 0.4618538 | 209.1354 | 228.6241 | 96.58844 | 105.2193 | 1.276246 | 1.696286 | 0.4619197 | 123.2706 | 178.482
Hold | 1-Hold | 802.02 | 36.5 | 8935 | 11874 | 1934 | 4874 | 629.3 | 518.1 | 163.4545 | 134.5714 | 1.276429 | 1.696286 | 0.4618538 | 208.6381 | 228.2716 | 96.35872 | 105.0565 | 1.276246 | 1.696286 | 0.4619197 | 122.9775 | 178.2058
Hold | 1-Hold | 802.22 | 36.5 | 8935 | 11874 | 1934 | 4874 | 631.5 | 518.9 | 164.026 | 134.7792 | 1.276429 | 1.696286 | 0.4618538 | 209.3674 | 228.6241 | 96.69564 | 105.2193 | 1.276246 | 1.696286 | 0.4619197 | 123.4074 | 178.482
Hold | 1-Hold | 802.42 | 36.5 | 8935 | 11874 | 1934 | 4874 | 630.8 | 518.9 | 163.8442 | 134.7792 | 1.276429 | 1.696286 | 0.4618538 | 209.1354 | 228.6241 | 96.58844 | 105.2193 | 1.276246 | 1.696286 | 0.4619197 | 123.2706 | 178.482
Hold | 1-Hold | 802.62 | 36.5 | 8935 | 11874 | 1934 | 4874 | 631.5 | 518.1 | 164.026 | 134.5714 | 1.276429 | 1.696286 | 0.4618538 | 209.3674 | 228.2716 | 96.69564 | 105.0565 | 1.276246 | 1.696286 | 0.4619197 | 123.4074 | 178.2058
Hold | 1-Hold | 802.82 | 36.5 | 8935 | 11874 | 1934 | 4874 | 630.8 | 518.9 | 163.8442 | 134.7792 | 1.276429 | 1.696286 | 0.4618538 | 209.1354 | 228.6241 | 96.58844 | 105.2193 | 1.276246 | 1.696286 | 0.4619197 | 123.2706 | 178.482
Hold | 1-Hold | 803.02 | 36.5 | 8935 | 11874 | 1934 | 4874 | 630 | 519.6 | 163.6364 | 134.961 | 1.276429 | 1.696286 | 0.4618538 | 208.8701 | 228.9325 | 96.46592 | 105.3617 | 1.276246 | 1.696286 | 0.4619197 | 123.1143 | 178.7236
Hold | 1-Hold | 803.22 | 36.5 | 8935 | 11874 | 1934 | 4874 | 630 | 518.1 | 163.6364 | 134.5714 | 1.276429 | 1.696286 | 0.4618538 | 208.8701 | 228.2716 | 96.46592 | 105.0565 | 1.276246 | 1.696286 | 0.4619197 | 123.1143 | 178.2058
Hold | 1-Hold | 803.42 | 36.5 | 8935 | 11874 | 1934 | 4874 | 630.8 | 519.6 | 163.8442 | 134.961 | 1.276429 | 1.696286 | 0.4618538 | 209.1354 | 228.9325 | 96.58844 | 105.3617 | 1.276246 | 1.696286 | 0.4619197 | 123.2706 | 178.7236
Hold | 1-Hold | 803.62 | 36.5 | 8935 | 11874 | 1934 | 4874 | 629.3 | 518.1 | 163.4545 | 134.5714 | 1.276429 | 1.696286 | 0.4618538 | 208.6381 | 228.2716 | 96.35872 | 105.0565 | 1.276246 | 1.696286 | 0.4619197 | 122.9775 | 178.2058
Hold | 1-Hold | 803.82 | 36.5 | 8935 | 11874 | 1934 | 4874 | 629.3 | 518.1 | 163.4545 | 134.5714 | 1.276429 | 1.696286 | 0.4618538 | 208.6381 | 228.2716 | 96.35872 | 105.0565 | 1.276246 | 1.696286 | 0.4619197 | 122.9775 | 178.2058
Hold | 1-Hold | 804.02 | 36.5 | 8935 | 11874 | 1934 | 4874 | 631.5 | 518.9 | 164.026 | 134.7792 | 1.276429 | 1.696286 | 0.4618538 | 209.3674 | 228.6241 | 96.69564 | 105.2193 | 1.276246 | 1.696286 | 0.4619197 | 123.4074 | 178.482
Hold | 1-Hold | 804.22 | 36.5 | 8935 | 11874 | 1934 | 4874 | 630 | 518.1 | 163.6364 | 134.5714 | 1.276429 | 1.696286 | 0.4618538 | 208.8701 | 228.2716 | 96.46592 | 105.0565 | 1.276246 | 1.696286 | 0.4619197 | 123.1143 | 178.2058
Hold | 1-Hold | 804.42 | 36.5 | 8935 | 11874 | 1934 | 4874 | 631.5 | 518.9 | 164.026 | 134.7792 | 1.276429 | 1.696286 | 0.4618538 | 209.3674 | 228.6241 | 96.69564 | 105.2193 | 1.276246 | 1.696286 | 0.4619197 | 123.4074 | 178.482
Hold | 1-Hold | 804.62 | 36.5 | 8935 | 11874 | 1934 | 4874 | 630.8 | 518.9 | 163.8442 | 134.7792 | 1.276429 | 1.696286 | 0.4618538 | 209.1354 | 228.6241 | 96.58844 | 105.2193 | 1.276246 | 1.696286 | 0.4619197 | 123.2706 | 178.482
Hold | 1-Hold | 804.82 | 36.5 | 8935 | 11874 | 1934 | 4874 | 631.5 | 518.1 | 164.026 | 134.5714 | 1.276429 | 1.696286 | 0.4618538 | 209.3674 | 228.2716 | 96.69564 | 105.0565 | 1.276246 | 1.696286 | 0.4619197 | 123.4074 | 178.2058
Hold | 1-Hold | 805.02 | 36.5 | 8935 | 11874 | 1934 | 4874 | 630.8 | 518.9 | 163.8442 | 134.7792 | 1.276429 | 1.696286 | 0.4618538 | 209.1354 | 228.6241 | 96.58844 | 105.2193 | 1.276246 | 1.696286 | 0.4619197 | 123.2706 | 178.482
Hold | 1-Hold | 805.22 | 36.5 | 8935 | 11874 | 1934 | 4874 | 630 | 518.1 | 163.6364 | 134.5714 | 1.276429 | 1.696286 | 0.4618538 | 208.8701 | 228.2716 | 96.46592 | 105.0565 | 1.276246 | 1.696286 | 0.4619197 | 123.1143 | 178.2058
Hold | 1-Hold | 805.42 | 36.5 | 8935 | 11874 | 1934 | 4874 | 629.3 | 518.1 | 163.4545 | 134.5714 | 1.276429 | 1.696286 | 0.4618538 | 208.6381 | 228.2716 | 96.35872 | 105.0565 | 1.276246 | 1.696286 | 0.4619197 | 122.9775 | 178.2058
Hold | 1-Hold | 805.62 | 36.5 | 8935 | 11874 | 1934 | 4874 | 630 | 518.9 | 163.6364 | 134.7792 | 1.276429 | 1.696286 | 0.4618538 | 208.8701 | 228.6241 | 96.46592 | 105.2193 | 1.276246 | 1.696286 | 0.4619197 | 123.1143 | 178.482
Hold | 1-Hold | 805.82 | 36.5 | 8935 | 11874 | 1934 | 4874 | 630.8 | 518.1 | 163.8442 | 134.5714 | 1.276429 | 1.696286 | 0.4618538 | 209.1354 | 228.2716 | 96.58844 | 105.0565 | 1.276246 | 1.696286 | 0.4619197 | 123.2706 | 178.2058
Hold | 1-Hold | 806.02 | 36.5 | 8935 | 11874 | 1934 | 4874 | 630 | 518.9 | 163.6364 | 134.7792 | 1.276429 | 1.696286 | 0.4618538 | 208.8701 | 228.6241 | 96.46592 | 105.2193 | 1.276246 | 1.696286 | 0.4619197 | 123.1143 | 178.482
Hold | 1-Hold | 806.22 | 36.5 | 8935 | 11874 | 1934 | 4874 | 630 | 518.9 | 163.6364 | 134.7792 | 1.276429 | 1.696286 | 0.4618538 | 208.8701 | 228.6241 | 96.46592 | 105.2193 | 1.276246 | 1.696286 | 0.4619197 | 123.1143 | 178.482
Hold | 1-Hold | 806.42 | 36.5 | 8935 | 11874 | 1934 | 4874 | 631.5 | 518.1 | 164.026 | 134.5714 | 1.276429 | 1.696286 | 0.4618538 | 209.3674 | 228.2716 | 96.69564 | 105.0565 | 1.276246 | 1.696286 | 0.4619197 | 123.4074 | 178.2058
Hold | 1-Hold | 806.62 | 36.5 | 8935 | 11874 | 1934 | 4874 | 631.5 | 518.1 | 164.026 | 134.5714 | 1.276429 | 1.696286 | 0.4618538 | 209.3674 | 228.2716 | 96.69564 | 105.0565 | 1.276246 | 1.696286 | 0.4619197 | 123.4074 | 178.2058
Hold | 1-Hold | 806.82 | 36.5 | 8935 | 11874 | 1934 | 4874 | 630 | 518.1 | 163.6364 | 134.5714 | 1.276429 | 1.696286 | 0.4618538 | 208.8701 | 228.2716 | 96.46592 | 105.0565 | 1.276246 | 1.696286 | 0.4619197 | 123.1143 | 178.2058
Hold | 1-Hold | 807.02 | 36.5 | 8935 | 11874 | 1934 | 4874 | 630.8 | 518.1 | 163.8442 | 134.5714 | 1.276429 | 1.696286 | 0.4618538 | 209.1354 | 228.2716 | 96.58844 | 105.0565 | 1.276246 | 1.696286 | 0.4619197 | 123.2706 | 178.2058
Hold | 1-Hold | 807.22 | 36.5 | 8935 | 11874 | 1934 | 4874 | 631.5 | 519.6 | 164.026 | 134.961 | 1.276429 | 1.696286 | 0.4618538 | 209.3674 | 228.9325 | 96.69564 | 105.3617 | 1.276246 | 1.696286 | 0.4619197 | 123.4074 | 178.7236
Hold | 1-Hold | 807.42 | 36.5 | 8935 | 11874 | 1934 | 4874 | 631.5 | 518.1 | 164.026 | 134.5714 | 1.276429 | 1.696286 | 0.4618538 | 209.3674 | 228.2716 | 96.69564 | 105.0565 | 1.276246 | 1.696286 | 0.4619197 | 123.4074 | 178.2058
Hold | 1-Hold | 807.62 | 36.5 | 8935 | 11874 | 1934 | 4874 | 630.8 | 518.9 | 163.8442 | 134.7792 | 1.276429 | 1.696286 | 0.4618538 | 209.1354 | 228.6241 | 96.58844 | 105.2193 | 1.276246 | 1.696286 | 0.4619197 | 123.2706 | 178.482
Hold | 1-Hold | 807.82 | 36.5 | 8935 | 11874 | 1934 | 4874 | 630.8 | 518.9 | 163.8442 | 134.7792 | 1.276429 | 1.696286 | 0.4618538 | 209.1354 | 228.6241 | 96.58844 | 105.2193 | 1.276246 | 1.696286 | 0.4619197 | 123.2706 | 178.482
Hold | 1-Hold | 808.02 | 36.5 | 8935 | 11874 | 1934 | 4874 | 630 | 518.1 | 163.6364 | 134.5714 | 1.276429 | 1.696286 | 0.4618538 | 208.8701 | 228.2716 | 96.46592 | 105.0565 | 1.276246 | 1.696286 | 0.4619197 | 123.1143 | 178.2058
Hold | 1-Hold | 808.22 | 36.5 | 8935 | 11874 | 1934 | 4874 | 630.8 | 518.1 | 163.8442 | 134.5714 | 1.276429 | 1.696286 | 0.4618538 | 209.1354 | 228.2716 | 96.58844 | 105.0565 | 1.276246 | 1.696286 | 0.4619197 | 123.2706 | 178.2058
Hold | 1-Hold | 808.42 | 36.5 | 8935 | 11874 | 1934 | 4874 | 631.5 | 518.9 | 164.026 | 134.7792 | 1.276429 | 1.696286 | 0.4618538 | 209.3674 | 228.6241 | 96.69564 | 105.2193 | 1.276246 | 1.696286 | 0.4619197 | 123.4074 | 178.482
Hold | 1-Hold | 808.62 | 36.5 | 8935 | 11874 | 1934 | 4874 | 630 | 518.1 | 163.6364 | 134.5714 | 1.276429 | 1.696286 | 0.4618538 | 208.8701 | 228.2716 | 96.46592 | 105.0565 | 1.276246 | 1.696286 | 0.4619197 | 123.1143 | 178.2058
Hold | 1-Hold | 808.82 | 36.5 | 8935 | 11874 | 1934 | 4874 | 630 | 518.9 | 163.6364 | 134.7792 | 1.276429 | 1.696286 | 0.4618538 | 208.8701 | 228.6241 | 96.46592 | 105.2193 | 1.276246 | 1.696286 | 0.4619197 | 123.1143 | 178.482
Hold | 1-Hold | 809.02 | 36.5 | 8935 | 11874 | 1934 | 4874 | 631.5 | 518.1 | 164.026 | 134.5714 | 1.276429 | 1.696286 | 0.4618538 | 209.3674 | 228.2716 | 96.69564 | 105.0565 | 1.276246 | 1.696286 | 0.4619197 | 123.4074 | 178.2058
Hold | 1-Hold | 809.22 | 36.5 | 8935 | 11874 | 1934 | 4874 | 630.8 | 518.1 | 163.8442 | 134.5714 | 1.276429 | 1.696286 | 0.4618538 | 209.1354 | 228.2716 | 96.58844 | 105.0565 | 1.276246 | 1.696286 | 0.4619197 | 123.2706 | 178.2058
Hold | 1-Hold | 809.42 | 36.5 | 8935 | 11874 | 1934 | 4874 | 630.8 | 518.9 | 163.8442 | 134.7792 | 1.276429 | 1.696286 | 0.4618538 | 209.1354 | 228.6241 | 96.58844 | 105.2193 | 1.276246 | 1.696286 | 0.4619197 | 123.2706 | 178.482
Hold | 1-Hold | 809.62 | 36.5 | 8935 | 11874 | 1934 | 4874 | 630.8 | 518.1 | 163.8442 | 134.5714 | 1.276429 | 1.696286 | 0.4618538 | 209.1354 | 228.2716 | 96.58844 | 105.0565 | 1.276246 | 1.696286 | 0.4619197 | 123.2706 | 178.2058
Hold | 1-Hold | 809.82 | 36.5 | 8935 | 11874 | 1934 | 4874 | 630.8 | 518.1 | 163.8442 | 134.5714 | 1.276429 | 1.696286 | 0.4618538 | 209.1354 | 228.2716 | 96.58844 | 105.0565 | 1.276246 | 1.696286 | 0.4619197 | 123.2706 | 178.2058
Hold | 1-Hold | 810.02 | 36.5 | 8935 | 11874 | 1934 | 4874 | 631.5 | 518.1 | 164.026 | 134.5714 | 1.276429 | 1.696286 | 0.4618538 | 209.3674 | 228.2716 | 96.69564 | 105.0565 | 1.276246 | 1.696286 | 0.4619197 | 123.4074 | 178.2058
Hold | 1-Hold | 810.22 | 36.5 | 8935 | 11874 | 1934 | 4874 | 630 | 518.1 | 163.6364 | 134.5714 | 1.276429 | 1.696286 | 0.4618538 | 208.8701 | 228.2716 | 96.46592 | 105.0565 | 1.276246 | 1.696286 | 0.4619197 | 123.1143 | 178.2058
Hold | 1-Hold | 810.42 | 36.5 | 8935 | 11874 | 1934 | 4874 | 630 | 518.1 | 163.6364 | 134.5714 | 1.276429 | 1.696286 | 0.4618538 | 208.8701 | 228.2716 | 96.46592 | 105.0565 | 1.276246 | 1.696286 | 0.4619197 | 123.1143 | 178.2058
Hold | 1-Hold | 810.62 | 36.5 | 8935 | 11874 | 1934 | 4874 | 630.8 | 518.1 | 163.8442 | 134.5714 | 1.276429 | 1.696286 | 0.4618538 | 209.1354 | 228.2716 | 96.58844 | 105.0565 | 1.276246 | 1.696286 | 0.4619197 | 123.2706 | 178.2058
Hold | 1-Hold | 810.82 | 36.5 | 8935 | 11874 | 1934 | 4874 | 631.5 | 518.1 | 164.026 | 134.5714 | 1.276429 | 1.696286 | 0.4618538 | 209.3674 | 228.2716 | 96.69564 | 105.0565 | 1.276246 | 1.696286 | 0.4619197 | 123.4074 | 178.2058
Hold | 1-Hold | 811.02 | 36.5 | 8935 | 11874 | 1934 | 4874 | 630.8 | 518.9 | 163.8442 | 134.7792 | 1.276429 | 1.696286 | 0.4618538 | 209.1354 | 228.6241 | 96.58844 | 105.2193 | 1.276246 | 1.696286 | 0.4619197 | 123.2706 | 178.482
Hold | 1-Hold | 811.22 | 36.5 | 8935 | 11874 | 1934 | 4874 | 631.5 | 518.1 | 164.026 | 134.5714 | 1.276429 | 1.696286 | 0.4618538 | 209.3674 | 228.2716 | 96.69564 | 105.0565 | 1.276246 | 1.696286 | 0.4619197 | 123.4074 | 178.2058
Hold | 1-Hold | 811.42 | 36.5 | 8935 | 11874 | 1934 | 4874 | 630 | 518.1 | 163.6364 | 134.5714 | 1.276429 | 1.696286 | 0.4618538 | 208.8701 | 228.2716 | 96.46592 | 105.0565 | 1.276246 | 1.696286 | 0.4619197 | 123.1143 | 178.2058
Hold | 1-Hold | 811.62 | 36.5 | 8935 | 11874 | 1934 | 4874 | 630.8 | 518.1 | 163.8442 | 134.5714 | 1.276429 | 1.696286 | 0.4618538 | 209.1354 | 228.2716 | 96.58844 | 105.0565 | 1.276246 | 1.696286 | 0.4619197 | 123.2706 | 178.2058
Hold | 1-Hold | 811.82 | 36.5 | 8935 | 11874 | 1934 | 4874 | 630.8 | 518.1 | 163.8442 | 134.5714 | 1.276429 | 1.696286 | 0.4618538 | 209.1354 | 228.2716 | 96.58844 | 105.0565 | 1.276246 | 1.696286 | 0.4619197 | 123.2706 | 178.2058
Hold | 1-Hold | 812.02 | 36.5 | 8935 | 11874 | 1934 | 4874 | 630.8 | 518.9 | 163.8442 | 134.7792 | 1.276429 | 1.696286 | 0.4618538 | 209.1354 | 228.6241 | 96.58844 | 105.2193 | 1.276246 | 1.696286 | 0.4619197 | 123.2706 | 178.482
Hold | 1-Hold | 812.22 | 36.5 | 8935 | 11874 | 1934 | 4874 | 630.8 | 518.1 | 163.8442 | 134.5714 | 1.276429 | 1.696286 | 0.4618538 | 209.1354 | 228.2716 | 96.58844 | 105.0565 | 1.276246 | 1.696286 | 0.4619197 | 123.2706 | 178.2058
Hold | 1-Hold | 812.42 | 36.5 | 8935 | 11874 | 1934 | 4874 | 630.8 | 518.1 | 163.8442 | 134.5714 | 1.276429 | 1.696286 | 0.4618538 | 209.1354 | 228.2716 | 96.58844 | 105.0565 | 1.276246 | 1.696286 | 0.4619197 | 123.2706 | 178.2058
Hold | 1-Hold | 812.62 | 36.5 | 8935 | 11874 | 1934 | 4874 | 631.5 | 518.9 | 164.026 | 134.7792 | 1.276429 | 1.696286 | 0.4618538 | 209.3674 | 228.6241 | 96.69564 | 105.2193 | 1.276246 | 1.696286 | 0.4619197 | 123.4074 | 178.482
Hold | 1-Hold | 812.82 | 36.5 | 8935 | 11874 | 1934 | 4874 | 629.3 | 518.1 | 163.4545 | 134.5714 | 1.276429 | 1.696286 | 0.4618538 | 208.6381 | 228.2716 | 96.35872 | 105.0565 | 1.276246 | 1.696286 | 0.4619197 | 122.9775 | 178.2058
Hold | 1-Hold | 813.02 | 36.5 | 8935 | 11874 | 1934 | 4874 | 630.8 | 518.1 | 163.8442 | 134.5714 | 1.276429 | 1.696286 | 0.4618538 | 209.1354 | 228.2716 | 96.58844 | 105.0565 | 1.276246 | 1.696286 | 0.4619197 | 123.2706 | 178.2058
Hold | 1-Hold | 813.22 | 36.5 | 8935 | 11874 | 1934 | 4874 | 630.8 | 518.1 | 163.8442 | 134.5714 | 1.276429 | 1.696286 | 0.4618538 | 209.1354 | 228.2716 | 96.58844 | 105.0565 | 1.276246 | 1.696286 | 0.4619197 | 123.2706 | 178.2058
Hold | 1-Hold | 813.42 | 36.5 | 8935 | 11874 | 1934 | 4874 | 629.3 | 518.1 | 163.4545 | 134.5714 | 1.276429 | 1.696286 | 0.4618538 | 208.6381 | 228.2716 | 96.35872 | 105.0565 | 1.276246 | 1.696286 | 0.4619197 | 122.9775 | 178.2058
Hold | 1-Hold | 813.62 | 36.5 | 8935 | 11874 | 1934 | 4874 | 630.8 | 518.1 | 163.8442 | 134.5714 | 1.276429 | 1.696286 | 0.4618538 | 209.1354 | 228.2716 | 96.58844 | 105.0565 | 1.276246 | 1.696286 | 0.4619197 | 123.2706 | 178.2058
Hold | 1-Hold | 813.82 | 36.5 | 8935 | 11874 | 1934 | 4874 | 630 | 518.1 | 163.6364 | 134.5714 | 1.276429 | 1.696286 | 0.4618538 | 208.8701 | 228.2716 | 96.46592 | 105.0565 | 1.276246 | 1.696286 | 0.4619197 | 123.1143 | 178.2058
Hold | 1-Hold | 814.02 | 36.5 | 8935 | 11874 | 1934 | 4874 | 630 | 518.1 | 163.6364 | 134.5714 | 1.276429 | 1.696286 | 0.4618538 | 208.8701 | 228.2716 | 96.46592 | 105.0565 | 1.276246 | 1.696286 | 0.4619197 | 123.1143 | 178.2058
Hold | 1-Hold | 814.22 | 36.5 | 8935 | 11874 | 1934 | 4874 | 631.5 | 518.9 | 164.026 | 134.7792 | 1.276429 | 1.696286 | 0.4618538 | 209.3674 | 228.6241 | 96.69564 | 105.2193 | 1.276246 | 1.696286 | 0.4619197 | 123.4074 | 178.482
Hold | 1-Hold | 814.42 | 36.5 | 8935 | 11874 | 1934 | 4874 | 629.3 | 518.1 | 163.4545 | 134.5714 | 1.276429 | 1.696286 | 0.4618538 | 208.6381 | 228.2716 | 96.35872 | 105.0565 | 1.276246 | 1.696286 | 0.4619197 | 122.9775 | 178.2058
Hold | 1-Hold | 814.62 | 36.5 | 8935 | 11874 | 1934 | 4874 | 630 | 518.9 | 163.6364 | 134.7792 | 1.276429 | 1.696286 | 0.4618538 | 208.8701 | 228.6241 | 96.46592 | 105.2193 | 1.276246 | 1.696286 | 0.4619197 | 123.1143 | 178.482
Hold | 1-Hold | 814.82 | 36.5 | 8935 | 11874 | 1934 | 4874 | 630 | 518.1 | 163.6364 | 134.5714 | 1.276429 | 1.696286 | 0.4618538 | 208.8701 | 228.2716 | 96.46592 | 105.0565 | 1.276246 | 1.696286 | 0.4619197 | 123.1143 | 178.2058
Hold | 1-Hold | 815.02 | 36.5 | 8935 | 11874 | 1934 | 4874 | 629.3 | 518.1 | 163.4545 | 134.5714 | 1.276429 | 1.696286 | 0.4618538 | 208.6381 | 228.2716 | 96.35872 | 105.0565 | 1.276246 | 1.696286 | 0.4619197 | 122.9775 | 178.2058
Hold | 1-Hold | 815.22 | 36.5 | 8935 | 11874 | 1934 | 4874 | 630 | 518.1 | 163.6364 | 134.5714 | 1.276429 | 1.696286 | 0.4618538 | 208.8701 | 228.2716 | 96.46592 | 105.0565 | 1.276246 | 1.696286 | 0.4619197 | 123.1143 | 178.2058
Hold | 1-Hold | 815.42 | 36.5 | 8935 | 11874 | 1934 | 4874 | 629.3 | 518.1 | 163.4545 | 134.5714 | 1.276429 | 1.696286 | 0.4618538 | 208.6381 | 228.2716 | 96.35872 | 105.0565 | 1.276246 | 1.696286 | 0.4619197 | 122.9775 | 178.2058
Hold | 1-Hold | 815.62 | 36.5 | 8935 | 11874 | 1934 | 4874 | 630 | 518.1 | 163.6364 | 134.5714 | 1.276429 | 1.696286 | 0.4618538 | 208.8701 | 228.2716 | 96.46592 | 105.0565 | 1.276246 | 1.696286 | 0.4619197 | 123.1143 | 178.2058
Hold | 1-Hold | 815.82 | 36.5 | 8935 | 11874 | 1934 | 4874 | 628.5 | 518.9 | 163.2468 | 134.7792 | 1.276429 | 1.696286 | 0.4618538 | 208.3728 | 228.6241 | 96.2362 | 105.2193 | 1.276246 | 1.696286 | 0.4619197 | 122.8211 | 178.482
Hold | 1-Hold | 816.02 | 36.5 | 8935 | 11874 | 1934 | 4874 | 630 | 518.1 | 163.6364 | 134.5714 | 1.276429 | 1.696286 | 0.4618538 | 208.8701 | 228.2716 | 96.46592 | 105.0565 | 1.276246 | 1.696286 | 0.4619197 | 123.1143 | 178.2058
Hold | 1-Hold | 816.22 | 36.6 | 8935 | 11874 | 1934 | 4874 | 631.5 | 518.9 | 164.026 | 134.7792 | 1.276429 | 1.696286 | 0.4618538 | 209.3674 | 228.6241 | 96.69564 | 105.2193 | 1.276246 | 1.696286 | 0.4619197 | 123.4074 | 178.482
Hold | 1-Hold | 816.42 | 36.6 | 8935 | 11874 | 1934 | 4874 | 628.5 | 518.1 | 163.2468 | 134.5714 | 1.276429 | 1.696286 | 0.4618538 | 208.3728 | 228.2716 | 96.2362 | 105.0565 | 1.276246 | 1.696286 | 0.4619197 | 122.8211 | 178.2058
Hold | 1-Hold | 816.62 | 36.6 | 8935 | 11874 | 1934 | 4874 | 630.8 | 518.1 | 163.8442 | 134.5714 | 1.276429 | 1.696286 | 0.4618538 | 209.1354 | 228.2716 | 96.58844 | 105.0565 | 1.276246 | 1.696286 | 0.4619197 | 123.2706 | 178.2058
Hold | 1-Hold | 816.82 | 36.6 | 8935 | 11874 | 1934 | 4874 | 630 | 518.9 | 163.6364 | 134.7792 | 1.276429 | 1.696286 | 0.4618538 | 208.8701 | 228.6241 | 96.46592 | 105.2193 | 1.276246 | 1.696286 | 0.4619197 | 123.1143 | 178.482
Hold | 1-Hold | 817.02 | 36.6 | 8935 | 11874 | 1934 | 4874 | 630 | 518.1 | 163.6364 | 134.5714 | 1.276429 | 1.696286 | 0.4618538 | 208.8701 | 228.2716 | 96.46592 | 105.0565 | 1.276246 | 1.696286 | 0.4619197 | 123.1143 | 178.2058
Hold | 1-Hold | 817.22 | 36.6 | 8935 | 11874 | 1934 | 4874 | 630.8 | 518.1 | 163.8442 | 134.5714 | 1.276429 | 1.696286 | 0.4618538 | 209.1354 | 228.2716 | 96.58844 | 105.0565 | 1.276246 | 1.696286 | 0.4619197 | 123.2706 | 178.2058
Hold | 1-Hold | 817.42 | 36.6 | 8935 | 11874 | 1934 | 4874 | 630 | 518.1 | 163.6364 | 134.5714 | 1.276429 | 1.696286 | 0.4618538 | 208.8701 | 228.2716 | 96.46592 | 105.0565 | 1.276246 | 1.696286 | 0.4619197 | 123.1143 | 178.2058
Hold | 1-Hold | 817.62 | 36.6 | 8935 | 11874 | 1934 | 4874 | 630 | 517.4 | 163.6364 | 134.3896 | 1.276429 | 1.696286 | 0.4618538 | 208.8701 | 227.9632 | 96.46592 | 104.914 | 1.276246 | 1.696286 | 0.4619197 | 123.1143 | 177.9641
Hold | 1-Hold | 817.82 | 36.6 | 8935 | 11874 | 1934 | 4874 | 629.3 | 518.1 | 163.4545 | 134.5714 | 1.276429 | 1.696286 | 0.4618538 | 208.6381 | 228.2716 | 96.35872 | 105.0565 | 1.276246 | 1.696286 | 0.4619197 | 122.9775 | 178.2058
Hold | 1-Hold | 818.02 | 36.6 | 8935 | 11874 | 1934 | 4874 | 628.5 | 518.1 | 163.2468 | 134.5714 | 1.276429 | 1.696286 | 0.4618538 | 208.3728 | 228.2716 | 96.2362 | 105.0565 | 1.276246 | 1.696286 | 0.4619197 | 122.8211 | 178.2058
Hold | 1-Hold | 818.22 | 36.6 | 8935 | 11874 | 1934 | 4874 | 629.3 | 518.1 | 163.4545 | 134.5714 | 1.276429 | 1.696286 | 0.4618538 | 208.6381 | 228.2716 | 96.35872 | 105.0565 | 1.276246 | 1.696286 | 0.4619197 | 122.9775 | 178.2058
Hold | 1-Hold | 818.42 | 36.6 | 8935 | 11874 | 1934 | 4874 | 630.8 | 518.1 | 163.8442 | 134.5714 | 1.276429 | 1.696286 | 0.4618538 | 209.1354 | 228.2716 | 96.58844 | 105.0565 | 1.276246 | 1.696286 | 0.4619197 | 123.2706 | 178.2058
Hold | 1-Hold | 818.62 | 36.6 | 8935 | 11874 | 1934 | 4874 | 629.3 | 518.1 | 163.4545 | 134.5714 | 1.276429 | 1.696286 | 0.4618538 | 208.6381 | 228.2716 | 96.35872 | 105.0565 | 1.276246 | 1.696286 | 0.4619197 | 122.9775 | 178.2058
Hold | 1-Hold | 818.82 | 36.6 | 8935 | 11874 | 1934 | 4874 | 628.5 | 518.1 | 163.2468 | 134.5714 | 1.276429 | 1.696286 | 0.4618538 | 208.3728 | 228.2716 | 96.2362 | 105.0565 | 1.276246 | 1.696286 | 0.4619197 | 122.8211 | 178.2058
Hold | 1-Hold | 819.02 | 36.6 | 8935 | 11874 | 1934 | 4874 | 629.3 | 518.9 | 163.4545 | 134.7792 | 1.276429 | 1.696286 | 0.4618538 | 208.6381 | 228.6241 | 96.35872 | 105.2193 | 1.276246 | 1.696286 | 0.4619197 | 122.9775 | 178.482
Hold | 1-Hold | 819.22 | 36.6 | 8935 | 11874 | 1934 | 4874 | 627.8 | 518.1 | 163.0649 | 134.5714 | 1.276429 | 1.696286 | 0.4618538 | 208.1407 | 228.2716 | 96.129 | 105.0565 | 1.276246 | 1.696286 | 0.4619197 | 122.6843 | 178.2058
Hold | 1-Hold | 819.42 | 36.6 | 8935 | 11874 | 1934 | 4874 | 628.5 | 518.1 | 163.2468 | 134.5714 | 1.276429 | 1.696286 | 0.4618538 | 208.3728 | 228.2716 | 96.2362 | 105.0565 | 1.276246 | 1.696286 | 0.4619197 | 122.8211 | 178.2058
Hold | 1-Hold | 819.62 | 36.6 | 8935 | 11874 | 1934 | 4874 | 629.3 | 518.1 | 163.4545 | 134.5714 | 1.276429 | 1.696286 | 0.4618538 | 208.6381 | 228.2716 | 96.35872 | 105.0565 | 1.276246 | 1.696286 | 0.4619197 | 122.9775 | 178.2058
Hold | 1-Hold | 819.82 | 36.6 | 8935 | 11874 | 1934 | 4874 | 628.5 | 518.1 | 163.2468 | 134.5714 | 1.276429 | 1.696286 | 0.4618538 | 208.3728 | 228.2716 | 96.2362 | 105.0565 | 1.276246 | 1.696286 | 0.4619197 | 122.8211 | 178.2058
Hold | 1-Hold | 820.02 | 36.6 | 8935 | 11874 | 1934 | 4874 | 629.3 | 518.1 | 163.4545 | 134.5714 | 1.276429 | 1.696286 | 0.4618538 | 208.6381 | 228.2716 | 96.35872 | 105.0565 | 1.276246 | 1.696286 | 0.4619197 | 122.9775 | 178.2058
Hold | 1-Hold | 820.22 | 36.6 | 8935 | 11874 | 1934 | 4874 | 628.5 | 518.1 | 163.2468 | 134.5714 | 1.276429 | 1.696286 | 0.4618538 | 208.3728 | 228.2716 | 96.2362 | 105.0565 | 1.276246 | 1.696286 | 0.4619197 | 122.8211 | 178.2058
Hold | 1-Hold | 820.42 | 36.6 | 8935 | 11874 | 1934 | 4874 | 629.3 | 518.1 | 163.4545 | 134.5714 | 1.276429 | 1.696286 | 0.4618538 | 208.6381 | 228.2716 | 96.35872 | 105.0565 | 1.276246 | 1.696286 | 0.4619197 | 122.9775 | 178.2058
Hold | 1-Hold | 820.62 | 36.6 | 8935 | 11874 | 1934 | 4874 | 627.8 | 518.9 | 163.0649 | 134.7792 | 1.276429 | 1.696286 | 0.4618538 | 208.1407 | 228.6241 | 96.129 | 105.2193 | 1.276246 | 1.696286 | 0.4619197 | 122.6843 | 178.482
Hold | 1-Hold | 820.82 | 36.6 | 8935 | 11874 | 1934 | 4874 | 628.5 | 518.1 | 163.2468 | 134.5714 | 1.276429 | 1.696286 | 0.4618538 | 208.3728 | 228.2716 | 96.2362 | 105.0565 | 1.276246 | 1.696286 | 0.4619197 | 122.8211 | 178.2058
Hold | 1-Hold | 821.02 | 36.6 | 8935 | 11874 | 1934 | 4874 | 629.3 | 518.1 | 163.4545 | 134.5714 | 1.276429 | 1.696286 | 0.4618538 | 208.6381 | 228.2716 | 96.35872 | 105.0565 | 1.276246 | 1.696286 | 0.4619197 | 122.9775 | 178.2058
Hold | 1-Hold | 821.22 | 36.6 | 8935 | 11874 | 1934 | 4874 | 627 | 518.1 | 162.8571 | 134.5714 | 1.276429 | 1.696286 | 0.4618538 | 207.8755 | 228.2716 | 96.00649 | 105.0565 | 1.276246 | 1.696286 | 0.4619197 | 122.5279 | 178.2058
Hold | 1-Hold | 821.42 | 36.6 | 8935 | 11874 | 1934 | 4874 | 630 | 518.1 | 163.6364 | 134.5714 | 1.276429 | 1.696286 | 0.4618538 | 208.8701 | 228.2716 | 96.46592 | 105.0565 | 1.276246 | 1.696286 | 0.4619197 | 123.1143 | 178.2058
Hold | 1-Hold | 821.62 | 36.6 | 8935 | 11874 | 1934 | 4874 | 628.5 | 518.1 | 163.2468 | 134.5714 | 1.276429 | 1.696286 | 0.4618538 | 208.3728 | 228.2716 | 96.2362 | 105.0565 | 1.276246 | 1.696286 | 0.4619197 | 122.8211 | 178.2058
Hold | 1-Hold | 821.82 | 36.6 | 8935 | 11874 | 1934 | 4874 | 628.5 | 518.1 | 163.2468 | 134.5714 | 1.276429 | 1.696286 | 0.4618538 | 208.3728 | 228.2716 | 96.2362 | 105.0565 | 1.276246 | 1.696286 | 0.4619197 | 122.8211 | 178.2058
Hold | 1-Hold | 822.02 | 36.6 | 8935 | 11874 | 1934 | 4874 | 629.3 | 518.1 | 163.4545 | 134.5714 | 1.276429 | 1.696286 | 0.4618538 | 208.6381 | 228.2716 | 96.35872 | 105.0565 | 1.276246 | 1.696286 | 0.4619197 | 122.9775 | 178.2058
Hold | 1-Hold | 822.22 | 36.6 | 8935 | 11874 | 1934 | 4874 | 628.5 | 518.1 | 163.2468 | 134.5714 | 1.276429 | 1.696286 | 0.4618538 | 208.3728 | 228.2716 | 96.2362 | 105.0565 | 1.276246 | 1.696286 | 0.4619197 | 122.8211 | 178.2058
Hold | 1-Hold | 822.42 | 36.6 | 8935 | 11874 | 1934 | 4874 | 626.3 | 518.1 | 162.6753 | 134.5714 | 1.276429 | 1.696286 | 0.4618538 | 207.6434 | 228.2716 | 95.89928 | 105.0565 | 1.276246 | 1.696286 | 0.4619197 | 122.3911 | 178.2058
Hold | 1-Hold | 822.62 | 36.6 | 8935 | 11874 | 1934 | 4874 | 628.5 | 518.1 | 163.2468 | 134.5714 | 1.276429 | 1.696286 | 0.4618538 | 208.3728 | 228.2716 | 96.2362 | 105.0565 | 1.276246 | 1.696286 | 0.4619197 | 122.8211 | 178.2058
Hold | 1-Hold | 822.82 | 36.6 | 8935 | 11874 | 1934 | 4874 | 627.8 | 518.1 | 163.0649 | 134.5714 | 1.276429 | 1.696286 | 0.4618538 | 208.1407 | 228.2716 | 96.129 | 105.0565 | 1.276246 | 1.696286 | 0.4619197 | 122.6843 | 178.2058
Hold | 1-Hold | 823.02 | 36.6 | 8935 | 11874 | 1934 | 4874 | 628.5 | 518.1 | 163.2468 | 134.5714 | 1.276429 | 1.696286 | 0.4618538 | 208.3728 | 228.2716 | 96.2362 | 105.0565 | 1.276246 | 1.696286 | 0.4619197 | 122.8211 | 178.2058
Hold | 1-Hold | 823.22 | 36.6 | 8935 | 11874 | 1934 | 4874 | 628.5 | 518.1 | 163.2468 | 134.5714 | 1.276429 | 1.696286 | 0.4618538 | 208.3728 | 228.2716 | 96.2362 | 105.0565 | 1.276246 | 1.696286 | 0.4619197 | 122.8211 | 178.2058
Hold | 1-Hold | 823.42 | 36.6 | 8935 | 11874 | 1934 | 4874 | 627 | 518.1 | 162.8571 | 134.5714 | 1.276429 | 1.696286 | 0.4618538 | 207.8755 | 228.2716 | 96.00649 | 105.0565 | 1.276246 | 1.696286 | 0.4619197 | 122.5279 | 178.2058
Hold | 1-Hold | 823.62 | 36.6 | 8935 | 11874 | 1934 | 4874 | 627.8 | 518.1 | 163.0649 | 134.5714 | 1.276429 | 1.696286 | 0.4618538 | 208.1407 | 228.2716 | 96.129 | 105.0565 | 1.276246 | 1.696286 | 0.4619197 | 122.6843 | 178.2058
Hold | 1-Hold | 823.82 | 36.6 | 8935 | 11874 | 1934 | 4874 | 629.3 | 518.1 | 163.4545 | 134.5714 | 1.276429 | 1.696286 | 0.4618538 | 208.6381 | 228.2716 | 96.35872 | 105.0565 | 1.276246 | 1.696286 | 0.4619197 | 122.9775 | 178.2058
Hold | 1-Hold | 824.02 | 36.6 | 8935 | 11874 | 1934 | 4874 | 628.5 | 518.1 | 163.2468 | 134.5714 | 1.276429 | 1.696286 | 0.4618538 | 208.3728 | 228.2716 | 96.2362 | 105.0565 | 1.276246 | 1.696286 | 0.4619197 | 122.8211 | 178.2058
Hold | 1-Hold | 824.22 | 36.6 | 8935 | 11874 | 1934 | 4874 | 628.5 | 518.1 | 163.2468 | 134.5714 | 1.276429 | 1.696286 | 0.4618538 | 208.3728 | 228.2716 | 96.2362 | 105.0565 | 1.276246 | 1.696286 | 0.4619197 | 122.8211 | 178.2058
Hold | 1-Hold | 824.42 | 36.6 | 8935 | 11874 | 1934 | 4874 | 627.8 | 518.1 | 163.0649 | 134.5714 | 1.276429 | 1.696286 | 0.4618538 | 208.1407 | 228.2716 | 96.129 | 105.0565 | 1.276246 | 1.696286 | 0.4619197 | 122.6843 | 178.2058
Hold | 1-Hold | 824.62 | 36.6 | 8935 | 11874 | 1934 | 4874 | 628.5 | 518.1 | 163.2468 | 134.5714 | 1.276429 | 1.696286 | 0.4618538 | 208.3728 | 228.2716 | 96.2362 | 105.0565 | 1.276246 | 1.696286 | 0.4619197 | 122.8211 | 178.2058
Hold | 1-Hold | 824.82 | 36.6 | 8935 | 11874 | 1934 | 4874 | 628.5 | 518.1 | 163.2468 | 134.5714 | 1.276429 | 1.696286 | 0.4618538 | 208.3728 | 228.2716 | 96.2362 | 105.0565 | 1.276246 | 1.696286 | 0.4619197 | 122.8211 | 178.2058
Hold | 1-Hold | 825.02 | 36.6 | 8935 | 11874 | 1934 | 4874 | 627 | 518.1 | 162.8571 | 134.5714 | 1.276429 | 1.696286 | 0.4618538 | 207.8755 | 228.2716 | 96.00649 | 105.0565 | 1.276246 | 1.696286 | 0.4619197 | 122.5279 | 178.2058
Hold | 1-Hold | 825.22 | 36.6 | 8935 | 11874 | 1934 | 4874 | 627.8 | 518.1 | 163.0649 | 134.5714 | 1.276429 | 1.696286 | 0.4618538 | 208.1407 | 228.2716 | 96.129 | 105.0565 | 1.276246 | 1.696286 | 0.4619197 | 122.6843 | 178.2058
Hold | 1-Hold | 825.42 | 36.6 | 8935 | 11874 | 1934 | 4874 | 627 | 518.1 | 162.8571 | 134.5714 | 1.276429 | 1.696286 | 0.4618538 | 207.8755 | 228.2716 | 96.00649 | 105.0565 | 1.276246 | 1.696286 | 0.4619197 | 122.5279 | 178.2058
Hold | 1-Hold | 825.62 | 36.6 | 8935 | 11874 | 1934 | 4874 | 626.3 | 518.1 | 162.6753 | 134.5714 | 1.276429 | 1.696286 | 0.4618538 | 207.6434 | 228.2716 | 95.89928 | 105.0565 | 1.276246 | 1.696286 | 0.4619197 | 122.3911 | 178.2058
Hold | 1-Hold | 825.82 | 36.6 | 8935 | 11874 | 1934 | 4874 | 628.5 | 518.1 | 163.2468 | 134.5714 | 1.276429 | 1.696286 | 0.4618538 | 208.3728 | 228.2716 | 96.2362 | 105.0565 | 1.276246 | 1.696286 | 0.4619197 | 122.8211 | 178.2058
Hold | 1-Hold | 826.02 | 36.6 | 8935 | 11874 | 1934 | 4874 | 626.3 | 518.1 | 162.6753 | 134.5714 | 1.276429 | 1.696286 | 0.4618538 | 207.6434 | 228.2716 | 95.89928 | 105.0565 | 1.276246 | 1.696286 | 0.4619197 | 122.3911 | 178.2058
Hold | 1-Hold | 826.22 | 36.6 | 8935 | 11874 | 1934 | 4874 | 627 | 518.1 | 162.8571 | 134.5714 | 1.276429 | 1.696286 | 0.4618538 | 207.8755 | 228.2716 | 96.00649 | 105.0565 | 1.276246 | 1.696286 | 0.4619197 | 122.5279 | 178.2058
Hold | 1-Hold | 826.42 | 36.6 | 8935 | 11874 | 1934 | 4874 | 628.5 | 518.1 | 163.2468 | 134.5714 | 1.276429 | 1.696286 | 0.4618538 | 208.3728 | 228.2716 | 96.2362 | 105.0565 | 1.276246 | 1.696286 | 0.4619197 | 122.8211 | 178.2058
Hold | 1-Hold | 826.62 | 36.6 | 8935 | 11874 | 1934 | 4874 | 626.3 | 518.1 | 162.6753 | 134.5714 | 1.276429 | 1.696286 | 0.4618538 | 207.6434 | 228.2716 | 95.89928 | 105.0565 | 1.276246 | 1.696286 | 0.4619197 | 122.3911 | 178.2058
Hold | 1-Hold | 826.82 | 36.6 | 8935 | 11874 | 1934 | 4874 | 627.8 | 518.1 | 163.0649 | 134.5714 | 1.276429 | 1.696286 | 0.4618538 | 208.1407 | 228.2716 | 96.129 | 105.0565 | 1.276246 | 1.696286 | 0.4619197 | 122.6843 | 178.2058
Hold | 1-Hold | 827.02 | 36.6 | 8935 | 11874 | 1934 | 4874 | 627 | 518.1 | 162.8571 | 134.5714 | 1.276429 | 1.696286 | 0.4618538 | 207.8755 | 228.2716 | 96.00649 | 105.0565 | 1.276246 | 1.696286 | 0.4619197 | 122.5279 | 178.2058
Hold | 1-Hold | 827.22 | 36.6 | 8935 | 11874 | 1934 | 4874 | 626.3 | 518.1 | 162.6753 | 134.5714 | 1.276429 | 1.696286 | 0.4618538 | 207.6434 | 228.2716 | 95.89928 | 105.0565 | 1.276246 | 1.696286 | 0.4619197 | 122.3911 | 178.2058
Hold | 1-Hold | 827.42 | 36.6 | 8935 | 11874 | 1934 | 4874 | 628.5 | 518.1 | 163.2468 | 134.5714 | 1.276429 | 1.696286 | 0.4618538 | 208.3728 | 228.2716 | 96.2362 | 105.0565 | 1.276246 | 1.696286 | 0.4619197 | 122.8211 | 178.2058
Hold | 1-Hold | 827.62 | 36.6 | 8935 | 11874 | 1934 | 4874 | 627 | 518.1 | 162.8571 | 134.5714 | 1.276429 | 1.696286 | 0.4618538 | 207.8755 | 228.2716 | 96.00649 | 105.0565 | 1.276246 | 1.696286 | 0.4619197 | 122.5279 | 178.2058
Hold | 1-Hold | 827.82 | 36.6 | 8935 | 11874 | 1934 | 4874 | 627 | 518.1 | 162.8571 | 134.5714 | 1.276429 | 1.696286 | 0.4618538 | 207.8755 | 228.2716 | 96.00649 | 105.0565 | 1.276246 | 1.696286 | 0.4619197 | 122.5279 | 178.2058
Hold | 1-Hold | 828.02 | 36.6 | 8935 | 11874 | 1934 | 4874 | 627.8 | 518.1 | 163.0649 | 134.5714 | 1.276429 | 1.696286 | 0.4618538 | 208.1407 | 228.2716 | 96.129 | 105.0565 | 1.276246 | 1.696286 | 0.4619197 | 122.6843 | 178.2058
Hold | 1-Hold | 828.22 | 36.6 | 8935 | 11874 | 1934 | 4874 | 625.5 | 518.1 | 162.4675 | 134.5714 | 1.276429 | 1.696286 | 0.4618538 | 207.3782 | 228.2716 | 95.77677 | 105.0565 | 1.276246 | 1.696286 | 0.4619197 | 122.2347 | 178.2058
Hold | 1-Hold | 828.42 | 36.6 | 8935 | 11874 | 1934 | 4874 | 627.8 | 518.1 | 163.0649 | 134.5714 | 1.276429 | 1.696286 | 0.4618538 | 208.1407 | 228.2716 | 96.129 | 105.0565 | 1.276246 | 1.696286 | 0.4619197 | 122.6843 | 178.2058
Hold | 1-Hold | 828.62 | 36.6 | 8935 | 11874 | 1934 | 4874 | 628.5 | 518.1 | 163.2468 | 134.5714 | 1.276429 | 1.696286 | 0.4618538 | 208.3728 | 228.2716 | 96.2362 | 105.0565 | 1.276246 | 1.696286 | 0.4619197 | 122.8211 | 178.2058
Hold | 1-Hold | 828.82 | 36.6 | 8935 | 11874 | 1934 | 4874 | 627 | 518.1 | 162.8571 | 134.5714 | 1.276429 | 1.696286 | 0.4618538 | 207.8755 | 228.2716 | 96.00649 | 105.0565 | 1.276246 | 1.696286 | 0.4619197 | 122.5279 | 178.2058
Hold | 1-Hold | 829.02 | 36.6 | 8935 | 11874 | 1934 | 4874 | 628.5 | 518.1 | 163.2468 | 134.5714 | 1.276429 | 1.696286 | 0.4618538 | 208.3728 | 228.2716 | 96.2362 | 105.0565 | 1.276246 | 1.696286 | 0.4619197 | 122.8211 | 178.2058
Hold | 1-Hold | 829.22 | 36.6 | 8935 | 11874 | 1934 | 4874 | 627 | 518.1 | 162.8571 | 134.5714 | 1.276429 | 1.696286 | 0.4618538 | 207.8755 | 228.2716 | 96.00649 | 105.0565 | 1.276246 | 1.696286 | 0.4619197 | 122.5279 | 178.2058
Hold | 1-Hold | 829.42 | 36.6 | 8935 | 11874 | 1934 | 4874 | 627.8 | 518.1 | 163.0649 | 134.5714 | 1.276429 | 1.696286 | 0.4618538 | 208.1407 | 228.2716 | 96.129 | 105.0565 | 1.276246 | 1.696286 | 0.4619197 | 122.6843 | 178.2058
Hold | 1-Hold | 829.62 | 36.6 | 8935 | 11874 | 1934 | 4874 | 628.5 | 518.1 | 163.2468 | 134.5714 | 1.276429 | 1.696286 | 0.4618538 | 208.3728 | 228.2716 | 96.2362 | 105.0565 | 1.276246 | 1.696286 | 0.4619197 | 122.8211 | 178.2058
Hold | 1-Hold | 829.82 | 36.6 | 8935 | 11874 | 1934 | 4874 | 627 | 518.1 | 162.8571 | 134.5714 | 1.276429 | 1.696286 | 0.4618538 | 207.8755 | 228.2716 | 96.00649 | 105.0565 | 1.276246 | 1.696286 | 0.4619197 | 122.5279 | 178.2058
Hold | 1-Hold | 830.02 | 36.6 | 8935 | 11874 | 1934 | 4874 | 627.8 | 518.1 | 163.0649 | 134.5714 | 1.276429 | 1.696286 | 0.4618538 | 208.1407 | 228.2716 | 96.129 | 105.0565 | 1.276246 | 1.696286 | 0.4619197 | 122.6843 | 178.2058
Hold | 1-Hold | 830.22 | 36.6 | 8935 | 11874 | 1934 | 4874 | 627.8 | 518.1 | 163.0649 | 134.5714 | 1.276429 | 1.696286 | 0.4618538 | 208.1407 | 228.2716 | 96.129 | 105.0565 | 1.276246 | 1.696286 | 0.4619197 | 122.6843 | 178.2058
Hold | 1-Hold | 830.42 | 36.6 | 8935 | 11874 | 1934 | 4874 | 626.3 | 518.1 | 162.6753 | 134.5714 | 1.276429 | 1.696286 | 0.4618538 | 207.6434 | 228.2716 | 95.89928 | 105.0565 | 1.276246 | 1.696286 | 0.4619197 | 122.3911 | 178.2058
Hold | 1-Hold | 830.62 | 36.6 | 8935 | 11874 | 1934 | 4874 | 629.3 | 518.1 | 163.4545 | 134.5714 | 1.276429 | 1.696286 | 0.4618538 | 208.6381 | 228.2716 | 96.35872 | 105.0565 | 1.276246 | 1.696286 | 0.4619197 | 122.9775 | 178.2058
Hold | 1-Hold | 830.82 | 36.6 | 8935 | 11874 | 1934 | 4874 | 627 | 518.1 | 162.8571 | 134.5714 | 1.276429 | 1.696286 | 0.4618538 | 207.8755 | 228.2716 | 96.00649 | 105.0565 | 1.276246 | 1.696286 | 0.4619197 | 122.5279 | 178.2058
Hold | 1-Hold | 831.02 | 36.6 | 8935 | 11874 | 1934 | 4874 | 627.8 | 518.1 | 163.0649 | 134.5714 | 1.276429 | 1.696286 | 0.4618538 | 208.1407 | 228.2716 | 96.129 | 105.0565 | 1.276246 | 1.696286 | 0.4619197 | 122.6843 | 178.2058
Hold | 1-Hold | 831.22 | 36.6 | 8935 | 11874 | 1934 | 4874 | 629.3 | 518.9 | 163.4545 | 134.7792 | 1.276429 | 1.696286 | 0.4618538 | 208.6381 | 228.6241 | 96.35872 | 105.2193 | 1.276246 | 1.696286 | 0.4619197 | 122.9775 | 178.482
Hold | 1-Hold | 831.42 | 36.6 | 8935 | 11874 | 1934 | 4874 | 627 | 518.1 | 162.8571 | 134.5714 | 1.276429 | 1.696286 | 0.4618538 | 207.8755 | 228.2716 | 96.00649 | 105.0565 | 1.276246 | 1.696286 | 0.4619197 | 122.5279 | 178.2058
Hold | 1-Hold | 831.62 | 36.6 | 8935 | 11874 | 1934 | 4874 | 627.8 | 518.1 | 163.0649 | 134.5714 | 1.276429 | 1.696286 | 0.4618538 | 208.1407 | 228.2716 | 96.129 | 105.0565 | 1.276246 | 1.696286 | 0.4619197 | 122.6843 | 178.2058
Hold | 1-Hold | 831.82 | 36.6 | 8935 | 11874 | 1934 | 4874 | 628.5 | 518.1 | 163.2468 | 134.5714 | 1.276429 | 1.696286 | 0.4618538 | 208.3728 | 228.2716 | 96.2362 | 105.0565 | 1.276246 | 1.696286 | 0.4619197 | 122.8211 | 178.2058
Hold | 1-Hold | 832.02 | 36.6 | 8935 | 11874 | 1934 | 4874 | 627 | 518.1 | 162.8571 | 134.5714 | 1.276429 | 1.696286 | 0.4618538 | 207.8755 | 228.2716 | 96.00649 | 105.0565 | 1.276246 | 1.696286 | 0.4619197 | 122.5279 | 178.2058
Hold | 1-Hold | 832.22 | 36.6 | 8935 | 11874 | 1934 | 4874 | 628.5 | 518.1 | 163.2468 | 134.5714 | 1.276429 | 1.696286 | 0.4618538 | 208.3728 | 228.2716 | 96.2362 | 105.0565 | 1.276246 | 1.696286 | 0.4619197 | 122.8211 | 178.2058
Hold | 1-Hold | 832.42 | 36.6 | 8935 | 11874 | 1934 | 4874 | 626.3 | 518.1 | 162.6753 | 134.5714 | 1.276429 | 1.696286 | 0.4618538 | 207.6434 | 228.2716 | 95.89928 | 105.0565 | 1.276246 | 1.696286 | 0.4619197 | 122.3911 | 178.2058
Hold | 1-Hold | 832.62 | 36.6 | 8935 | 11874 | 1934 | 4874 | 627 | 518.1 | 162.8571 | 134.5714 | 1.276429 | 1.696286 | 0.4618538 | 207.8755 | 228.2716 | 96.00649 | 105.0565 | 1.276246 | 1.696286 | 0.4619197 | 122.5279 | 178.2058
Hold | 1-Hold | 832.82 | 36.6 | 8935 | 11874 | 1934 | 4874 | 628.5 | 518.1 | 163.2468 | 134.5714 | 1.276429 | 1.696286 | 0.4618538 | 208.3728 | 228.2716 | 96.2362 | 105.0565 | 1.276246 | 1.696286 | 0.4619197 | 122.8211 | 178.2058
Hold | 1-Hold | 833.02 | 36.6 | 8935 | 11874 | 1934 | 4874 | 625.5 | 518.1 | 162.4675 | 134.5714 | 1.276429 | 1.696286 | 0.4618538 | 207.3782 | 228.2716 | 95.77677 | 105.0565 | 1.276246 | 1.696286 | 0.4619197 | 122.2347 | 178.2058
Hold | 1-Hold | 833.22 | 36.6 | 8935 | 11874 | 1934 | 4874 | 627.8 | 518.1 | 163.0649 | 134.5714 | 1.276429 | 1.696286 | 0.4618538 | 208.1407 | 228.2716 | 96.129 | 105.0565 | 1.276246 | 1.696286 | 0.4619197 | 122.6843 | 178.2058
Hold | 1-Hold | 833.42 | 36.6 | 8935 | 11874 | 1934 | 4874 | 627 | 518.1 | 162.8571 | 134.5714 | 1.276429 | 1.696286 | 0.4618538 | 207.8755 | 228.2716 | 96.00649 | 105.0565 | 1.276246 | 1.696286 | 0.4619197 | 122.5279 | 178.2058
Hold | 1-Hold | 833.62 | 36.6 | 8935 | 11874 | 1934 | 4874 | 626.3 | 518.1 | 162.6753 | 134.5714 | 1.276429 | 1.696286 | 0.4618538 | 207.6434 | 228.2716 | 95.89928 | 105.0565 | 1.276246 | 1.696286 | 0.4619197 | 122.3911 | 178.2058
Hold | 1-Hold | 833.82 | 36.6 | 8935 | 11874 | 1934 | 4874 | 628.5 | 518.1 | 163.2468 | 134.5714 | 1.276429 | 1.696286 | 0.4618538 | 208.3728 | 228.2716 | 96.2362 | 105.0565 | 1.276246 | 1.696286 | 0.4619197 | 122.8211 | 178.2058
Hold | 1-Hold | 834.02 | 36.6 | 8935 | 11874 | 1934 | 4874 | 626.3 | 518.1 | 162.6753 | 134.5714 | 1.276429 | 1.696286 | 0.4618538 | 207.6434 | 228.2716 | 95.89928 | 105.0565 | 1.276246 | 1.696286 | 0.4619197 | 122.3911 | 178.2058
Hold | 1-Hold | 834.22 | 36.6 | 8935 | 11874 | 1934 | 4874 | 627 | 518.1 | 162.8571 | 134.5714 | 1.276429 | 1.696286 | 0.4618538 | 207.8755 | 228.2716 | 96.00649 | 105.0565 | 1.276246 | 1.696286 | 0.4619197 | 122.5279 | 178.2058
Hold | 1-Hold | 834.42 | 36.6 | 8935 | 11874 | 1934 | 4874 | 628.5 | 518.1 | 163.2468 | 134.5714 | 1.276429 | 1.696286 | 0.4618538 | 208.3728 | 228.2716 | 96.2362 | 105.0565 | 1.276246 | 1.696286 | 0.4619197 | 122.8211 | 178.2058
Hold | 1-Hold | 834.62 | 36.6 | 8935 | 11874 | 1934 | 4874 | 626.3 | 518.1 | 162.6753 | 134.5714 | 1.276429 | 1.696286 | 0.4618538 | 207.6434 | 228.2716 | 95.89928 | 105.0565 | 1.276246 | 1.696286 | 0.4619197 | 122.3911 | 178.2058
Hold | 1-Hold | 834.82 | 36.6 | 8935 | 11874 | 1934 | 4874 | 627.8 | 518.1 | 163.0649 | 134.5714 | 1.276429 | 1.696286 | 0.4618538 | 208.1407 | 228.2716 | 96.129 | 105.0565 | 1.276246 | 1.696286 | 0.4619197 | 122.6843 | 178.2058
Hold | 1-Hold | 835.02 | 36.6 | 8935 | 11874 | 1934 | 4874 | 627.8 | 518.1 | 163.0649 | 134.5714 | 1.276429 | 1.696286 | 0.4618538 | 208.1407 | 228.2716 | 96.129 | 105.0565 | 1.276246 | 1.696286 | 0.4619197 | 122.6843 | 178.2058
Hold | 1-Hold | 835.22 | 36.6 | 8935 | 11874 | 1934 | 4874 | 626.3 | 518.1 | 162.6753 | 134.5714 | 1.276429 | 1.696286 | 0.4618538 | 207.6434 | 228.2716 | 95.89928 | 105.0565 | 1.276246 | 1.696286 | 0.4619197 | 122.3911 | 178.2058
Hold | 1-Hold | 835.42 | 36.6 | 8935 | 11874 | 1934 | 4874 | 628.5 | 518.1 | 163.2468 | 134.5714 | 1.276429 | 1.696286 | 0.4618538 | 208.3728 | 228.2716 | 96.2362 | 105.0565 | 1.276246 | 1.696286 | 0.4619197 | 122.8211 | 178.2058
Hold | 1-Hold | 835.62 | 36.6 | 8935 | 11874 | 1934 | 4874 | 626.3 | 518.1 | 162.6753 | 134.5714 | 1.276429 | 1.696286 | 0.4618538 | 207.6434 | 228.2716 | 95.89928 | 105.0565 | 1.276246 | 1.696286 | 0.4619197 | 122.3911 | 178.2058
Hold | 1-Hold | 835.82 | 36.6 | 8935 | 11874 | 1934 | 4874 | 629.3 | 518.1 | 163.4545 | 134.5714 | 1.276429 | 1.696286 | 0.4618538 | 208.6381 | 228.2716 | 96.35872 | 105.0565 | 1.276246 | 1.696286 | 0.4619197 | 122.9775 | 178.2058
Hold | 1-Hold | 836.02 | 36.6 | 8935 | 11874 | 1934 | 4874 | 629.3 | 518.1 | 163.4545 | 134.5714 | 1.276429 | 1.696286 | 0.4618538 | 208.6381 | 228.2716 | 96.35872 | 105.0565 | 1.276246 | 1.696286 | 0.4619197 | 122.9775 | 178.2058
Hold | 1-Hold | 836.22 | 36.6 | 8935 | 11874 | 1934 | 4874 | 628.5 | 518.1 | 163.2468 | 134.5714 | 1.276429 | 1.696286 | 0.4618538 | 208.3728 | 228.2716 | 96.2362 | 105.0565 | 1.276246 | 1.696286 | 0.4619197 | 122.8211 | 178.2058
Hold | 1-Hold | 836.42 | 36.6 | 8935 | 11874 | 1934 | 4874 | 628.5 | 518.1 | 163.2468 | 134.5714 | 1.276429 | 1.696286 | 0.4618538 | 208.3728 | 228.2716 | 96.2362 | 105.0565 | 1.276246 | 1.696286 | 0.4619197 | 122.8211 | 178.2058
Hold | 1-Hold | 836.62 | 36.6 | 8935 | 11874 | 1934 | 4874 | 628.5 | 518.1 | 163.2468 | 134.5714 | 1.276429 | 1.696286 | 0.4618538 | 208.3728 | 228.2716 | 96.2362 | 105.0565 | 1.276246 | 1.696286 | 0.4619197 | 122.8211 | 178.2058
Hold | 1-Hold | 836.82 | 36.6 | 8935 | 11874 | 1934 | 4874 | 627.8 | 516.6 | 163.0649 | 134.1818 | 1.276429 | 1.696286 | 0.4618538 | 208.1407 | 227.6107 | 96.129 | 104.7512 | 1.276246 | 1.696286 | 0.4619197 | 122.6843 | 177.6879
Hold | 1-Hold | 837.02 | 36.6 | 8935 | 11874 | 1934 | 4874 | 628.5 | 518.1 | 163.2468 | 134.5714 | 1.276429 | 1.696286 | 0.4618538 | 208.3728 | 228.2716 | 96.2362 | 105.0565 | 1.276246 | 1.696286 | 0.4619197 | 122.8211 | 178.2058
Hold | 1-Hold | 837.22 | 36.6 | 8935 | 11874 | 1934 | 4874 | 627.8 | 518.1 | 163.0649 | 134.5714 | 1.276429 | 1.696286 | 0.4618538 | 208.1407 | 228.2716 | 96.129 | 105.0565 | 1.276246 | 1.696286 | 0.4619197 | 122.6843 | 178.2058
Hold | 1-Hold | 837.42 | 36.6 | 8935 | 11874 | 1934 | 4874 | 627 | 518.1 | 162.8571 | 134.5714 | 1.276429 | 1.696286 | 0.4618538 | 207.8755 | 228.2716 | 96.00649 | 105.0565 | 1.276246 | 1.696286 | 0.4619197 | 122.5279 | 178.2058
Hold | 1-Hold | 837.62 | 36.6 | 8935 | 11874 | 1934 | 4874 | 627.8 | 518.1 | 163.0649 | 134.5714 | 1.276429 | 1.696286 | 0.4618538 | 208.1407 | 228.2716 | 96.129 | 105.0565 | 1.276246 | 1.696286 | 0.4619197 | 122.6843 | 178.2058
Hold | 1-Hold | 837.82 | 36.6 | 8935 | 11874 | 1934 | 4874 | 625.5 | 518.1 | 162.4675 | 134.5714 | 1.276429 | 1.696286 | 0.4618538 | 207.3782 | 228.2716 | 95.77677 | 105.0565 | 1.276246 | 1.696286 | 0.4619197 | 122.2347 | 178.2058
Hold | 1-Hold | 838.02 | 36.6 | 8935 | 11874 | 1934 | 4874 | 627.8 | 518.1 | 163.0649 | 134.5714 | 1.276429 | 1.696286 | 0.4618538 | 208.1407 | 228.2716 | 96.129 | 105.0565 | 1.276246 | 1.696286 | 0.4619197 | 122.6843 | 178.2058
Hold | 1-Hold | 838.22 | 36.6 | 8935 | 11874 | 1934 | 4874 | 627 | 518.1 | 162.8571 | 134.5714 | 1.276429 | 1.696286 | 0.4618538 | 207.8755 | 228.2716 | 96.00649 | 105.0565 | 1.276246 | 1.696286 | 0.4619197 | 122.5279 | 178.2058
Hold | 1-Hold | 838.42 | 36.6 | 8935 | 11874 | 1934 | 4874 | 626.3 | 518.1 | 162.6753 | 134.5714 | 1.276429 | 1.696286 | 0.4618538 | 207.6434 | 228.2716 | 95.89928 | 105.0565 | 1.276246 | 1.696286 | 0.4619197 | 122.3911 | 178.2058
Hold | 1-Hold | 838.62 | 36.6 | 8935 | 11874 | 1934 | 4874 | 628.5 | 518.1 | 163.2468 | 134.5714 | 1.276429 | 1.696286 | 0.4618538 | 208.3728 | 228.2716 | 96.2362 | 105.0565 | 1.276246 | 1.696286 | 0.4619197 | 122.8211 | 178.2058
Hold | 1-Hold | 838.82 | 36.6 | 8935 | 11874 | 1934 | 4874 | 626.3 | 518.1 | 162.6753 | 134.5714 | 1.276429 | 1.696286 | 0.4618538 | 207.6434 | 228.2716 | 95.89928 | 105.0565 | 1.276246 | 1.696286 | 0.4619197 | 122.3911 | 178.2058
Hold | 1-Hold | 839.02 | 36.6 | 8935 | 11874 | 1934 | 4874 | 627.8 | 516.6 | 163.0649 | 134.1818 | 1.276429 | 1.696286 | 0.4618538 | 208.1407 | 227.6107 | 96.129 | 104.7512 | 1.276246 | 1.696286 | 0.4619197 | 122.6843 | 177.6879
Hold | 1-Hold | 839.22 | 36.6 | 8935 | 11874 | 1934 | 4874 | 627.8 | 518.1 | 163.0649 | 134.5714 | 1.276429 | 1.696286 | 0.4618538 | 208.1407 | 228.2716 | 96.129 | 105.0565 | 1.276246 | 1.696286 | 0.4619197 | 122.6843 | 178.2058
Hold | 1-Hold | 839.42 | 36.6 | 8935 | 11874 | 1934 | 4874 | 626.3 | 515.9 | 162.6753 | 134 | 1.276429 | 1.696286 | 0.4618538 | 207.6434 | 227.3023 | 95.89928 | 104.6087 | 1.276246 | 1.696286 | 0.4619197 | 122.3911 | 177.4463
Hold | 1-Hold | 839.62 | 36.6 | 8935 | 11874 | 1934 | 4874 | 628.5 | 518.1 | 163.2468 | 134.5714 | 1.276429 | 1.696286 | 0.4618538 | 208.3728 | 228.2716 | 96.2362 | 105.0565 | 1.276246 | 1.696286 | 0.4619197 | 122.8211 | 178.2058
Hold | 1-Hold | 839.82 | 36.6 | 8935 | 11874 | 1934 | 4874 | 627.8 | 518.1 | 163.0649 | 134.5714 | 1.276429 | 1.696286 | 0.4618538 | 208.1407 | 228.2716 | 96.129 | 105.0565 | 1.276246 | 1.696286 | 0.4619197 | 122.6843 | 178.2058
Hold | 1-Hold | 840.02 | 36.6 | 8935 | 11874 | 1934 | 4874 | 626.3 | 517.4 | 162.6753 | 134.3896 | 1.276429 | 1.696286 | 0.4618538 | 207.6434 | 227.9632 | 95.89928 | 104.914 | 1.276246 | 1.696286 | 0.4619197 | 122.3911 | 177.9641
Hold | 1-Hold | 840.22 | 36.6 | 8935 | 11874 | 1934 | 4874 | 627 | 517.4 | 162.8571 | 134.3896 | 1.276429 | 1.696286 | 0.4618538 | 207.8755 | 227.9632 | 96.00649 | 104.914 | 1.276246 | 1.696286 | 0.4619197 | 122.5279 | 177.9641
Hold | 1-Hold | 840.42 | 36.6 | 8935 | 11874 | 1934 | 4874 | 626.3 | 518.1 | 162.6753 | 134.5714 | 1.276429 | 1.696286 | 0.4618538 | 207.6434 | 228.2716 | 95.89928 | 105.0565 | 1.276246 | 1.696286 | 0.4619197 | 122.3911 | 178.2058
Hold | 1-Hold | 840.62 | 36.6 | 8935 | 11874 | 1934 | 4874 | 627 | 518.1 | 162.8571 | 134.5714 | 1.276429 | 1.696286 | 0.4618538 | 207.8755 | 228.2716 | 96.00649 | 105.0565 | 1.276246 | 1.696286 | 0.4619197 | 122.5279 | 178.2058
Hold | 1-Hold | 840.82 | 36.6 | 8935 | 11874 | 1934 | 4874 | 628.5 | 518.1 | 163.2468 | 134.5714 | 1.276429 | 1.696286 | 0.4618538 | 208.3728 | 228.2716 | 96.2362 | 105.0565 | 1.276246 | 1.696286 | 0.4619197 | 122.8211 | 178.2058
Hold | 1-Hold | 841.02 | 36.6 | 8935 | 11874 | 1934 | 4874 | 626.3 | 518.1 | 162.6753 | 134.5714 | 1.276429 | 1.696286 | 0.4618538 | 207.6434 | 228.2716 | 95.89928 | 105.0565 | 1.276246 | 1.696286 | 0.4619197 | 122.3911 | 178.2058
Hold | 1-Hold | 841.22 | 36.5 | 8935 | 11874 | 1934 | 4874 | 627 | 518.1 | 162.8571 | 134.5714 | 1.276429 | 1.696286 | 0.4618538 | 207.8755 | 228.2716 | 96.00649 | 105.0565 | 1.276246 | 1.696286 | 0.4619197 | 122.5279 | 178.2058
Hold | 1-Hold | 841.42 | 36.5 | 8935 | 11874 | 1934 | 4874 | 627 | 518.1 | 162.8571 | 134.5714 | 1.276429 | 1.696286 | 0.4618538 | 207.8755 | 228.2716 | 96.00649 | 105.0565 | 1.276246 | 1.696286 | 0.4619197 | 122.5279 | 178.2058
Hold | 1-Hold | 841.62 | 36.5 | 8935 | 11874 | 1934 | 4874 | 626.3 | 518.1 | 162.6753 | 134.5714 | 1.276429 | 1.696286 | 0.4618538 | 207.6434 | 228.2716 | 95.89928 | 105.0565 | 1.276246 | 1.696286 | 0.4619197 | 122.3911 | 178.2058
Hold | 1-Hold | 841.82 | 36.5 | 8935 | 11874 | 1934 | 4874 | 627 | 518.1 | 162.8571 | 134.5714 | 1.276429 | 1.696286 | 0.4618538 | 207.8755 | 228.2716 | 96.00649 | 105.0565 | 1.276246 | 1.696286 | 0.4619197 | 122.5279 | 178.2058
Hold | 1-Hold | 842.02 | 36.5 | 8935 | 11874 | 1934 | 4874 | 626.3 | 516.6 | 162.6753 | 134.1818 | 1.276429 | 1.696286 | 0.4618538 | 207.6434 | 227.6107 | 95.89928 | 104.7512 | 1.276246 | 1.696286 | 0.4619197 | 122.3911 | 177.6879
Hold | 1-Hold | 842.22 | 36.5 | 8935 | 11874 | 1934 | 4874 | 627 | 518.1 | 162.8571 | 134.5714 | 1.276429 | 1.696286 | 0.4618538 | 207.8755 | 228.2716 | 96.00649 | 105.0565 | 1.276246 | 1.696286 | 0.4619197 | 122.5279 | 178.2058
Hold | 1-Hold | 842.42 | 36.5 | 8935 | 11874 | 1934 | 4874 | 627.8 | 517.4 | 163.0649 | 134.3896 | 1.276429 | 1.696286 | 0.4618538 | 208.1407 | 227.9632 | 96.129 | 104.914 | 1.276246 | 1.696286 | 0.4619197 | 122.6843 | 177.9641
Hold | 1-Hold | 842.62 | 36.5 | 8935 | 11874 | 1934 | 4874 | 625.5 | 518.1 | 162.4675 | 134.5714 | 1.276429 | 1.696286 | 0.4618538 | 207.3782 | 228.2716 | 95.77677 | 105.0565 | 1.276246 | 1.696286 | 0.4619197 | 122.2347 | 178.2058
Hold | 1-Hold | 842.82 | 36.5 | 8935 | 11874 | 1934 | 4874 | 627.8 | 518.1 | 163.0649 | 134.5714 | 1.276429 | 1.696286 | 0.4618538 | 208.1407 | 228.2716 | 96.129 | 105.0565 | 1.276246 | 1.696286 | 0.4619197 | 122.6843 | 178.2058
Hold | 1-Hold | 843.02 | 36.5 | 8935 | 11874 | 1934 | 4874 | 627 | 517.4 | 162.8571 | 134.3896 | 1.276429 | 1.696286 | 0.4618538 | 207.8755 | 227.9632 | 96.00649 | 104.914 | 1.276246 | 1.696286 | 0.4619197 | 122.5279 | 177.9641
Hold | 1-Hold | 843.22 | 36.5 | 8935 | 11874 | 1934 | 4874 | 626.3 | 518.1 | 162.6753 | 134.5714 | 1.276429 | 1.696286 | 0.4618538 | 207.6434 | 228.2716 | 95.89928 | 105.0565 | 1.276246 | 1.696286 | 0.4619197 | 122.3911 | 178.2058
Hold | 1-Hold | 843.42 | 36.5 | 8935 | 11874 | 1934 | 4874 | 627.8 | 518.1 | 163.0649 | 134.5714 | 1.276429 | 1.696286 | 0.4618538 | 208.1407 | 228.2716 | 96.129 | 105.0565 | 1.276246 | 1.696286 | 0.4619197 | 122.6843 | 178.2058
Hold | 1-Hold | 843.62 | 36.5 | 8935 | 11874 | 1934 | 4874 | 626.3 | 518.1 | 162.6753 | 134.5714 | 1.276429 | 1.696286 | 0.4618538 | 207.6434 | 228.2716 | 95.89928 | 105.0565 | 1.276246 | 1.696286 | 0.4619197 | 122.3911 | 178.2058
Hold | 1-Hold | 843.82 | 36.5 | 8935 | 11874 | 1934 | 4874 | 627 | 518.1 | 162.8571 | 134.5714 | 1.276429 | 1.696286 | 0.4618538 | 207.8755 | 228.2716 | 96.00649 | 105.0565 | 1.276246 | 1.696286 | 0.4619197 | 122.5279 | 178.2058
Hold | 1-Hold | 844.02 | 36.5 | 8935 | 11874 | 1934 | 4874 | 627 | 517.4 | 162.8571 | 134.3896 | 1.276429 | 1.696286 | 0.4618538 | 207.8755 | 227.9632 | 96.00649 | 104.914 | 1.276246 | 1.696286 | 0.4619197 | 122.5279 | 177.9641
Hold | 1-Hold | 844.22 | 36.5 | 8935 | 11874 | 1934 | 4874 | 625.5 | 518.1 | 162.4675 | 134.5714 | 1.276429 | 1.696286 | 0.4618538 | 207.3782 | 228.2716 | 95.77677 | 105.0565 | 1.276246 | 1.696286 | 0.4619197 | 122.2347 | 178.2058
Hold | 1-Hold | 844.42 | 36.5 | 8935 | 11874 | 1934 | 4874 | 627.8 | 518.1 | 163.0649 | 134.5714 | 1.276429 | 1.696286 | 0.4618538 | 208.1407 | 228.2716 | 96.129 | 105.0565 | 1.276246 | 1.696286 | 0.4619197 | 122.6843 | 178.2058
Hold | 1-Hold | 844.62 | 36.5 | 8935 | 11874 | 1934 | 4874 | 627 | 518.1 | 162.8571 | 134.5714 | 1.276429 | 1.696286 | 0.4618538 | 207.8755 | 228.2716 | 96.00649 | 105.0565 | 1.276246 | 1.696286 | 0.4619197 | 122.5279 | 178.2058
Hold | 1-Hold | 844.82 | 36.5 | 8935 | 11874 | 1934 | 4874 | 626.3 | 518.1 | 162.6753 | 134.5714 | 1.276429 | 1.696286 | 0.4618538 | 207.6434 | 228.2716 | 95.89928 | 105.0565 | 1.276246 | 1.696286 | 0.4619197 | 122.3911 | 178.2058
Hold | 1-Hold | 845.02 | 36.5 | 8935 | 11874 | 1934 | 4874 | 628.5 | 518.1 | 163.2468 | 134.5714 | 1.276429 | 1.696286 | 0.4618538 | 208.3728 | 228.2716 | 96.2362 | 105.0565 | 1.276246 | 1.696286 | 0.4619197 | 122.8211 | 178.2058
Hold | 1-Hold | 845.22 | 36.5 | 8935 | 11874 | 1934 | 4874 | 626.3 | 518.1 | 162.6753 | 134.5714 | 1.276429 | 1.696286 | 0.4618538 | 207.6434 | 228.2716 | 95.89928 | 105.0565 | 1.276246 | 1.696286 | 0.4619197 | 122.3911 | 178.2058
Hold | 1-Hold | 845.42 | 36.5 | 8935 | 11874 | 1934 | 4874 | 627 | 518.1 | 162.8571 | 134.5714 | 1.276429 | 1.696286 | 0.4618538 | 207.8755 | 228.2716 | 96.00649 | 105.0565 | 1.276246 | 1.696286 | 0.4619197 | 122.5279 | 178.2058
Hold | 1-Hold | 845.62 | 36.5 | 8935 | 11874 | 1934 | 4874 | 628.5 | 518.1 | 163.2468 | 134.5714 | 1.276429 | 1.696286 | 0.4618538 | 208.3728 | 228.2716 | 96.2362 | 105.0565 | 1.276246 | 1.696286 | 0.4619197 | 122.8211 | 178.2058
Hold | 1-Hold | 845.82 | 36.5 | 8935 | 11874 | 1934 | 4874 | 625.5 | 518.1 | 162.4675 | 134.5714 | 1.276429 | 1.696286 | 0.4618538 | 207.3782 | 228.2716 | 95.77677 | 105.0565 | 1.276246 | 1.696286 | 0.4619197 | 122.2347 | 178.2058
Hold | 1-Hold | 846.02 | 36.5 | 8935 | 11874 | 1934 | 4874 | 627.8 | 518.1 | 163.0649 | 134.5714 | 1.276429 | 1.696286 | 0.4618538 | 208.1407 | 228.2716 | 96.129 | 105.0565 | 1.276246 | 1.696286 | 0.4619197 | 122.6843 | 178.2058
Hold | 1-Hold | 846.22 | 36.6 | 8935 | 11874 | 1934 | 4874 | 627.8 | 518.1 | 163.0649 | 134.5714 | 1.276429 | 1.696286 | 0.4618538 | 208.1407 | 228.2716 | 96.129 | 105.0565 | 1.276246 | 1.696286 | 0.4619197 | 122.6843 | 178.2058
Hold | 1-Hold | 846.42 | 36.6 | 8935 | 11874 | 1934 | 4874 | 628.5 | 517.4 | 163.2468 | 134.3896 | 1.276429 | 1.696286 | 0.4618538 | 208.3728 | 227.9632 | 96.2362 | 104.914 | 1.276246 | 1.696286 | 0.4619197 | 122.8211 | 177.9641
Hold | 1-Hold | 846.62 | 36.6 | 8935 | 11874 | 1934 | 4874 | 627.8 | 517.4 | 163.0649 | 134.3896 | 1.276429 | 1.696286 | 0.4618538 | 208.1407 | 227.9632 | 96.129 | 104.914 | 1.276246 | 1.696286 | 0.4619197 | 122.6843 | 177.9641
Hold | 1-Hold | 846.82 | 36.6 | 8935 | 11874 | 1934 | 4874 | 627.8 | 517.4 | 163.0649 | 134.3896 | 1.276429 | 1.696286 | 0.4618538 | 208.1407 | 227.9632 | 96.129 | 104.914 | 1.276246 | 1.696286 | 0.4619197 | 122.6843 | 177.9641
Hold | 1-Hold | 847.02 | 36.6 | 8935 | 11874 | 1934 | 4874 | 627.8 | 518.9 | 163.0649 | 134.7792 | 1.276429 | 1.696286 | 0.4618538 | 208.1407 | 228.6241 | 96.129 | 105.2193 | 1.276246 | 1.696286 | 0.4619197 | 122.6843 | 178.482
Hold | 1-Hold | 847.22 | 36.6 | 8935 | 11874 | 1934 | 4874 | 628.5 | 517.4 | 163.2468 | 134.3896 | 1.276429 | 1.696286 | 0.4618538 | 208.3728 | 227.9632 | 96.2362 | 104.914 | 1.276246 | 1.696286 | 0.4619197 | 122.8211 | 177.9641
Hold | 1-Hold | 847.42 | 36.6 | 8935 | 11874 | 1934 | 4874 | 626.3 | 518.1 | 162.6753 | 134.5714 | 1.276429 | 1.696286 | 0.4618538 | 207.6434 | 228.2716 | 95.89928 | 105.0565 | 1.276246 | 1.696286 | 0.4619197 | 122.3911 | 178.2058
Hold | 1-Hold | 847.62 | 36.6 | 8935 | 11874 | 1934 | 4874 | 627 | 518.1 | 162.8571 | 134.5714 | 1.276429 | 1.696286 | 0.4618538 | 207.8755 | 228.2716 | 96.00649 | 105.0565 | 1.276246 | 1.696286 | 0.4619197 | 122.5279 | 178.2058
Hold | 1-Hold | 847.82 | 36.6 | 8935 | 11874 | 1934 | 4874 | 627.8 | 517.4 | 163.0649 | 134.3896 | 1.276429 | 1.696286 | 0.4618538 | 208.1407 | 227.9632 | 96.129 | 104.914 | 1.276246 | 1.696286 | 0.4619197 | 122.6843 | 177.9641
Hold | 1-Hold | 848.02 | 36.6 | 8935 | 11874 | 1934 | 4874 | 626.3 | 518.1 | 162.6753 | 134.5714 | 1.276429 | 1.696286 | 0.4618538 | 207.6434 | 228.2716 | 95.89928 | 105.0565 | 1.276246 | 1.696286 | 0.4619197 | 122.3911 | 178.2058
Hold | 1-Hold | 848.22 | 36.6 | 8935 | 11874 | 1934 | 4874 | 627.8 | 518.1 | 163.0649 | 134.5714 | 1.276429 | 1.696286 | 0.4618538 | 208.1407 | 228.2716 | 96.129 | 105.0565 | 1.276246 | 1.696286 | 0.4619197 | 122.6843 | 178.2058
Hold | 1-Hold | 848.42 | 36.6 | 8935 | 11874 | 1934 | 4874 | 627 | 517.4 | 162.8571 | 134.3896 | 1.276429 | 1.696286 | 0.4618538 | 207.8755 | 227.9632 | 96.00649 | 104.914 | 1.276246 | 1.696286 | 0.4619197 | 122.5279 | 177.9641
Hold | 1-Hold | 848.62 | 36.6 | 8935 | 11874 | 1934 | 4874 | 627 | 518.1 | 162.8571 | 134.5714 | 1.276429 | 1.696286 | 0.4618538 | 207.8755 | 228.2716 | 96.00649 | 105.0565 | 1.276246 | 1.696286 | 0.4619197 | 122.5279 | 178.2058
Hold | 1-Hold | 848.82 | 36.6 | 8935 | 11874 | 1934 | 4874 | 628.5 | 518.1 | 163.2468 | 134.5714 | 1.276429 | 1.696286 | 0.4618538 | 208.3728 | 228.2716 | 96.2362 | 105.0565 | 1.276246 | 1.696286 | 0.4619197 | 122.8211 | 178.2058
Hold | 1-Hold | 849.02 | 36.6 | 8935 | 11874 | 1934 | 4874 | 625.5 | 518.1 | 162.4675 | 134.5714 | 1.276429 | 1.696286 | 0.4618538 | 207.3782 | 228.2716 | 95.77677 | 105.0565 | 1.276246 | 1.696286 | 0.4619197 | 122.2347 | 178.2058
Hold | 1-Hold | 849.22 | 36.6 | 8935 | 11874 | 1934 | 4874 | 627 | 517.4 | 162.8571 | 134.3896 | 1.276429 | 1.696286 | 0.4618538 | 207.8755 | 227.9632 | 96.00649 | 104.914 | 1.276246 | 1.696286 | 0.4619197 | 122.5279 | 177.9641
Hold | 1-Hold | 849.42 | 36.6 | 8935 | 11874 | 1934 | 4874 | 627.8 | 518.1 | 163.0649 | 134.5714 | 1.276429 | 1.696286 | 0.4618538 | 208.1407 | 228.2716 | 96.129 | 105.0565 | 1.276246 | 1.696286 | 0.4619197 | 122.6843 | 178.2058
Hold | 1-Hold | 849.62 | 36.6 | 8935 | 11874 | 1934 | 4874 | 626.3 | 518.1 | 162.6753 | 134.5714 | 1.276429 | 1.696286 | 0.4618538 | 207.6434 | 228.2716 | 95.89928 | 105.0565 | 1.276246 | 1.696286 | 0.4619197 | 122.3911 | 178.2058
Hold | 1-Hold | 849.82 | 36.6 | 8935 | 11874 | 1934 | 4874 | 627.8 | 517.4 | 163.0649 | 134.3896 | 1.276429 | 1.696286 | 0.4618538 | 208.1407 | 227.9632 | 96.129 | 104.914 | 1.276246 | 1.696286 | 0.4619197 | 122.6843 | 177.9641
Hold | 1-Hold | 850.02 | 36.6 | 8935 | 11874 | 1934 | 4874 | 627.8 | 518.1 | 163.0649 | 134.5714 | 1.276429 | 1.696286 | 0.4618538 | 208.1407 | 228.2716 | 96.129 | 105.0565 | 1.276246 | 1.696286 | 0.4619197 | 122.6843 | 178.2058
Hold | 1-Hold | 850.22 | 36.6 | 8935 | 11874 | 1934 | 4874 | 627 | 517.4 | 162.8571 | 134.3896 | 1.276429 | 1.696286 | 0.4618538 | 207.8755 | 227.9632 | 96.00649 | 104.914 | 1.276246 | 1.696286 | 0.4619197 | 122.5279 | 177.9641
Hold | 1-Hold | 850.42 | 36.6 | 8935 | 11874 | 1934 | 4874 | 627.8 | 518.1 | 163.0649 | 134.5714 | 1.276429 | 1.696286 | 0.4618538 | 208.1407 | 228.2716 | 96.129 | 105.0565 | 1.276246 | 1.696286 | 0.4619197 | 122.6843 | 178.2058
Hold | 1-Hold | 850.62 | 36.6 | 8935 | 11874 | 1934 | 4874 | 626.3 | 516.6 | 162.6753 | 134.1818 | 1.276429 | 1.696286 | 0.4618538 | 207.6434 | 227.6107 | 95.89928 | 104.7512 | 1.276246 | 1.696286 | 0.4619197 | 122.3911 | 177.6879
Hold | 1-Hold | 850.82 | 36.6 | 8935 | 11874 | 1934 | 4874 | 627 | 518.1 | 162.8571 | 134.5714 | 1.276429 | 1.696286 | 0.4618538 | 207.8755 | 228.2716 | 96.00649 | 105.0565 | 1.276246 | 1.696286 | 0.4619197 | 122.5279 | 178.2058
Hold | 1-Hold | 851.02 | 36.6 | 8935 | 11874 | 1934 | 4874 | 627 | 518.1 | 162.8571 | 134.5714 | 1.276429 | 1.696286 | 0.4618538 | 207.8755 | 228.2716 | 96.00649 | 105.0565 | 1.276246 | 1.696286 | 0.4619197 | 122.5279 | 178.2058
Hold | 1-Hold | 851.22 | 36.6 | 8935 | 11874 | 1934 | 4874 | 626.3 | 518.1 | 162.6753 | 134.5714 | 1.276429 | 1.696286 | 0.4618538 | 207.6434 | 228.2716 | 95.89928 | 105.0565 | 1.276246 | 1.696286 | 0.4619197 | 122.3911 | 178.2058
Hold | 1-Hold | 851.42 | 36.6 | 8935 | 11874 | 1934 | 4874 | 628.5 | 518.1 | 163.2468 | 134.5714 | 1.276429 | 1.696286 | 0.4618538 | 208.3728 | 228.2716 | 96.2362 | 105.0565 | 1.276246 | 1.696286 | 0.4619197 | 122.8211 | 178.2058
Hold | 1-Hold | 851.62 | 36.6 | 8935 | 11874 | 1934 | 4874 | 626.3 | 518.1 | 162.6753 | 134.5714 | 1.276429 | 1.696286 | 0.4618538 | 207.6434 | 228.2716 | 95.89928 | 105.0565 | 1.276246 | 1.696286 | 0.4619197 | 122.3911 | 178.2058
Hold | 1-Hold | 851.82 | 36.6 | 8935 | 11874 | 1934 | 4874 | 627 | 518.1 | 162.8571 | 134.5714 | 1.276429 | 1.696286 | 0.4618538 | 207.8755 | 228.2716 | 96.00649 | 105.0565 | 1.276246 | 1.696286 | 0.4619197 | 122.5279 | 178.2058
Hold | 1-Hold | 852.02 | 36.6 | 8935 | 11874 | 1934 | 4874 | 627 | 517.4 | 162.8571 | 134.3896 | 1.276429 | 1.696286 | 0.4618538 | 207.8755 | 227.9632 | 96.00649 | 104.914 | 1.276246 | 1.696286 | 0.4619197 | 122.5279 | 177.9641
Hold | 1-Hold | 852.22 | 36.6 | 8935 | 11874 | 1934 | 4874 | 625.5 | 518.1 | 162.4675 | 134.5714 | 1.276429 | 1.696286 | 0.4618538 | 207.3782 | 228.2716 | 95.77677 | 105.0565 | 1.276246 | 1.696286 | 0.4619197 | 122.2347 | 178.2058
Hold | 1-Hold | 852.42 | 36.6 | 8935 | 11874 | 1934 | 4874 | 627.8 | 518.1 | 163.0649 | 134.5714 | 1.276429 | 1.696286 | 0.4618538 | 208.1407 | 228.2716 | 96.129 | 105.0565 | 1.276246 | 1.696286 | 0.4619197 | 122.6843 | 178.2058
Hold | 1-Hold | 852.62 | 36.6 | 8935 | 11874 | 1934 | 4874 | 627 | 518.1 | 162.8571 | 134.5714 | 1.276429 | 1.696286 | 0.4618538 | 207.8755 | 228.2716 | 96.00649 | 105.0565 | 1.276246 | 1.696286 | 0.4619197 | 122.5279 | 178.2058
Hold | 1-Hold | 852.82 | 36.6 | 8935 | 11874 | 1934 | 4874 | 627 | 517.4 | 162.8571 | 134.3896 | 1.276429 | 1.696286 | 0.4618538 | 207.8755 | 227.9632 | 96.00649 | 104.914 | 1.276246 | 1.696286 | 0.4619197 | 122.5279 | 177.9641
Hold | 1-Hold | 853.02 | 36.6 | 8935 | 11874 | 1934 | 4874 | 627.8 | 518.1 | 163.0649 | 134.5714 | 1.276429 | 1.696286 | 0.4618538 | 208.1407 | 228.2716 | 96.129 | 105.0565 | 1.276246 | 1.696286 | 0.4619197 | 122.6843 | 178.2058
Hold | 1-Hold | 853.22 | 36.6 | 8935 | 11874 | 1934 | 4874 | 626.3 | 518.1 | 162.6753 | 134.5714 | 1.276429 | 1.696286 | 0.4618538 | 207.6434 | 228.2716 | 95.89928 | 105.0565 | 1.276246 | 1.696286 | 0.4619197 | 122.3911 | 178.2058
Hold | 1-Hold | 853.42 | 36.6 | 8935 | 11874 | 1934 | 4874 | 627 | 517.4 | 162.8571 | 134.3896 | 1.276429 | 1.696286 | 0.4618538 | 207.8755 | 227.9632 | 96.00649 | 104.914 | 1.276246 | 1.696286 | 0.4619197 | 122.5279 | 177.9641
Hold | 1-Hold | 853.62 | 36.6 | 8935 | 11874 | 1934 | 4874 | 627.8 | 517.4 | 163.0649 | 134.3896 | 1.276429 | 1.696286 | 0.4618538 | 208.1407 | 227.9632 | 96.129 | 104.914 | 1.276246 | 1.696286 | 0.4619197 | 122.6843 | 177.9641
Hold | 1-Hold | 853.82 | 36.6 | 8935 | 11874 | 1934 | 4874 | 629.3 | 517.4 | 163.4545 | 134.3896 | 1.276429 | 1.696286 | 0.4618538 | 208.6381 | 227.9632 | 96.35872 | 104.914 | 1.276246 | 1.696286 | 0.4619197 | 122.9775 | 177.9641
Hold | 1-Hold | 854.02 | 36.6 | 8935 | 11874 | 1934 | 4874 | 627.8 | 517.4 | 163.0649 | 134.3896 | 1.276429 | 1.696286 | 0.4618538 | 208.1407 | 227.9632 | 96.129 | 104.914 | 1.276246 | 1.696286 | 0.4619197 | 122.6843 | 177.9641
Hold | 1-Hold | 854.22 | 36.6 | 8935 | 11874 | 1934 | 4874 | 627 | 517.4 | 162.8571 | 134.3896 | 1.276429 | 1.696286 | 0.4618538 | 207.8755 | 227.9632 | 96.00649 | 104.914 | 1.276246 | 1.696286 | 0.4619197 | 122.5279 | 177.9641
Hold | 1-Hold | 854.42 | 36.6 | 8935 | 11874 | 1934 | 4874 | 628.5 | 516.6 | 163.2468 | 134.1818 | 1.276429 | 1.696286 | 0.4618538 | 208.3728 | 227.6107 | 96.2362 | 104.7512 | 1.276246 | 1.696286 | 0.4619197 | 122.8211 | 177.6879
Hold | 1-Hold | 854.62 | 36.6 | 8935 | 11874 | 1934 | 4874 | 627.8 | 517.4 | 163.0649 | 134.3896 | 1.276429 | 1.696286 | 0.4618538 | 208.1407 | 227.9632 | 96.129 | 104.914 | 1.276246 | 1.696286 | 0.4619197 | 122.6843 | 177.9641
Hold | 1-Hold | 854.82 | 36.6 | 8935 | 11874 | 1934 | 4874 | 627 | 516.6 | 162.8571 | 134.1818 | 1.276429 | 1.696286 | 0.4618538 | 207.8755 | 227.6107 | 96.00649 | 104.7512 | 1.276246 | 1.696286 | 0.4619197 | 122.5279 | 177.6879
Hold | 1-Hold | 855.02 | 36.6 | 8935 | 11874 | 1934 | 4874 | 627 | 517.4 | 162.8571 | 134.3896 | 1.276429 | 1.696286 | 0.4618538 | 207.8755 | 227.9632 | 96.00649 | 104.914 | 1.276246 | 1.696286 | 0.4619197 | 122.5279 | 177.9641
Hold | 1-Hold | 855.22 | 36.6 | 8935 | 11874 | 1934 | 4874 | 627 | 517.4 | 162.8571 | 134.3896 | 1.276429 | 1.696286 | 0.4618538 | 207.8755 | 227.9632 | 96.00649 | 104.914 | 1.276246 | 1.696286 | 0.4619197 | 122.5279 | 177.9641
Hold | 1-Hold | 855.42 | 36.6 | 8935 | 11874 | 1934 | 4874 | 625.5 | 518.1 | 162.4675 | 134.5714 | 1.276429 | 1.696286 | 0.4618538 | 207.3782 | 228.2716 | 95.77677 | 105.0565 | 1.276246 | 1.696286 | 0.4619197 | 122.2347 | 178.2058
Hold | 1-Hold | 855.62 | 36.6 | 8935 | 11874 | 1934 | 4874 | 627 | 518.1 | 162.8571 | 134.5714 | 1.276429 | 1.696286 | 0.4618538 | 207.8755 | 228.2716 | 96.00649 | 105.0565 | 1.276246 | 1.696286 | 0.4619197 | 122.5279 | 178.2058
Hold | 1-Hold | 855.82 | 36.6 | 8935 | 11874 | 1934 | 4874 | 630 | 517.4 | 163.6364 | 134.3896 | 1.276429 | 1.696286 | 0.4618538 | 208.8701 | 227.9632 | 96.46592 | 104.914 | 1.276246 | 1.696286 | 0.4619197 | 123.1143 | 177.9641
Hold | 1-Hold | 856.02 | 36.6 | 8935 | 11874 | 1934 | 4874 | 626.3 | 516.6 | 162.6753 | 134.1818 | 1.276429 | 1.696286 | 0.4618538 | 207.6434 | 227.6107 | 95.89928 | 104.7512 | 1.276246 | 1.696286 | 0.4619197 | 122.3911 | 177.6879
Hold | 1-Hold | 856.22 | 36.6 | 8935 | 11874 | 1934 | 4874 | 627.8 | 517.4 | 163.0649 | 134.3896 | 1.276429 | 1.696286 | 0.4618538 | 208.1407 | 227.9632 | 96.129 | 104.914 | 1.276246 | 1.696286 | 0.4619197 | 122.6843 | 177.9641
Hold | 1-Hold | 856.42 | 36.6 | 8935 | 11874 | 1934 | 4874 | 626.3 | 517.4 | 162.6753 | 134.3896 | 1.276429 | 1.696286 | 0.4618538 | 207.6434 | 227.9632 | 95.89928 | 104.914 | 1.276246 | 1.696286 | 0.4619197 | 122.3911 | 177.9641
Hold | 1-Hold | 856.62 | 36.6 | 8935 | 11874 | 1934 | 4874 | 627 | 518.1 | 162.8571 | 134.5714 | 1.276429 | 1.696286 | 0.4618538 | 207.8755 | 228.2716 | 96.00649 | 105.0565 | 1.276246 | 1.696286 | 0.4619197 | 122.5279 | 178.2058
Hold | 1-Hold | 856.82 | 36.6 | 8935 | 11874 | 1934 | 4874 | 627 | 518.1 | 162.8571 | 134.5714 | 1.276429 | 1.696286 | 0.4618538 | 207.8755 | 228.2716 | 96.00649 | 105.0565 | 1.276246 | 1.696286 | 0.4619197 | 122.5279 | 178.2058
Hold | 1-Hold | 857.02 | 36.6 | 8935 | 11874 | 1934 | 4874 | 627 | 517.4 | 162.8571 | 134.3896 | 1.276429 | 1.696286 | 0.4618538 | 207.8755 | 227.9632 | 96.00649 | 104.914 | 1.276246 | 1.696286 | 0.4619197 | 122.5279 | 177.9641
Hold | 1-Hold | 857.22 | 36.6 | 8935 | 11874 | 1934 | 4874 | 627 | 518.1 | 162.8571 | 134.5714 | 1.276429 | 1.696286 | 0.4618538 | 207.8755 | 228.2716 | 96.00649 | 105.0565 | 1.276246 | 1.696286 | 0.4619197 | 122.5279 | 178.2058
Hold | 1-Hold | 857.42 | 36.6 | 8935 | 11874 | 1934 | 4874 | 627.8 | 517.4 | 163.0649 | 134.3896 | 1.276429 | 1.696286 | 0.4618538 | 208.1407 | 227.9632 | 96.129 | 104.914 | 1.276246 | 1.696286 | 0.4619197 | 122.6843 | 177.9641
Hold | 1-Hold | 857.62 | 36.6 | 8935 | 11874 | 1934 | 4874 | 625.5 | 518.1 | 162.4675 | 134.5714 | 1.276429 | 1.696286 | 0.4618538 | 207.3782 | 228.2716 | 95.77677 | 105.0565 | 1.276246 | 1.696286 | 0.4619197 | 122.2347 | 178.2058
Hold | 1-Hold | 857.82 | 36.6 | 8935 | 11874 | 1934 | 4874 | 627 | 518.1 | 162.8571 | 134.5714 | 1.276429 | 1.696286 | 0.4618538 | 207.8755 | 228.2716 | 96.00649 | 105.0565 | 1.276246 | 1.696286 | 0.4619197 | 122.5279 | 178.2058
Hold | 1-Hold | 858.02 | 36.6 | 8935 | 11874 | 1934 | 4874 | 626.3 | 518.1 | 162.6753 | 134.5714 | 1.276429 | 1.696286 | 0.4618538 | 207.6434 | 228.2716 | 95.89928 | 105.0565 | 1.276246 | 1.696286 | 0.4619197 | 122.3911 | 178.2058
Hold | 1-Hold | 858.22 | 36.6 | 8935 | 11874 | 1934 | 4874 | 626.3 | 517.4 | 162.6753 | 134.3896 | 1.276429 | 1.696286 | 0.4618538 | 207.6434 | 227.9632 | 95.89928 | 104.914 | 1.276246 | 1.696286 | 0.4619197 | 122.3911 | 177.9641
Hold | 1-Hold | 858.42 | 36.6 | 8935 | 11874 | 1934 | 4874 | 627 | 518.1 | 162.8571 | 134.5714 | 1.276429 | 1.696286 | 0.4618538 | 207.8755 | 228.2716 | 96.00649 | 105.0565 | 1.276246 | 1.696286 | 0.4619197 | 122.5279 | 178.2058
Hold | 1-Hold | 858.62 | 36.6 | 8935 | 11874 | 1934 | 4874 | 625.5 | 518.1 | 162.4675 | 134.5714 | 1.276429 | 1.696286 | 0.4618538 | 207.3782 | 228.2716 | 95.77677 | 105.0565 | 1.276246 | 1.696286 | 0.4619197 | 122.2347 | 178.2058
Hold | 1-Hold | 858.82 | 36.6 | 8935 | 11874 | 1934 | 4874 | 627.8 | 518.1 | 163.0649 | 134.5714 | 1.276429 | 1.696286 | 0.4618538 | 208.1407 | 228.2716 | 96.129 | 105.0565 | 1.276246 | 1.696286 | 0.4619197 | 122.6843 | 178.2058
Hold | 1-Hold | 859.02 | 36.6 | 8935 | 11874 | 1934 | 4874 | 627 | 518.1 | 162.8571 | 134.5714 | 1.276429 | 1.696286 | 0.4618538 | 207.8755 | 228.2716 | 96.00649 | 105.0565 | 1.276246 | 1.696286 | 0.4619197 | 122.5279 | 178.2058
Hold | 1-Hold | 859.22 | 36.6 | 8935 | 11874 | 1934 | 4874 | 627 | 518.1 | 162.8571 | 134.5714 | 1.276429 | 1.696286 | 0.4618538 | 207.8755 | 228.2716 | 96.00649 | 105.0565 | 1.276246 | 1.696286 | 0.4619197 | 122.5279 | 178.2058
Hold | 1-Hold | 859.42 | 36.6 | 8935 | 11874 | 1934 | 4874 | 627.8 | 518.1 | 163.0649 | 134.5714 | 1.276429 | 1.696286 | 0.4618538 | 208.1407 | 228.2716 | 96.129 | 105.0565 | 1.276246 | 1.696286 | 0.4619197 | 122.6843 | 178.2058
Hold | 1-Hold | 859.62 | 36.6 | 8935 | 11874 | 1934 | 4874 | 626.3 | 518.1 | 162.6753 | 134.5714 | 1.276429 | 1.696286 | 0.4618538 | 207.6434 | 228.2716 | 95.89928 | 105.0565 | 1.276246 | 1.696286 | 0.4619197 | 122.3911 | 178.2058
Hold | 1-Hold | 859.82 | 36.6 | 8935 | 11874 | 1934 | 4874 | 627 | 518.1 | 162.8571 | 134.5714 | 1.276429 | 1.696286 | 0.4618538 | 207.8755 | 228.2716 | 96.00649 | 105.0565 | 1.276246 | 1.696286 | 0.4619197 | 122.5279 | 178.2058
Hold | 1-Hold | 860.02 | 36.6 | 8935 | 11874 | 1934 | 4874 | 627.8 | 517.4 | 163.0649 | 134.3896 | 1.276429 | 1.696286 | 0.4618538 | 208.1407 | 227.9632 | 96.129 | 104.914 | 1.276246 | 1.696286 | 0.4619197 | 122.6843 | 177.9641
Hold | 1-Hold | 860.22 | 36.6 | 8935 | 11874 | 1934 | 4874 | 626.3 | 518.1 | 162.6753 | 134.5714 | 1.276429 | 1.696286 | 0.4618538 | 207.6434 | 228.2716 | 95.89928 | 105.0565 | 1.276246 | 1.696286 | 0.4619197 | 122.3911 | 178.2058
Hold | 1-Hold | 860.42 | 36.6 | 8935 | 11874 | 1934 | 4874 | 627.8 | 518.1 | 163.0649 | 134.5714 | 1.276429 | 1.696286 | 0.4618538 | 208.1407 | 228.2716 | 96.129 | 105.0565 | 1.276246 | 1.696286 | 0.4619197 | 122.6843 | 178.2058
Hold | 1-Hold | 860.62 | 36.6 | 8935 | 11874 | 1934 | 4874 | 628.5 | 517.4 | 163.2468 | 134.3896 | 1.276429 | 1.696286 | 0.4618538 | 208.3728 | 227.9632 | 96.2362 | 104.914 | 1.276246 | 1.696286 | 0.4619197 | 122.8211 | 177.9641
Hold | 1-Hold | 860.82 | 36.6 | 8935 | 11874 | 1934 | 4874 | 627 | 518.1 | 162.8571 | 134.5714 | 1.276429 | 1.696286 | 0.4618538 | 207.8755 | 228.2716 | 96.00649 | 105.0565 | 1.276246 | 1.696286 | 0.4619197 | 122.5279 | 178.2058
Hold | 1-Hold | 861.02 | 36.6 | 8935 | 11874 | 1934 | 4874 | 627.8 | 517.4 | 163.0649 | 134.3896 | 1.276429 | 1.696286 | 0.4618538 | 208.1407 | 227.9632 | 96.129 | 104.914 | 1.276246 | 1.696286 | 0.4619197 | 122.6843 | 177.9641
Hold | 1-Hold | 861.22 | 36.6 | 8935 | 11874 | 1934 | 4874 | 628.5 | 518.1 | 163.2468 | 134.5714 | 1.276429 | 1.696286 | 0.4618538 | 208.3728 | 228.2716 | 96.2362 | 105.0565 | 1.276246 | 1.696286 | 0.4619197 | 122.8211 | 178.2058
Hold | 1-Hold | 861.42 | 36.6 | 8935 | 11874 | 1934 | 4874 | 627 | 517.4 | 162.8571 | 134.3896 | 1.276429 | 1.696286 | 0.4618538 | 207.8755 | 227.9632 | 96.00649 | 104.914 | 1.276246 | 1.696286 | 0.4619197 | 122.5279 | 177.9641
Hold | 1-Hold | 861.62 | 36.6 | 8935 | 11874 | 1934 | 4874 | 627.8 | 517.4 | 163.0649 | 134.3896 | 1.276429 | 1.696286 | 0.4618538 | 208.1407 | 227.9632 | 96.129 | 104.914 | 1.276246 | 1.696286 | 0.4619197 | 122.6843 | 177.9641
Hold | 1-Hold | 861.82 | 36.6 | 8935 | 11874 | 1934 | 4874 | 627 | 517.4 | 162.8571 | 134.3896 | 1.276429 | 1.696286 | 0.4618538 | 207.8755 | 227.9632 | 96.00649 | 104.914 | 1.276246 | 1.696286 | 0.4619197 | 122.5279 | 177.9641
Hold | 1-Hold | 862.02 | 36.6 | 8935 | 11874 | 1934 | 4874 | 627.8 | 517.4 | 163.0649 | 134.3896 | 1.276429 | 1.696286 | 0.4618538 | 208.1407 | 227.9632 | 96.129 | 104.914 | 1.276246 | 1.696286 | 0.4619197 | 122.6843 | 177.9641
Hold | 1-Hold | 862.22 | 36.6 | 8935 | 11874 | 1934 | 4874 | 627 | 517.4 | 162.8571 | 134.3896 | 1.276429 | 1.696286 | 0.4618538 | 207.8755 | 227.9632 | 96.00649 | 104.914 | 1.276246 | 1.696286 | 0.4619197 | 122.5279 | 177.9641
Hold | 1-Hold | 862.42 | 36.6 | 8935 | 11874 | 1934 | 4874 | 626.3 | 518.1 | 162.6753 | 134.5714 | 1.276429 | 1.696286 | 0.4618538 | 207.6434 | 228.2716 | 95.89928 | 105.0565 | 1.276246 | 1.696286 | 0.4619197 | 122.3911 | 178.2058
Hold | 1-Hold | 862.62 | 36.6 | 8935 | 11874 | 1934 | 4874 | 628.5 | 516.6 | 163.2468 | 134.1818 | 1.276429 | 1.696286 | 0.4618538 | 208.3728 | 227.6107 | 96.2362 | 104.7512 | 1.276246 | 1.696286 | 0.4619197 | 122.8211 | 177.6879
Hold | 1-Hold | 862.82 | 36.6 | 8935 | 11874 | 1934 | 4874 | 626.3 | 518.1 | 162.6753 | 134.5714 | 1.276429 | 1.696286 | 0.4618538 | 207.6434 | 228.2716 | 95.89928 | 105.0565 | 1.276246 | 1.696286 | 0.4619197 | 122.3911 | 178.2058
Hold | 1-Hold | 863.02 | 36.6 | 8935 | 11874 | 1934 | 4874 | 626.3 | 518.1 | 162.6753 | 134.5714 | 1.276429 | 1.696286 | 0.4618538 | 207.6434 | 228.2716 | 95.89928 | 105.0565 | 1.276246 | 1.696286 | 0.4619197 | 122.3911 | 178.2058
Hold | 1-Hold | 863.22 | 36.6 | 8935 | 11874 | 1934 | 4874 | 628.5 | 517.4 | 163.2468 | 134.3896 | 1.276429 | 1.696286 | 0.4618538 | 208.3728 | 227.9632 | 96.2362 | 104.914 | 1.276246 | 1.696286 | 0.4619197 | 122.8211 | 177.9641
Hold | 1-Hold | 863.42 | 36.6 | 8935 | 11874 | 1934 | 4874 | 626.3 | 517.4 | 162.6753 | 134.3896 | 1.276429 | 1.696286 | 0.4618538 | 207.6434 | 227.9632 | 95.89928 | 104.914 | 1.276246 | 1.696286 | 0.4619197 | 122.3911 | 177.9641
Hold | 1-Hold | 863.62 | 36.6 | 8935 | 11874 | 1934 | 4874 | 627.8 | 517.4 | 163.0649 | 134.3896 | 1.276429 | 1.696286 | 0.4618538 | 208.1407 | 227.9632 | 96.129 | 104.914 | 1.276246 | 1.696286 | 0.4619197 | 122.6843 | 177.9641
Hold | 1-Hold | 863.82 | 36.6 | 8935 | 11874 | 1934 | 4874 | 627 | 518.1 | 162.8571 | 134.5714 | 1.276429 | 1.696286 | 0.4618538 | 207.8755 | 228.2716 | 96.00649 | 105.0565 | 1.276246 | 1.696286 | 0.4619197 | 122.5279 | 178.2058
Hold | 1-Hold | 864.02 | 36.6 | 8935 | 11874 | 1934 | 4874 | 625.5 | 518.1 | 162.4675 | 134.5714 | 1.276429 | 1.696286 | 0.4618538 | 207.3782 | 228.2716 | 95.77677 | 105.0565 | 1.276246 | 1.696286 | 0.4619197 | 122.2347 | 178.2058
Hold | 1-Hold | 864.22 | 36.6 | 8935 | 11874 | 1934 | 4874 | 627 | 518.1 | 162.8571 | 134.5714 | 1.276429 | 1.696286 | 0.4618538 | 207.8755 | 228.2716 | 96.00649 | 105.0565 | 1.276246 | 1.696286 | 0.4619197 | 122.5279 | 178.2058
Hold | 1-Hold | 864.42 | 36.6 | 8935 | 11874 | 1934 | 4874 | 627 | 517.4 | 162.8571 | 134.3896 | 1.276429 | 1.696286 | 0.4618538 | 207.8755 | 227.9632 | 96.00649 | 104.914 | 1.276246 | 1.696286 | 0.4619197 | 122.5279 | 177.9641
Hold | 1-Hold | 864.62 | 36.6 | 8935 | 11874 | 1934 | 4874 | 627 | 518.1 | 162.8571 | 134.5714 | 1.276429 | 1.696286 | 0.4618538 | 207.8755 | 228.2716 | 96.00649 | 105.0565 | 1.276246 | 1.696286 | 0.4619197 | 122.5279 | 178.2058
Hold | 1-Hold | 864.82 | 36.6 | 8935 | 11874 | 1934 | 4874 | 627.8 | 517.4 | 163.0649 | 134.3896 | 1.276429 | 1.696286 | 0.4618538 | 208.1407 | 227.9632 | 96.129 | 104.914 | 1.276246 | 1.696286 | 0.4619197 | 122.6843 | 177.9641
Hold | 1-Hold | 865.02 | 36.6 | 8935 | 11874 | 1934 | 4874 | 626.3 | 517.4 | 162.6753 | 134.3896 | 1.276429 | 1.696286 | 0.4618538 | 207.6434 | 227.9632 | 95.89928 | 104.914 | 1.276246 | 1.696286 | 0.4619197 | 122.3911 | 177.9641
Hold | 1-Hold | 865.22 | 36.6 | 8935 | 11874 | 1934 | 4874 | 627 | 518.1 | 162.8571 | 134.5714 | 1.276429 | 1.696286 | 0.4618538 | 207.8755 | 228.2716 | 96.00649 | 105.0565 | 1.276246 | 1.696286 | 0.4619197 | 122.5279 | 178.2058
Hold | 1-Hold | 865.42 | 36.6 | 8935 | 11874 | 1934 | 4874 | 627.8 | 518.1 | 163.0649 | 134.5714 | 1.276429 | 1.696286 | 0.4618538 | 208.1407 | 228.2716 | 96.129 | 105.0565 | 1.276246 | 1.696286 | 0.4619197 | 122.6843 | 178.2058
Hold | 1-Hold | 865.62 | 36.6 | 8935 | 11874 | 1934 | 4874 | 625.5 | 518.1 | 162.4675 | 134.5714 | 1.276429 | 1.696286 | 0.4618538 | 207.3782 | 228.2716 | 95.77677 | 105.0565 | 1.276246 | 1.696286 | 0.4619197 | 122.2347 | 178.2058
Hold | 1-Hold | 865.82 | 36.6 | 8935 | 11874 | 1934 | 4874 | 627 | 518.1 | 162.8571 | 134.5714 | 1.276429 | 1.696286 | 0.4618538 | 207.8755 | 228.2716 | 96.00649 | 105.0565 | 1.276246 | 1.696286 | 0.4619197 | 122.5279 | 178.2058
Hold | 1-Hold | 866.02 | 36.6 | 8935 | 11874 | 1934 | 4874 | 626.3 | 518.1 | 162.6753 | 134.5714 | 1.276429 | 1.696286 | 0.4618538 | 207.6434 | 228.2716 | 95.89928 | 105.0565 | 1.276246 | 1.696286 | 0.4619197 | 122.3911 | 178.2058
Hold | 1-Hold | 866.22 | 36.6 | 8935 | 11874 | 1934 | 4874 | 626.3 | 518.1 | 162.6753 | 134.5714 | 1.276429 | 1.696286 | 0.4618538 | 207.6434 | 228.2716 | 95.89928 | 105.0565 | 1.276246 | 1.696286 | 0.4619197 | 122.3911 | 178.2058
Hold | 1-Hold | 866.42 | 36.6 | 8935 | 11874 | 1934 | 4874 | 626.3 | 518.1 | 162.6753 | 134.5714 | 1.276429 | 1.696286 | 0.4618538 | 207.6434 | 228.2716 | 95.89928 | 105.0565 | 1.276246 | 1.696286 | 0.4619197 | 122.3911 | 178.2058
Hold | 1-Hold | 866.62 | 36.6 | 8935 | 11874 | 1934 | 4874 | 625.5 | 517.4 | 162.4675 | 134.3896 | 1.276429 | 1.696286 | 0.4618538 | 207.3782 | 227.9632 | 95.77677 | 104.914 | 1.276246 | 1.696286 | 0.4619197 | 122.2347 | 177.9641
Hold | 1-Hold | 866.82 | 36.6 | 8935 | 11874 | 1934 | 4874 | 627 | 517.4 | 162.8571 | 134.3896 | 1.276429 | 1.696286 | 0.4618538 | 207.8755 | 227.9632 | 96.00649 | 104.914 | 1.276246 | 1.696286 | 0.4619197 | 122.5279 | 177.9641
Hold | 1-Hold | 867.02 | 36.6 | 8935 | 11874 | 1934 | 4874 | 627 | 517.4 | 162.8571 | 134.3896 | 1.276429 | 1.696286 | 0.4618538 | 207.8755 | 227.9632 | 96.00649 | 104.914 | 1.276246 | 1.696286 | 0.4619197 | 122.5279 | 177.9641
Hold | 1-Hold | 867.22 | 36.6 | 8935 | 11874 | 1934 | 4874 | 627 | 517.4 | 162.8571 | 134.3896 | 1.276429 | 1.696286 | 0.4618538 | 207.8755 | 227.9632 | 96.00649 | 104.914 | 1.276246 | 1.696286 | 0.4619197 | 122.5279 | 177.9641
Hold | 1-Hold | 867.42 | 36.6 | 8935 | 11874 | 1934 | 4874 | 627.8 | 517.4 | 163.0649 | 134.3896 | 1.276429 | 1.696286 | 0.4618538 | 208.1407 | 227.9632 | 96.129 | 104.914 | 1.276246 | 1.696286 | 0.4619197 | 122.6843 | 177.9641
Hold | 1-Hold | 867.62 | 36.6 | 8935 | 11874 | 1934 | 4874 | 625.5 | 515.9 | 162.4675 | 134 | 1.276429 | 1.696286 | 0.4618538 | 207.3782 | 227.3023 | 95.77677 | 104.6087 | 1.276246 | 1.696286 | 0.4619197 | 122.2347 | 177.4463
Hold | 1-Hold | 867.82 | 36.6 | 8935 | 11874 | 1934 | 4874 | 625.5 | 517.4 | 162.4675 | 134.3896 | 1.276429 | 1.696286 | 0.4618538 | 207.3782 | 227.9632 | 95.77677 | 104.914 | 1.276246 | 1.696286 | 0.4619197 | 122.2347 | 177.9641
Hold | 1-Hold | 868.02 | 36.6 | 8935 | 11874 | 1934 | 4874 | 626.3 | 516.6 | 162.6753 | 134.1818 | 1.276429 | 1.696286 | 0.4618538 | 207.6434 | 227.6107 | 95.89928 | 104.7512 | 1.276246 | 1.696286 | 0.4619197 | 122.3911 | 177.6879
Hold | 1-Hold | 868.22 | 36.6 | 8935 | 11874 | 1934 | 4874 | 625.5 | 516.6 | 162.4675 | 134.1818 | 1.276429 | 1.696286 | 0.4618538 | 207.3782 | 227.6107 | 95.77677 | 104.7512 | 1.276246 | 1.696286 | 0.4619197 | 122.2347 | 177.6879
Hold | 1-Hold | 868.42 | 36.6 | 8935 | 11874 | 1934 | 4874 | 627 | 516.6 | 162.8571 | 134.1818 | 1.276429 | 1.696286 | 0.4618538 | 207.8755 | 227.6107 | 96.00649 | 104.7512 | 1.276246 | 1.696286 | 0.4619197 | 122.5279 | 177.6879
Hold | 1-Hold | 868.62 | 36.6 | 8935 | 11874 | 1934 | 4874 | 627.8 | 515.9 | 163.0649 | 134 | 1.276429 | 1.696286 | 0.4618538 | 208.1407 | 227.3023 | 96.129 | 104.6087 | 1.276246 | 1.696286 | 0.4619197 | 122.6843 | 177.4463
Hold | 1-Hold | 868.82 | 36.6 | 8935 | 11874 | 1934 | 4874 | 625.5 | 518.1 | 162.4675 | 134.5714 | 1.276429 | 1.696286 | 0.4618538 | 207.3782 | 228.2716 | 95.77677 | 105.0565 | 1.276246 | 1.696286 | 0.4619197 | 122.2347 | 178.2058
Hold | 1-Hold | 869.02 | 36.6 | 8935 | 11874 | 1934 | 4874 | 627 | 517.4 | 162.8571 | 134.3896 | 1.276429 | 1.696286 | 0.4618538 | 207.8755 | 227.9632 | 96.00649 | 104.914 | 1.276246 | 1.696286 | 0.4619197 | 122.5279 | 177.9641
Hold | 1-Hold | 869.22 | 36.6 | 8935 | 11874 | 1934 | 4874 | 627.8 | 515.2 | 163.0649 | 133.8182 | 1.276429 | 1.696286 | 0.4618538 | 208.1407 | 226.9939 | 96.129 | 104.4663 | 1.276246 | 1.696286 | 0.4619197 | 122.6843 | 177.2046
Hold | 1-Hold | 869.42 | 36.6 | 8935 | 11874 | 1934 | 4874 | 625.5 | 517.4 | 162.4675 | 134.3896 | 1.276429 | 1.696286 | 0.4618538 | 207.3782 | 227.9632 | 95.77677 | 104.914 | 1.276246 | 1.696286 | 0.4619197 | 122.2347 | 177.9641
Hold | 1-Hold | 869.62 | 36.6 | 8935 | 11874 | 1934 | 4874 | 627.8 | 516.6 | 163.0649 | 134.1818 | 1.276429 | 1.696286 | 0.4618538 | 208.1407 | 227.6107 | 96.129 | 104.7512 | 1.276246 | 1.696286 | 0.4619197 | 122.6843 | 177.6879
Hold | 1-Hold | 869.82 | 36.6 | 8935 | 11874 | 1934 | 4874 | 626.3 | 514.4 | 162.6753 | 133.6104 | 1.276429 | 1.696286 | 0.4618538 | 207.6434 | 226.6414 | 95.89928 | 104.3034 | 1.276246 | 1.696286 | 0.4619197 | 122.3911 | 176.9284
Hold | 1-Hold | 870.02 | 36.6 | 8935 | 11874 | 1934 | 4874 | 625.5 | 516.6 | 162.4675 | 134.1818 | 1.276429 | 1.696286 | 0.4618538 | 207.3782 | 227.6107 | 95.77677 | 104.7512 | 1.276246 | 1.696286 | 0.4619197 | 122.2347 | 177.6879
Hold | 1-Hold | 870.22 | 36.6 | 8935 | 11874 | 1934 | 4874 | 627 | 516.6 | 162.8571 | 134.1818 | 1.276429 | 1.696286 | 0.4618538 | 207.8755 | 227.6107 | 96.00649 | 104.7512 | 1.276246 | 1.696286 | 0.4619197 | 122.5279 | 177.6879
Hold | 1-Hold | 870.42 | 36.6 | 8935 | 11874 | 1934 | 4874 | 626.3 | 515.9 | 162.6753 | 134 | 1.276429 | 1.696286 | 0.4618538 | 207.6434 | 227.3023 | 95.89928 | 104.6087 | 1.276246 | 1.696286 | 0.4619197 | 122.3911 | 177.4463
Hold | 1-Hold | 870.62 | 36.6 | 8935 | 11874 | 1934 | 4874 | 625.5 | 516.6 | 162.4675 | 134.1818 | 1.276429 | 1.696286 | 0.4618538 | 207.3782 | 227.6107 | 95.77677 | 104.7512 | 1.276246 | 1.696286 | 0.4619197 | 122.2347 | 177.6879
Hold | 1-Hold | 870.82 | 36.6 | 8935 | 11874 | 1934 | 4874 | 626.3 | 515.9 | 162.6753 | 134 | 1.276429 | 1.696286 | 0.4618538 | 207.6434 | 227.3023 | 95.89928 | 104.6087 | 1.276246 | 1.696286 | 0.4619197 | 122.3911 | 177.4463
Hold | 1-Hold | 871.02 | 36.6 | 8935 | 11874 | 1934 | 4874 | 627 | 516.6 | 162.8571 | 134.1818 | 1.276429 | 1.696286 | 0.4618538 | 207.8755 | 227.6107 | 96.00649 | 104.7512 | 1.276246 | 1.696286 | 0.4619197 | 122.5279 | 177.6879
Hold | 1-Hold | 871.22 | 36.6 | 8935 | 11874 | 1934 | 4874 | 627.8 | 516.6 | 163.0649 | 134.1818 | 1.276429 | 1.696286 | 0.4618538 | 208.1407 | 227.6107 | 96.129 | 104.7512 | 1.276246 | 1.696286 | 0.4619197 | 122.6843 | 177.6879
Hold | 1-Hold | 871.42 | 36.6 | 8935 | 11874 | 1934 | 4874 | 626.3 | 516.6 | 162.6753 | 134.1818 | 1.276429 | 1.696286 | 0.4618538 | 207.6434 | 227.6107 | 95.89928 | 104.7512 | 1.276246 | 1.696286 | 0.4619197 | 122.3911 | 177.6879
Hold | 1-Hold | 871.62 | 36.6 | 8935 | 11874 | 1934 | 4874 | 627 | 517.4 | 162.8571 | 134.3896 | 1.276429 | 1.696286 | 0.4618538 | 207.8755 | 227.9632 | 96.00649 | 104.914 | 1.276246 | 1.696286 | 0.4619197 | 122.5279 | 177.9641
Hold | 1-Hold | 871.82 | 36.6 | 8935 | 11874 | 1934 | 4874 | 626.3 | 516.6 | 162.6753 | 134.1818 | 1.276429 | 1.696286 | 0.4618538 | 207.6434 | 227.6107 | 95.89928 | 104.7512 | 1.276246 | 1.696286 | 0.4619197 | 122.3911 | 177.6879
Hold | 1-Hold | 872.02 | 36.6 | 8935 | 11874 | 1934 | 4874 | 627.8 | 515.9 | 163.0649 | 134 | 1.276429 | 1.696286 | 0.4618538 | 208.1407 | 227.3023 | 96.129 | 104.6087 | 1.276246 | 1.696286 | 0.4619197 | 122.6843 | 177.4463
Hold | 1-Hold | 872.22 | 36.6 | 8935 | 11874 | 1934 | 4874 | 628.5 | 515.9 | 163.2468 | 134 | 1.276429 | 1.696286 | 0.4618538 | 208.3728 | 227.3023 | 96.2362 | 104.6087 | 1.276246 | 1.696286 | 0.4619197 | 122.8211 | 177.4463
Hold | 1-Hold | 872.42 | 36.6 | 8935 | 11874 | 1934 | 4874 | 628.5 | 515.9 | 163.2468 | 134 | 1.276429 | 1.696286 | 0.4618538 | 208.3728 | 227.3023 | 96.2362 | 104.6087 | 1.276246 | 1.696286 | 0.4619197 | 122.8211 | 177.4463
Hold | 1-Hold | 872.62 | 36.6 | 8935 | 11874 | 1934 | 4874 | 628.5 | 516.6 | 163.2468 | 134.1818 | 1.276429 | 1.696286 | 0.4618538 | 208.3728 | 227.6107 | 96.2362 | 104.7512 | 1.276246 | 1.696286 | 0.4619197 | 122.8211 | 177.6879
Hold | 1-Hold | 872.82 | 36.6 | 8935 | 11874 | 1934 | 4874 | 627 | 515.2 | 162.8571 | 133.8182 | 1.276429 | 1.696286 | 0.4618538 | 207.8755 | 226.9939 | 96.00649 | 104.4663 | 1.276246 | 1.696286 | 0.4619197 | 122.5279 | 177.2046
Hold | 1-Hold | 873.02 | 36.6 | 8935 | 11874 | 1934 | 4874 | 627.8 | 515.9 | 163.0649 | 134 | 1.276429 | 1.696286 | 0.4618538 | 208.1407 | 227.3023 | 96.129 | 104.6087 | 1.276246 | 1.696286 | 0.4619197 | 122.6843 | 177.4463
Hold | 1-Hold | 873.22 | 36.6 | 8935 | 11874 | 1934 | 4874 | 626.3 | 515.9 | 162.6753 | 134 | 1.276429 | 1.696286 | 0.4618538 | 207.6434 | 227.3023 | 95.89928 | 104.6087 | 1.276246 | 1.696286 | 0.4619197 | 122.3911 | 177.4463
Hold | 1-Hold | 873.42 | 36.6 | 8935 | 11874 | 1934 | 4874 | 627.8 | 515.9 | 163.0649 | 134 | 1.276429 | 1.696286 | 0.4618538 | 208.1407 | 227.3023 | 96.129 | 104.6087 | 1.276246 | 1.696286 | 0.4619197 | 122.6843 | 177.4463
Hold | 1-Hold | 873.62 | 36.6 | 8935 | 11874 | 1934 | 4874 | 626.3 | 515.9 | 162.6753 | 134 | 1.276429 | 1.696286 | 0.4618538 | 207.6434 | 227.3023 | 95.89928 | 104.6087 | 1.276246 | 1.696286 | 0.4619197 | 122.3911 | 177.4463
Hold | 1-Hold | 873.82 | 36.6 | 8935 | 11874 | 1934 | 4874 | 625.5 | 515.9 | 162.4675 | 134 | 1.276429 | 1.696286 | 0.4618538 | 207.3782 | 227.3023 | 95.77677 | 104.6087 | 1.276246 | 1.696286 | 0.4619197 | 122.2347 | 177.4463
Hold | 1-Hold | 874.02 | 36.6 | 8935 | 11874 | 1934 | 4874 | 625.5 | 515.9 | 162.4675 | 134 | 1.276429 | 1.696286 | 0.4618538 | 207.3782 | 227.3023 | 95.77677 | 104.6087 | 1.276246 | 1.696286 | 0.4619197 | 122.2347 | 177.4463
Hold | 1-Hold | 874.22 | 36.6 | 8935 | 11874 | 1934 | 4874 | 627.8 | 515.9 | 163.0649 | 134 | 1.276429 | 1.696286 | 0.4618538 | 208.1407 | 227.3023 | 96.129 | 104.6087 | 1.276246 | 1.696286 | 0.4619197 | 122.6843 | 177.4463
Hold | 1-Hold | 874.42 | 36.6 | 8935 | 11874 | 1934 | 4874 | 626.3 | 515.2 | 162.6753 | 133.8182 | 1.276429 | 1.696286 | 0.4618538 | 207.6434 | 226.9939 | 95.89928 | 104.4663 | 1.276246 | 1.696286 | 0.4619197 | 122.3911 | 177.2046
Hold | 1-Hold | 874.62 | 36.6 | 8935 | 11874 | 1934 | 4874 | 627 | 514.4 | 162.8571 | 133.6104 | 1.276429 | 1.696286 | 0.4618538 | 207.8755 | 226.6414 | 96.00649 | 104.3034 | 1.276246 | 1.696286 | 0.4619197 | 122.5279 | 176.9284
Hold | 1-Hold | 874.82 | 36.6 | 8935 | 11874 | 1934 | 4874 | 625.5 | 515.9 | 162.4675 | 134 | 1.276429 | 1.696286 | 0.4618538 | 207.3782 | 227.3023 | 95.77677 | 104.6087 | 1.276246 | 1.696286 | 0.4619197 | 122.2347 | 177.4463
Hold | 1-Hold | 875.02 | 36.6 | 8935 | 11874 | 1934 | 4874 | 626.3 | 515.2 | 162.6753 | 133.8182 | 1.276429 | 1.696286 | 0.4618538 | 207.6434 | 226.9939 | 95.89928 | 104.4663 | 1.276246 | 1.696286 | 0.4619197 | 122.3911 | 177.2046
Hold | 1-Hold | 875.22 | 36.6 | 8935 | 11874 | 1934 | 4874 | 627.8 | 515.2 | 163.0649 | 133.8182 | 1.276429 | 1.696286 | 0.4618538 | 208.1407 | 226.9939 | 96.129 | 104.4663 | 1.276246 | 1.696286 | 0.4619197 | 122.6843 | 177.2046
Hold | 1-Hold | 875.42 | 36.6 | 8935 | 11874 | 1934 | 4874 | 625.5 | 516.6 | 162.4675 | 134.1818 | 1.276429 | 1.696286 | 0.4618538 | 207.3782 | 227.6107 | 95.77677 | 104.7512 | 1.276246 | 1.696286 | 0.4619197 | 122.2347 | 177.6879
Hold | 1-Hold | 875.62 | 36.6 | 8935 | 11874 | 1934 | 4874 | 627.8 | 513.7 | 163.0649 | 133.4286 | 1.276429 | 1.696286 | 0.4618538 | 208.1407 | 226.333 | 96.129 | 104.161 | 1.276246 | 1.696286 | 0.4619197 | 122.6843 | 176.6868
Hold | 1-Hold | 875.82 | 36.6 | 8935 | 11874 | 1934 | 4874 | 627 | 518.1 | 162.8571 | 134.5714 | 1.276429 | 1.696286 | 0.4618538 | 207.8755 | 228.2716 | 96.00649 | 105.0565 | 1.276246 | 1.696286 | 0.4619197 | 122.5279 | 178.2058
Hold | 1-Hold | 876.02 | 36.6 | 8935 | 11874 | 1934 | 4874 | 627.8 | 515.9 | 163.0649 | 134 | 1.276429 | 1.696286 | 0.4618538 | 208.1407 | 227.3023 | 96.129 | 104.6087 | 1.276246 | 1.696286 | 0.4619197 | 122.6843 | 177.4463
Hold | 1-Hold | 876.22 | 36.6 | 8935 | 11874 | 1934 | 4874 | 627.8 | 514.4 | 163.0649 | 133.6104 | 1.276429 | 1.696286 | 0.4618538 | 208.1407 | 226.6414 | 96.129 | 104.3034 | 1.276246 | 1.696286 | 0.4619197 | 122.6843 | 176.9284
Hold | 1-Hold | 876.42 | 36.6 | 8935 | 11874 | 1934 | 4874 | 626.3 | 516.6 | 162.6753 | 134.1818 | 1.276429 | 1.696286 | 0.4618538 | 207.6434 | 227.6107 | 95.89928 | 104.7512 | 1.276246 | 1.696286 | 0.4619197 | 122.3911 | 177.6879
Hold | 1-Hold | 876.62 | 36.6 | 8935 | 11874 | 1934 | 4874 | 627 | 515.2 | 162.8571 | 133.8182 | 1.276429 | 1.696286 | 0.4618538 | 207.8755 | 226.9939 | 96.00649 | 104.4663 | 1.276246 | 1.696286 | 0.4619197 | 122.5279 | 177.2046
Hold | 1-Hold | 876.82 | 36.6 | 8935 | 11874 | 1934 | 4874 | 626.3 | 515.9 | 162.6753 | 134 | 1.276429 | 1.696286 | 0.4618538 | 207.6434 | 227.3023 | 95.89928 | 104.6087 | 1.276246 | 1.696286 | 0.4619197 | 122.3911 | 177.4463
Hold | 1-Hold | 877.02 | 36.6 | 8935 | 11874 | 1934 | 4874 | 625.5 | 515.9 | 162.4675 | 134 | 1.276429 | 1.696286 | 0.4618538 | 207.3782 | 227.3023 | 95.77677 | 104.6087 | 1.276246 | 1.696286 | 0.4619197 | 122.2347 | 177.4463
Hold | 1-Hold | 877.22 | 36.6 | 8935 | 11874 | 1934 | 4874 | 626.3 | 514.4 | 162.6753 | 133.6104 | 1.276429 | 1.696286 | 0.4618538 | 207.6434 | 226.6414 | 95.89928 | 104.3034 | 1.276246 | 1.696286 | 0.4619197 | 122.3911 | 176.9284
Hold | 1-Hold | 877.42 | 36.6 | 8935 | 11874 | 1934 | 4874 | 625.5 | 515.9 | 162.4675 | 134 | 1.276429 | 1.696286 | 0.4618538 | 207.3782 | 227.3023 | 95.77677 | 104.6087 | 1.276246 | 1.696286 | 0.4619197 | 122.2347 | 177.4463
Hold | 1-Hold | 877.62 | 36.6 | 8935 | 11874 | 1934 | 4874 | 627 | 515.9 | 162.8571 | 134 | 1.276429 | 1.696286 | 0.4618538 | 207.8755 | 227.3023 | 96.00649 | 104.6087 | 1.276246 | 1.696286 | 0.4619197 | 122.5279 | 177.4463
Hold | 1-Hold | 877.82 | 36.6 | 8935 | 11874 | 1934 | 4874 | 627 | 515.2 | 162.8571 | 133.8182 | 1.276429 | 1.696286 | 0.4618538 | 207.8755 | 226.9939 | 96.00649 | 104.4663 | 1.276246 | 1.696286 | 0.4619197 | 122.5279 | 177.2046
Hold | 1-Hold | 878.02 | 36.6 | 8935 | 11874 | 1934 | 4874 | 626.3 | 515.2 | 162.6753 | 133.8182 | 1.276429 | 1.696286 | 0.4618538 | 207.6434 | 226.9939 | 95.89928 | 104.4663 | 1.276246 | 1.696286 | 0.4619197 | 122.3911 | 177.2046
Hold | 1-Hold | 878.22 | 36.6 | 8935 | 11874 | 1934 | 4874 | 627 | 516.6 | 162.8571 | 134.1818 | 1.276429 | 1.696286 | 0.4618538 | 207.8755 | 227.6107 | 96.00649 | 104.7512 | 1.276246 | 1.696286 | 0.4619197 | 122.5279 | 177.6879
Hold | 1-Hold | 878.42 | 36.6 | 8935 | 11874 | 1934 | 4874 | 626.3 | 514.4 | 162.6753 | 133.6104 | 1.276429 | 1.696286 | 0.4618538 | 207.6434 | 226.6414 | 95.89928 | 104.3034 | 1.276246 | 1.696286 | 0.4619197 | 122.3911 | 176.9284
Hold | 1-Hold | 878.62 | 36.6 | 8935 | 11874 | 1934 | 4874 | 627 | 515.9 | 162.8571 | 134 | 1.276429 | 1.696286 | 0.4618538 | 207.8755 | 227.3023 | 96.00649 | 104.6087 | 1.276246 | 1.696286 | 0.4619197 | 122.5279 | 177.4463
Hold | 1-Hold | 878.82 | 36.6 | 8935 | 11874 | 1934 | 4874 | 627.8 | 512.9 | 163.0649 | 133.2208 | 1.276429 | 1.696286 | 0.4618538 | 208.1407 | 225.9805 | 96.129 | 103.9982 | 1.276246 | 1.696286 | 0.4619197 | 122.6843 | 176.4106
Hold | 1-Hold | 879.02 | 36.6 | 8935 | 11874 | 1934 | 4874 | 627 | 515.9 | 162.8571 | 134 | 1.276429 | 1.696286 | 0.4618538 | 207.8755 | 227.3023 | 96.00649 | 104.6087 | 1.276246 | 1.696286 | 0.4619197 | 122.5279 | 177.4463
Hold | 1-Hold | 879.22 | 36.6 | 8935 | 11874 | 1934 | 4874 | 626.3 | 515.9 | 162.6753 | 134 | 1.276429 | 1.696286 | 0.4618538 | 207.6434 | 227.3023 | 95.89928 | 104.6087 | 1.276246 | 1.696286 | 0.4619197 | 122.3911 | 177.4463
Hold | 1-Hold | 879.42 | 36.6 | 8935 | 11874 | 1934 | 4874 | 627.8 | 515.2 | 163.0649 | 133.8182 | 1.276429 | 1.696286 | 0.4618538 | 208.1407 | 226.9939 | 96.129 | 104.4663 | 1.276246 | 1.696286 | 0.4619197 | 122.6843 | 177.2046
Hold | 1-Hold | 879.62 | 36.6 | 8935 | 11874 | 1934 | 4874 | 627 | 515.9 | 162.8571 | 134 | 1.276429 | 1.696286 | 0.4618538 | 207.8755 | 227.3023 | 96.00649 | 104.6087 | 1.276246 | 1.696286 | 0.4619197 | 122.5279 | 177.4463
Hold | 1-Hold | 879.82 | 36.6 | 8935 | 11874 | 1934 | 4874 | 628.5 | 515.2 | 163.2468 | 133.8182 | 1.276429 | 1.696286 | 0.4618538 | 208.3728 | 226.9939 | 96.2362 | 104.4663 | 1.276246 | 1.696286 | 0.4619197 | 122.8211 | 177.2046
Hold | 1-Hold | 880.02 | 36.6 | 8935 | 11874 | 1934 | 4874 | 627 | 515.2 | 162.8571 | 133.8182 | 1.276429 | 1.696286 | 0.4618538 | 207.8755 | 226.9939 | 96.00649 | 104.4663 | 1.276246 | 1.696286 | 0.4619197 | 122.5279 | 177.2046
Hold | 1-Hold | 880.22 | 36.6 | 8935 | 11874 | 1934 | 4874 | 627 | 515.9 | 162.8571 | 134 | 1.276429 | 1.696286 | 0.4618538 | 207.8755 | 227.3023 | 96.00649 | 104.6087 | 1.276246 | 1.696286 | 0.4619197 | 122.5279 | 177.4463
Hold | 1-Hold | 880.42 | 36.6 | 8935 | 11874 | 1934 | 4874 | 627 | 515.9 | 162.8571 | 134 | 1.276429 | 1.696286 | 0.4618538 | 207.8755 | 227.3023 | 96.00649 | 104.6087 | 1.276246 | 1.696286 | 0.4619197 | 122.5279 | 177.4463
Hold | 1-Hold | 880.62 | 36.6 | 8935 | 11874 | 1934 | 4874 | 626.3 | 515.2 | 162.6753 | 133.8182 | 1.276429 | 1.696286 | 0.4618538 | 207.6434 | 226.9939 | 95.89928 | 104.4663 | 1.276246 | 1.696286 | 0.4619197 | 122.3911 | 177.2046
Hold | 1-Hold | 880.82 | 36.6 | 8935 | 11874 | 1934 | 4874 | 626.3 | 516.6 | 162.6753 | 134.1818 | 1.276429 | 1.696286 | 0.4618538 | 207.6434 | 227.6107 | 95.89928 | 104.7512 | 1.276246 | 1.696286 | 0.4619197 | 122.3911 | 177.6879
Hold | 1-Hold | 881.02 | 36.6 | 8935 | 11874 | 1934 | 4874 | 627 | 514.4 | 162.8571 | 133.6104 | 1.276429 | 1.696286 | 0.4618538 | 207.8755 | 226.6414 | 96.00649 | 104.3034 | 1.276246 | 1.696286 | 0.4619197 | 122.5279 | 176.9284
Hold | 1-Hold | 881.22 | 36.6 | 8935 | 11874 | 1934 | 4874 | 627 | 516.6 | 162.8571 | 134.1818 | 1.276429 | 1.696286 | 0.4618538 | 207.8755 | 227.6107 | 96.00649 | 104.7512 | 1.276246 | 1.696286 | 0.4619197 | 122.5279 | 177.6879
Hold | 1-Hold | 881.42 | 36.6 | 8935 | 11874 | 1934 | 4874 | 628.5 | 516.6 | 163.2468 | 134.1818 | 1.276429 | 1.696286 | 0.4618538 | 208.3728 | 227.6107 | 96.2362 | 104.7512 | 1.276246 | 1.696286 | 0.4619197 | 122.8211 | 177.6879
Hold | 1-Hold | 881.62 | 36.6 | 8935 | 11874 | 1934 | 4874 | 626.3 | 515.9 | 162.6753 | 134 | 1.276429 | 1.696286 | 0.4618538 | 207.6434 | 227.3023 | 95.89928 | 104.6087 | 1.276246 | 1.696286 | 0.4619197 | 122.3911 | 177.4463
Hold | 1-Hold | 881.82 | 36.6 | 8935 | 11874 | 1934 | 4874 | 625.5 | 516.6 | 162.4675 | 134.1818 | 1.276429 | 1.696286 | 0.4618538 | 207.3782 | 227.6107 | 95.77677 | 104.7512 | 1.276246 | 1.696286 | 0.4619197 | 122.2347 | 177.6879
Hold | 1-Hold | 882.02 | 36.6 | 8935 | 11874 | 1934 | 4874 | 628.5 | 513.7 | 163.2468 | 133.4286 | 1.276429 | 1.696286 | 0.4618538 | 208.3728 | 226.333 | 96.2362 | 104.161 | 1.276246 | 1.696286 | 0.4619197 | 122.8211 | 176.6868
Hold | 1-Hold | 882.22 | 36.6 | 8935 | 11874 | 1934 | 4874 | 626.3 | 516.6 | 162.6753 | 134.1818 | 1.276429 | 1.696286 | 0.4618538 | 207.6434 | 227.6107 | 95.89928 | 104.7512 | 1.276246 | 1.696286 | 0.4619197 | 122.3911 | 177.6879
Hold | 1-Hold | 882.42 | 36.6 | 8935 | 11874 | 1934 | 4874 | 626.3 | 515.9 | 162.6753 | 134 | 1.276429 | 1.696286 | 0.4618538 | 207.6434 | 227.3023 | 95.89928 | 104.6087 | 1.276246 | 1.696286 | 0.4619197 | 122.3911 | 177.4463
Hold | 1-Hold | 882.62 | 36.6 | 8935 | 11874 | 1934 | 4874 | 627.8 | 515.2 | 163.0649 | 133.8182 | 1.276429 | 1.696286 | 0.4618538 | 208.1407 | 226.9939 | 96.129 | 104.4663 | 1.276246 | 1.696286 | 0.4619197 | 122.6843 | 177.2046
Hold | 1-Hold | 882.82 | 36.6 | 8935 | 11874 | 1934 | 4874 | 627 | 517.4 | 162.8571 | 134.3896 | 1.276429 | 1.696286 | 0.4618538 | 207.8755 | 227.9632 | 96.00649 | 104.914 | 1.276246 | 1.696286 | 0.4619197 | 122.5279 | 177.9641
Hold | 1-Hold | 883.02 | 36.6 | 8935 | 11874 | 1934 | 4874 | 627 | 515.2 | 162.8571 | 133.8182 | 1.276429 | 1.696286 | 0.4618538 | 207.8755 | 226.9939 | 96.00649 | 104.4663 | 1.276246 | 1.696286 | 0.4619197 | 122.5279 | 177.2046
Hold | 1-Hold | 883.22 | 36.6 | 8935 | 11874 | 1934 | 4874 | 625.5 | 515.9 | 162.4675 | 134 | 1.276429 | 1.696286 | 0.4618538 | 207.3782 | 227.3023 | 95.77677 | 104.6087 | 1.276246 | 1.696286 | 0.4619197 | 122.2347 | 177.4463
Hold | 1-Hold | 883.42 | 36.6 | 8935 | 11874 | 1934 | 4874 | 626.3 | 515.9 | 162.6753 | 134 | 1.276429 | 1.696286 | 0.4618538 | 207.6434 | 227.3023 | 95.89928 | 104.6087 | 1.276246 | 1.696286 | 0.4619197 | 122.3911 | 177.4463
Hold | 1-Hold | 883.62 | 36.6 | 8935 | 11874 | 1934 | 4874 | 627.8 | 515.9 | 163.0649 | 134 | 1.276429 | 1.696286 | 0.4618538 | 208.1407 | 227.3023 | 96.129 | 104.6087 | 1.276246 | 1.696286 | 0.4619197 | 122.6843 | 177.4463
Hold | 1-Hold | 883.82 | 36.6 | 8935 | 11874 | 1934 | 4874 | 627 | 515.9 | 162.8571 | 134 | 1.276429 | 1.696286 | 0.4618538 | 207.8755 | 227.3023 | 96.00649 | 104.6087 | 1.276246 | 1.696286 | 0.4619197 | 122.5279 | 177.4463
Hold | 1-Hold | 884.02 | 36.6 | 8935 | 11874 | 1934 | 4874 | 626.3 | 515.2 | 162.6753 | 133.8182 | 1.276429 | 1.696286 | 0.4618538 | 207.6434 | 226.9939 | 95.89928 | 104.4663 | 1.276246 | 1.696286 | 0.4619197 | 122.3911 | 177.2046
Hold | 1-Hold | 884.22 | 36.6 | 8935 | 11874 | 1934 | 4874 | 627.8 | 516.6 | 163.0649 | 134.1818 | 1.276429 | 1.696286 | 0.4618538 | 208.1407 | 227.6107 | 96.129 | 104.7512 | 1.276246 | 1.696286 | 0.4619197 | 122.6843 | 177.6879
Hold | 1-Hold | 884.42 | 36.6 | 8935 | 11874 | 1934 | 4874 | 627 | 515.9 | 162.8571 | 134 | 1.276429 | 1.696286 | 0.4618538 | 207.8755 | 227.3023 | 96.00649 | 104.6087 | 1.276246 | 1.696286 | 0.4619197 | 122.5279 | 177.4463
Hold | 1-Hold | 884.62 | 36.6 | 8935 | 11874 | 1934 | 4874 | 627 | 515.9 | 162.8571 | 134 | 1.276429 | 1.696286 | 0.4618538 | 207.8755 | 227.3023 | 96.00649 | 104.6087 | 1.276246 | 1.696286 | 0.4619197 | 122.5279 | 177.4463
Hold | 1-Hold | 884.82 | 36.6 | 8935 | 11874 | 1934 | 4874 | 627 | 516.6 | 162.8571 | 134.1818 | 1.276429 | 1.696286 | 0.4618538 | 207.8755 | 227.6107 | 96.00649 | 104.7512 | 1.276246 | 1.696286 | 0.4619197 | 122.5279 | 177.6879
Hold | 1-Hold | 885.02 | 36.6 | 8935 | 11874 | 1934 | 4874 | 626.3 | 515.9 | 162.6753 | 134 | 1.276429 | 1.696286 | 0.4618538 | 207.6434 | 227.3023 | 95.89928 | 104.6087 | 1.276246 | 1.696286 | 0.4619197 | 122.3911 | 177.4463
Hold | 1-Hold | 885.22 | 36.6 | 8935 | 11874 | 1934 | 4874 | 627 | 515.9 | 162.8571 | 134 | 1.276429 | 1.696286 | 0.4618538 | 207.8755 | 227.3023 | 96.00649 | 104.6087 | 1.276246 | 1.696286 | 0.4619197 | 122.5279 | 177.4463
Hold | 1-Hold | 885.42 | 36.6 | 8935 | 11874 | 1934 | 4874 | 627 | 516.6 | 162.8571 | 134.1818 | 1.276429 | 1.696286 | 0.4618538 | 207.8755 | 227.6107 | 96.00649 | 104.7512 | 1.276246 | 1.696286 | 0.4619197 | 122.5279 | 177.6879
Hold | 1-Hold | 885.62 | 36.6 | 8935 | 11874 | 1934 | 4874 | 626.3 | 515.9 | 162.6753 | 134 | 1.276429 | 1.696286 | 0.4618538 | 207.6434 | 227.3023 | 95.89928 | 104.6087 | 1.276246 | 1.696286 | 0.4619197 | 122.3911 | 177.4463
Hold | 1-Hold | 885.82 | 36.6 | 8935 | 11874 | 1934 | 4874 | 627 | 513.7 | 162.8571 | 133.4286 | 1.276429 | 1.696286 | 0.4618538 | 207.8755 | 226.333 | 96.00649 | 104.161 | 1.276246 | 1.696286 | 0.4619197 | 122.5279 | 176.6868
Hold | 1-Hold | 886.02 | 36.6 | 8935 | 11874 | 1934 | 4874 | 626.3 | 516.6 | 162.6753 | 134.1818 | 1.276429 | 1.696286 | 0.4618538 | 207.6434 | 227.6107 | 95.89928 | 104.7512 | 1.276246 | 1.696286 | 0.4619197 | 122.3911 | 177.6879
Hold | 1-Hold | 886.22 | 36.6 | 8935 | 11874 | 1934 | 4874 | 626.3 | 514.4 | 162.6753 | 133.6104 | 1.276429 | 1.696286 | 0.4618538 | 207.6434 | 226.6414 | 95.89928 | 104.3034 | 1.276246 | 1.696286 | 0.4619197 | 122.3911 | 176.9284
Hold | 1-Hold | 886.42 | 36.6 | 8935 | 11874 | 1934 | 4874 | 628.5 | 514.4 | 163.2468 | 133.6104 | 1.276429 | 1.696286 | 0.4618538 | 208.3728 | 226.6414 | 96.2362 | 104.3034 | 1.276246 | 1.696286 | 0.4619197 | 122.8211 | 176.9284
Hold | 1-Hold | 886.62 | 36.6 | 8935 | 11874 | 1934 | 4874 | 627.8 | 515.9 | 163.0649 | 134 | 1.276429 | 1.696286 | 0.4618538 | 208.1407 | 227.3023 | 96.129 | 104.6087 | 1.276246 | 1.696286 | 0.4619197 | 122.6843 | 177.4463
Hold | 1-Hold | 886.82 | 36.6 | 8935 | 11874 | 1934 | 4874 | 627 | 513.7 | 162.8571 | 133.4286 | 1.276429 | 1.696286 | 0.4618538 | 207.8755 | 226.333 | 96.00649 | 104.161 | 1.276246 | 1.696286 | 0.4619197 | 122.5279 | 176.6868
Hold | 1-Hold | 887.02 | 36.6 | 8935 | 11874 | 1934 | 4874 | 625.5 | 515.2 | 162.4675 | 133.8182 | 1.276429 | 1.696286 | 0.4618538 | 207.3782 | 226.9939 | 95.77677 | 104.4663 | 1.276246 | 1.696286 | 0.4619197 | 122.2347 | 177.2046
Hold | 1-Hold | 887.22 | 36.6 | 8935 | 11874 | 1934 | 4874 | 626.3 | 515.2 | 162.6753 | 133.8182 | 1.276429 | 1.696286 | 0.4618538 | 207.6434 | 226.9939 | 95.89928 | 104.4663 | 1.276246 | 1.696286 | 0.4619197 | 122.3911 | 177.2046
Hold | 1-Hold | 887.42 | 36.6 | 8935 | 11874 | 1934 | 4874 | 627 | 514.4 | 162.8571 | 133.6104 | 1.276429 | 1.696286 | 0.4618538 | 207.8755 | 226.6414 | 96.00649 | 104.3034 | 1.276246 | 1.696286 | 0.4619197 | 122.5279 | 176.9284
Hold | 1-Hold | 887.62 | 36.6 | 8935 | 11874 | 1934 | 4874 | 627 | 515.2 | 162.8571 | 133.8182 | 1.276429 | 1.696286 | 0.4618538 | 207.8755 | 226.9939 | 96.00649 | 104.4663 | 1.276246 | 1.696286 | 0.4619197 | 122.5279 | 177.2046
Hold | 1-Hold | 887.82 | 36.6 | 8935 | 11874 | 1934 | 4874 | 626.3 | 514.4 | 162.6753 | 133.6104 | 1.276429 | 1.696286 | 0.4618538 | 207.6434 | 226.6414 | 95.89928 | 104.3034 | 1.276246 | 1.696286 | 0.4619197 | 122.3911 | 176.9284
Hold | 1-Hold | 888.02 | 36.6 | 8935 | 11874 | 1934 | 4874 | 627 | 513.7 | 162.8571 | 133.4286 | 1.276429 | 1.696286 | 0.4618538 | 207.8755 | 226.333 | 96.00649 | 104.161 | 1.276246 | 1.696286 | 0.4619197 | 122.5279 | 176.6868
Hold | 1-Hold | 888.22 | 36.6 | 8935 | 11874 | 1934 | 4874 | 626.3 | 516.6 | 162.6753 | 134.1818 | 1.276429 | 1.696286 | 0.4618538 | 207.6434 | 227.6107 | 95.89928 | 104.7512 | 1.276246 | 1.696286 | 0.4619197 | 122.3911 | 177.6879
Hold | 1-Hold | 888.42 | 36.6 | 8935 | 11874 | 1934 | 4874 | 628.5 | 513.7 | 163.2468 | 133.4286 | 1.276429 | 1.696286 | 0.4618538 | 208.3728 | 226.333 | 96.2362 | 104.161 | 1.276246 | 1.696286 | 0.4619197 | 122.8211 | 176.6868
Hold | 1-Hold | 888.62 | 36.6 | 8935 | 11874 | 1934 | 4874 | 627.8 | 515.2 | 163.0649 | 133.8182 | 1.276429 | 1.696286 | 0.4618538 | 208.1407 | 226.9939 | 96.129 | 104.4663 | 1.276246 | 1.696286 | 0.4619197 | 122.6843 | 177.2046
Hold | 1-Hold | 888.82 | 36.6 | 8935 | 11874 | 1934 | 4874 | 627 | 515.9 | 162.8571 | 134 | 1.276429 | 1.696286 | 0.4618538 | 207.8755 | 227.3023 | 96.00649 | 104.6087 | 1.276246 | 1.696286 | 0.4619197 | 122.5279 | 177.4463
Hold | 1-Hold | 889.02 | 36.6 | 8935 | 11874 | 1934 | 4874 | 627.8 | 514.4 | 163.0649 | 133.6104 | 1.276429 | 1.696286 | 0.4618538 | 208.1407 | 226.6414 | 96.129 | 104.3034 | 1.276246 | 1.696286 | 0.4619197 | 122.6843 | 176.9284
Hold | 1-Hold | 889.22 | 36.6 | 8935 | 11874 | 1934 | 4874 | 627 | 515.2 | 162.8571 | 133.8182 | 1.276429 | 1.696286 | 0.4618538 | 207.8755 | 226.9939 | 96.00649 | 104.4663 | 1.276246 | 1.696286 | 0.4619197 | 122.5279 | 177.2046
Hold | 1-Hold | 889.42 | 36.6 | 8935 | 11874 | 1934 | 4874 | 627 | 514.4 | 162.8571 | 133.6104 | 1.276429 | 1.696286 | 0.4618538 | 207.8755 | 226.6414 | 96.00649 | 104.3034 | 1.276246 | 1.696286 | 0.4619197 | 122.5279 | 176.9284
Hold | 1-Hold | 889.62 | 36.6 | 8935 | 11874 | 1934 | 4874 | 626.3 | 513.7 | 162.6753 | 133.4286 | 1.276429 | 1.696286 | 0.4618538 | 207.6434 | 226.333 | 95.89928 | 104.161 | 1.276246 | 1.696286 | 0.4619197 | 122.3911 | 176.6868
Hold | 1-Hold | 889.82 | 36.6 | 8935 | 11874 | 1934 | 4874 | 625.5 | 515.2 | 162.4675 | 133.8182 | 1.276429 | 1.696286 | 0.4618538 | 207.3782 | 226.9939 | 95.77677 | 104.4663 | 1.276246 | 1.696286 | 0.4619197 | 122.2347 | 177.2046
Hold | 1-Hold | 890.02 | 36.6 | 8935 | 11874 | 1934 | 4874 | 628.5 | 512.9 | 163.2468 | 133.2208 | 1.276429 | 1.696286 | 0.4618538 | 208.3728 | 225.9805 | 96.2362 | 103.9982 | 1.276246 | 1.696286 | 0.4619197 | 122.8211 | 176.4106
Hold | 1-Hold | 890.22 | 36.6 | 8935 | 11874 | 1934 | 4874 | 626.3 | 514.4 | 162.6753 | 133.6104 | 1.276429 | 1.696286 | 0.4618538 | 207.6434 | 226.6414 | 95.89928 | 104.3034 | 1.276246 | 1.696286 | 0.4619197 | 122.3911 | 176.9284
Hold | 1-Hold | 890.42 | 36.6 | 8935 | 11874 | 1934 | 4874 | 627 | 515.2 | 162.8571 | 133.8182 | 1.276429 | 1.696286 | 0.4618538 | 207.8755 | 226.9939 | 96.00649 | 104.4663 | 1.276246 | 1.696286 | 0.4619197 | 122.5279 | 177.2046
Hold | 1-Hold | 890.62 | 36.6 | 8935 | 11874 | 1934 | 4874 | 627.8 | 514.4 | 163.0649 | 133.6104 | 1.276429 | 1.696286 | 0.4618538 | 208.1407 | 226.6414 | 96.129 | 104.3034 | 1.276246 | 1.696286 | 0.4619197 | 122.6843 | 176.9284
Hold | 1-Hold | 890.82 | 36.6 | 8935 | 11874 | 1934 | 4874 | 626.3 | 514.4 | 162.6753 | 133.6104 | 1.276429 | 1.696286 | 0.4618538 | 207.6434 | 226.6414 | 95.89928 | 104.3034 | 1.276246 | 1.696286 | 0.4619197 | 122.3911 | 176.9284
Hold | 1-Hold | 891.02 | 36.6 | 8935 | 11874 | 1934 | 4874 | 626.3 | 514.4 | 162.6753 | 133.6104 | 1.276429 | 1.696286 | 0.4618538 | 207.6434 | 226.6414 | 95.89928 | 104.3034 | 1.276246 | 1.696286 | 0.4619197 | 122.3911 | 176.9284
Hold | 1-Hold | 891.22 | 36.6 | 8935 | 11874 | 1934 | 4874 | 626.3 | 514.4 | 162.6753 | 133.6104 | 1.276429 | 1.696286 | 0.4618538 | 207.6434 | 226.6414 | 95.89928 | 104.3034 | 1.276246 | 1.696286 | 0.4619197 | 122.3911 | 176.9284
Hold | 1-Hold | 891.42 | 36.6 | 8935 | 11874 | 1934 | 4874 | 627 | 515.9 | 162.8571 | 134 | 1.276429 | 1.696286 | 0.4618538 | 207.8755 | 227.3023 | 96.00649 | 104.6087 | 1.276246 | 1.696286 | 0.4619197 | 122.5279 | 177.4463
Hold | 1-Hold | 891.62 | 36.6 | 8935 | 11874 | 1934 | 4874 | 629.3 | 512.9 | 163.4545 | 133.2208 | 1.276429 | 1.696286 | 0.4618538 | 208.6381 | 225.9805 | 96.35872 | 103.9982 | 1.276246 | 1.696286 | 0.4619197 | 122.9775 | 176.4106
Hold | 1-Hold | 891.82 | 36.6 | 8935 | 11874 | 1934 | 4874 | 627 | 515.2 | 162.8571 | 133.8182 | 1.276429 | 1.696286 | 0.4618538 | 207.8755 | 226.9939 | 96.00649 | 104.4663 | 1.276246 | 1.696286 | 0.4619197 | 122.5279 | 177.2046
Hold | 1-Hold | 892.02 | 36.6 | 8935 | 11874 | 1934 | 4874 | 627.8 | 515.9 | 163.0649 | 134 | 1.276429 | 1.696286 | 0.4618538 | 208.1407 | 227.3023 | 96.129 | 104.6087 | 1.276246 | 1.696286 | 0.4619197 | 122.6843 | 177.4463
Hold | 1-Hold | 892.22 | 36.6 | 8935 | 11874 | 1934 | 4874 | 627.8 | 512.9 | 163.0649 | 133.2208 | 1.276429 | 1.696286 | 0.4618538 | 208.1407 | 225.9805 | 96.129 | 103.9982 | 1.276246 | 1.696286 | 0.4619197 | 122.6843 | 176.4106
Hold | 1-Hold | 892.42 | 36.6 | 8935 | 11874 | 1934 | 4874 | 627 | 515.2 | 162.8571 | 133.8182 | 1.276429 | 1.696286 | 0.4618538 | 207.8755 | 226.9939 | 96.00649 | 104.4663 | 1.276246 | 1.696286 | 0.4619197 | 122.5279 | 177.2046
Hold | 1-Hold | 892.62 | 36.6 | 8935 | 11874 | 1934 | 4874 | 627.8 | 514.4 | 163.0649 | 133.6104 | 1.276429 | 1.696286 | 0.4618538 | 208.1407 | 226.6414 | 96.129 | 104.3034 | 1.276246 | 1.696286 | 0.4619197 | 122.6843 | 176.9284
Hold | 1-Hold | 892.82 | 36.6 | 8935 | 11874 | 1934 | 4874 | 625.5 | 513.7 | 162.4675 | 133.4286 | 1.276429 | 1.696286 | 0.4618538 | 207.3782 | 226.333 | 95.77677 | 104.161 | 1.276246 | 1.696286 | 0.4619197 | 122.2347 | 176.6868
Hold | 1-Hold | 893.02 | 36.6 | 8935 | 11874 | 1934 | 4874 | 627 | 515.9 | 162.8571 | 134 | 1.276429 | 1.696286 | 0.4618538 | 207.8755 | 227.3023 | 96.00649 | 104.6087 | 1.276246 | 1.696286 | 0.4619197 | 122.5279 | 177.4463
Hold | 1-Hold | 893.22 | 36.6 | 8935 | 11874 | 1934 | 4874 | 627.8 | 512.9 | 163.0649 | 133.2208 | 1.276429 | 1.696286 | 0.4618538 | 208.1407 | 225.9805 | 96.129 | 103.9982 | 1.276246 | 1.696286 | 0.4619197 | 122.6843 | 176.4106
Hold | 1-Hold | 893.42 | 36.6 | 8935 | 11874 | 1934 | 4874 | 627.8 | 514.4 | 163.0649 | 133.6104 | 1.276429 | 1.696286 | 0.4618538 | 208.1407 | 226.6414 | 96.129 | 104.3034 | 1.276246 | 1.696286 | 0.4619197 | 122.6843 | 176.9284
Hold | 1-Hold | 893.62 | 36.6 | 8935 | 11874 | 1934 | 4874 | 626.3 | 515.2 | 162.6753 | 133.8182 | 1.276429 | 1.696286 | 0.4618538 | 207.6434 | 226.9939 | 95.89928 | 104.4663 | 1.276246 | 1.696286 | 0.4619197 | 122.3911 | 177.2046
Hold | 1-Hold | 893.82 | 36.6 | 8935 | 11874 | 1934 | 4874 | 627 | 512.9 | 162.8571 | 133.2208 | 1.276429 | 1.696286 | 0.4618538 | 207.8755 | 225.9805 | 96.00649 | 103.9982 | 1.276246 | 1.696286 | 0.4619197 | 122.5279 | 176.4106
Hold | 1-Hold | 894.02 | 36.6 | 8935 | 11874 | 1934 | 4874 | 627.8 | 514.4 | 163.0649 | 133.6104 | 1.276429 | 1.696286 | 0.4618538 | 208.1407 | 226.6414 | 96.129 | 104.3034 | 1.276246 | 1.696286 | 0.4619197 | 122.6843 | 176.9284
Hold | 1-Hold | 894.22 | 36.6 | 8935 | 11874 | 1934 | 4874 | 627.8 | 514.4 | 163.0649 | 133.6104 | 1.276429 | 1.696286 | 0.4618538 | 208.1407 | 226.6414 | 96.129 | 104.3034 | 1.276246 | 1.696286 | 0.4619197 | 122.6843 | 176.9284
Hold | 1-Hold | 894.42 | 36.6 | 8935 | 11874 | 1934 | 4874 | 627.8 | 512.9 | 163.0649 | 133.2208 | 1.276429 | 1.696286 | 0.4618538 | 208.1407 | 225.9805 | 96.129 | 103.9982 | 1.276246 | 1.696286 | 0.4619197 | 122.6843 | 176.4106
Hold | 1-Hold | 894.62 | 36.6 | 8935 | 11874 | 1934 | 4874 | 627 | 515.2 | 162.8571 | 133.8182 | 1.276429 | 1.696286 | 0.4618538 | 207.8755 | 226.9939 | 96.00649 | 104.4663 | 1.276246 | 1.696286 | 0.4619197 | 122.5279 | 177.2046
Hold | 1-Hold | 894.82 | 36.6 | 8935 | 11874 | 1934 | 4874 | 627.8 | 514.4 | 163.0649 | 133.6104 | 1.276429 | 1.696286 | 0.4618538 | 208.1407 | 226.6414 | 96.129 | 104.3034 | 1.276246 | 1.696286 | 0.4619197 | 122.6843 | 176.9284
Hold | 1-Hold | 895.02 | 36.6 | 8935 | 11874 | 1934 | 4874 | 627.8 | 515.2 | 163.0649 | 133.8182 | 1.276429 | 1.696286 | 0.4618538 | 208.1407 | 226.9939 | 96.129 | 104.4663 | 1.276246 | 1.696286 | 0.4619197 | 122.6843 | 177.2046
Hold | 1-Hold | 895.22 | 36.6 | 8935 | 11874 | 1934 | 4874 | 626.3 | 515.2 | 162.6753 | 133.8182 | 1.276429 | 1.696286 | 0.4618538 | 207.6434 | 226.9939 | 95.89928 | 104.4663 | 1.276246 | 1.696286 | 0.4619197 | 122.3911 | 177.2046
Hold | 1-Hold | 895.42 | 36.6 | 8935 | 11874 | 1934 | 4874 | 627.8 | 512.2 | 163.0649 | 133.039 | 1.276429 | 1.696286 | 0.4618538 | 208.1407 | 225.6721 | 96.129 | 103.8557 | 1.276246 | 1.696286 | 0.4619197 | 122.6843 | 176.1689
Hold | 1-Hold | 895.62 | 36.6 | 8935 | 11874 | 1934 | 4874 | 627 | 514.4 | 162.8571 | 133.6104 | 1.276429 | 1.696286 | 0.4618538 | 207.8755 | 226.6414 | 96.00649 | 104.3034 | 1.276246 | 1.696286 | 0.4619197 | 122.5279 | 176.9284
Hold | 1-Hold | 895.82 | 36.6 | 8935 | 11874 | 1934 | 4874 | 627.8 | 514.4 | 163.0649 | 133.6104 | 1.276429 | 1.696286 | 0.4618538 | 208.1407 | 226.6414 | 96.129 | 104.3034 | 1.276246 | 1.696286 | 0.4619197 | 122.6843 | 176.9284
Hold | 1-Hold | 896.02 | 36.6 | 8935 | 11874 | 1934 | 4874 | 629.3 | 512.9 | 163.4545 | 133.2208 | 1.276429 | 1.696286 | 0.4618538 | 208.6381 | 225.9805 | 96.35872 | 103.9982 | 1.276246 | 1.696286 | 0.4619197 | 122.9775 | 176.4106
Hold | 1-Hold | 896.22 | 36.6 | 8935 | 11874 | 1934 | 4874 | 627 | 515.2 | 162.8571 | 133.8182 | 1.276429 | 1.696286 | 0.4618538 | 207.8755 | 226.9939 | 96.00649 | 104.4663 | 1.276246 | 1.696286 | 0.4619197 | 122.5279 | 177.2046
Hold | 1-Hold | 896.42 | 36.6 | 8935 | 11874 | 1934 | 4874 | 627.8 | 513.7 | 163.0649 | 133.4286 | 1.276429 | 1.696286 | 0.4618538 | 208.1407 | 226.333 | 96.129 | 104.161 | 1.276246 | 1.696286 | 0.4619197 | 122.6843 | 176.6868
Hold | 1-Hold | 896.62 | 36.6 | 8935 | 11874 | 1934 | 4874 | 628.5 | 514.4 | 163.2468 | 133.6104 | 1.276429 | 1.696286 | 0.4618538 | 208.3728 | 226.6414 | 96.2362 | 104.3034 | 1.276246 | 1.696286 | 0.4619197 | 122.8211 | 176.9284
Hold | 1-Hold | 896.82 | 36.6 | 8935 | 11874 | 1934 | 4874 | 627 | 514.4 | 162.8571 | 133.6104 | 1.276429 | 1.696286 | 0.4618538 | 207.8755 | 226.6414 | 96.00649 | 104.3034 | 1.276246 | 1.696286 | 0.4619197 | 122.5279 | 176.9284
Hold | 1-Hold | 897.02 | 36.6 | 8935 | 11874 | 1934 | 4874 | 628.5 | 512.2 | 163.2468 | 133.039 | 1.276429 | 1.696286 | 0.4618538 | 208.3728 | 225.6721 | 96.2362 | 103.8557 | 1.276246 | 1.696286 | 0.4619197 | 122.8211 | 176.1689
Hold | 1-Hold | 897.22 | 36.6 | 8935 | 11874 | 1934 | 4874 | 627.8 | 514.4 | 163.0649 | 133.6104 | 1.276429 | 1.696286 | 0.4618538 | 208.1407 | 226.6414 | 96.129 | 104.3034 | 1.276246 | 1.696286 | 0.4619197 | 122.6843 | 176.9284
Hold | 1-Hold | 897.42 | 36.6 | 8935 | 11874 | 1934 | 4874 | 628.5 | 513.7 | 163.2468 | 133.4286 | 1.276429 | 1.696286 | 0.4618538 | 208.3728 | 226.333 | 96.2362 | 104.161 | 1.276246 | 1.696286 | 0.4619197 | 122.8211 | 176.6868
Hold | 1-Hold | 897.62 | 36.6 | 8935 | 11874 | 1934 | 4874 | 630 | 513.7 | 163.6364 | 133.4286 | 1.276429 | 1.696286 | 0.4618538 | 208.8701 | 226.333 | 96.46592 | 104.161 | 1.276246 | 1.696286 | 0.4619197 | 123.1143 | 176.6868
Hold | 1-Hold | 897.82 | 36.6 | 8935 | 11874 | 1934 | 4874 | 627 | 515.2 | 162.8571 | 133.8182 | 1.276429 | 1.696286 | 0.4618538 | 207.8755 | 226.9939 | 96.00649 | 104.4663 | 1.276246 | 1.696286 | 0.4619197 | 122.5279 | 177.2046
Hold | 1-Hold | 898.02 | 36.6 | 8935 | 11874 | 1934 | 4874 | 628.5 | 514.4 | 163.2468 | 133.6104 | 1.276429 | 1.696286 | 0.4618538 | 208.3728 | 226.6414 | 96.2362 | 104.3034 | 1.276246 | 1.696286 | 0.4619197 | 122.8211 | 176.9284
Hold | 1-Hold | 898.22 | 36.6 | 8935 | 11874 | 1934 | 4874 | 628.5 | 513.7 | 163.2468 | 133.4286 | 1.276429 | 1.696286 | 0.4618538 | 208.3728 | 226.333 | 96.2362 | 104.161 | 1.276246 | 1.696286 | 0.4619197 | 122.8211 | 176.6868
Hold | 1-Hold | 898.42 | 36.6 | 8935 | 11874 | 1934 | 4874 | 627.8 | 515.2 | 163.0649 | 133.8182 | 1.276429 | 1.696286 | 0.4618538 | 208.1407 | 226.9939 | 96.129 | 104.4663 | 1.276246 | 1.696286 | 0.4619197 | 122.6843 | 177.2046
Hold | 1-Hold | 898.62 | 36.6 | 8935 | 11874 | 1934 | 4874 | 627.8 | 513.7 | 163.0649 | 133.4286 | 1.276429 | 1.696286 | 0.4618538 | 208.1407 | 226.333 | 96.129 | 104.161 | 1.276246 | 1.696286 | 0.4619197 | 122.6843 | 176.6868
Hold | 1-Hold | 898.82 | 36.6 | 8935 | 11874 | 1934 | 4874 | 627.8 | 514.4 | 163.0649 | 133.6104 | 1.276429 | 1.696286 | 0.4618538 | 208.1407 | 226.6414 | 96.129 | 104.3034 | 1.276246 | 1.696286 | 0.4619197 | 122.6843 | 176.9284
Hold | 1-Hold | 899.02 | 36.6 | 8935 | 11874 | 1934 | 4874 | 626.3 | 513.7 | 162.6753 | 133.4286 | 1.276429 | 1.696286 | 0.4618538 | 207.6434 | 226.333 | 95.89928 | 104.161 | 1.276246 | 1.696286 | 0.4619197 | 122.3911 | 176.6868
Hold | 1-Hold | 899.22 | 36.6 | 8935 | 11874 | 1934 | 4874 | 628.5 | 514.4 | 163.2468 | 133.6104 | 1.276429 | 1.696286 | 0.4618538 | 208.3728 | 226.6414 | 96.2362 | 104.3034 | 1.276246 | 1.696286 | 0.4619197 | 122.8211 | 176.9284
Hold | 1-Hold | 899.42 | 36.6 | 8935 | 11874 | 1934 | 4874 | 627 | 515.2 | 162.8571 | 133.8182 | 1.276429 | 1.696286 | 0.4618538 | 207.8755 | 226.9939 | 96.00649 | 104.4663 | 1.276246 | 1.696286 | 0.4619197 | 122.5279 | 177.2046
Hold | 1-Hold | 899.62 | 36.6 | 8935 | 11874 | 1934 | 4874 | 628.5 | 513.7 | 163.2468 | 133.4286 | 1.276429 | 1.696286 | 0.4618538 | 208.3728 | 226.333 | 96.2362 | 104.161 | 1.276246 | 1.696286 | 0.4619197 | 122.8211 | 176.6868
Hold | 1-Hold | 899.82 | 36.6 | 8935 | 11874 | 1934 | 4874 | 628.5 | 514.4 | 163.2468 | 133.6104 | 1.276429 | 1.696286 | 0.4618538 | 208.3728 | 226.6414 | 96.2362 | 104.3034 | 1.276246 | 1.696286 | 0.4619197 | 122.8211 | 176.9284
Hold | 1-Hold | 900.02 | 36.6 | 8935 | 11874 | 1934 | 4874 | 626.3 | 514.4 | 162.6753 | 133.6104 | 1.276429 | 1.696286 | 0.4618538 | 207.6434 | 226.6414 | 95.89928 | 104.3034 | 1.276246 | 1.696286 | 0.4619197 | 122.3911 | 176.9284
Hold | 1-Hold | 900.22 | 36.6 | 8935 | 11874 | 1934 | 4874 | 628.5 | 513.7 | 163.2468 | 133.4286 | 1.276429 | 1.696286 | 0.4618538 | 208.3728 | 226.333 | 96.2362 | 104.161 | 1.276246 | 1.696286 | 0.4619197 | 122.8211 | 176.6868
Hold | 1-Hold | 900.42 | 36.6 | 8935 | 11874 | 1934 | 4874 | 627.8 | 514.4 | 163.0649 | 133.6104 | 1.276429 | 1.696286 | 0.4618538 | 208.1407 | 226.6414 | 96.129 | 104.3034 | 1.276246 | 1.696286 | 0.4619197 | 122.6843 | 176.9284
Hold | 1-Hold | 900.62 | 36.6 | 8935 | 11874 | 1934 | 4874 | 627.8 | 513.7 | 163.0649 | 133.4286 | 1.276429 | 1.696286 | 0.4618538 | 208.1407 | 226.333 | 96.129 | 104.161 | 1.276246 | 1.696286 | 0.4619197 | 122.6843 | 176.6868
Hold | 1-Hold | 900.82 | 36.6 | 8935 | 11874 | 1934 | 4874 | 627.8 | 512.9 | 163.0649 | 133.2208 | 1.276429 | 1.696286 | 0.4618538 | 208.1407 | 225.9805 | 96.129 | 103.9982 | 1.276246 | 1.696286 | 0.4619197 | 122.6843 | 176.4106
Hold | 1-Hold | 901.02 | 36.6 | 8935 | 11874 | 1934 | 4874 | 627 | 515.2 | 162.8571 | 133.8182 | 1.276429 | 1.696286 | 0.4618538 | 207.8755 | 226.9939 | 96.00649 | 104.4663 | 1.276246 | 1.696286 | 0.4619197 | 122.5279 | 177.2046
Hold | 1-Hold | 901.22 | 36.6 | 8935 | 11874 | 1934 | 4874 | 627.8 | 512.9 | 163.0649 | 133.2208 | 1.276429 | 1.696286 | 0.4618538 | 208.1407 | 225.9805 | 96.129 | 103.9982 | 1.276246 | 1.696286 | 0.4619197 | 122.6843 | 176.4106
Hold | 1-Hold | 901.42 | 36.6 | 8935 | 11874 | 1934 | 4874 | 627.8 | 513.7 | 163.0649 | 133.4286 | 1.276429 | 1.696286 | 0.4618538 | 208.1407 | 226.333 | 96.129 | 104.161 | 1.276246 | 1.696286 | 0.4619197 | 122.6843 | 176.6868
Hold | 1-Hold | 901.62 | 36.6 | 8935 | 11874 | 1934 | 4874 | 625.5 | 515.9 | 162.4675 | 134 | 1.276429 | 1.696286 | 0.4618538 | 207.3782 | 227.3023 | 95.77677 | 104.6087 | 1.276246 | 1.696286 | 0.4619197 | 122.2347 | 177.4463
Hold | 1-Hold | 901.82 | 36.6 | 8935 | 11874 | 1934 | 4874 | 627.8 | 513.7 | 163.0649 | 133.4286 | 1.276429 | 1.696286 | 0.4618538 | 208.1407 | 226.333 | 96.129 | 104.161 | 1.276246 | 1.696286 | 0.4619197 | 122.6843 | 176.6868
Hold | 1-Hold | 902.02 | 36.6 | 8935 | 11874 | 1934 | 4874 | 627.8 | 515.2 | 163.0649 | 133.8182 | 1.276429 | 1.696286 | 0.4618538 | 208.1407 | 226.9939 | 96.129 | 104.4663 | 1.276246 | 1.696286 | 0.4619197 | 122.6843 | 177.2046
Hold | 1-Hold | 902.22 | 36.6 | 8935 | 11874 | 1934 | 4874 | 628.5 | 513.7 | 163.2468 | 133.4286 | 1.276429 | 1.696286 | 0.4618538 | 208.3728 | 226.333 | 96.2362 | 104.161 | 1.276246 | 1.696286 | 0.4619197 | 122.8211 | 176.6868
Hold | 1-Hold | 902.42 | 36.6 | 8935 | 11874 | 1934 | 4874 | 627.8 | 512.9 | 163.0649 | 133.2208 | 1.276429 | 1.696286 | 0.4618538 | 208.1407 | 225.9805 | 96.129 | 103.9982 | 1.276246 | 1.696286 | 0.4619197 | 122.6843 | 176.4106
Hold | 1-Hold | 902.62 | 36.6 | 8935 | 11874 | 1934 | 4874 | 627.8 | 515.2 | 163.0649 | 133.8182 | 1.276429 | 1.696286 | 0.4618538 | 208.1407 | 226.9939 | 96.129 | 104.4663 | 1.276246 | 1.696286 | 0.4619197 | 122.6843 | 177.2046
Hold | 1-Hold | 902.82 | 36.6 | 8935 | 11874 | 1934 | 4874 | 627 | 512.9 | 162.8571 | 133.2208 | 1.276429 | 1.696286 | 0.4618538 | 207.8755 | 225.9805 | 96.00649 | 103.9982 | 1.276246 | 1.696286 | 0.4619197 | 122.5279 | 176.4106
Hold | 1-Hold | 903.02 | 36.6 | 8935 | 11874 | 1934 | 4874 | 628.5 | 514.4 | 163.2468 | 133.6104 | 1.276429 | 1.696286 | 0.4618538 | 208.3728 | 226.6414 | 96.2362 | 104.3034 | 1.276246 | 1.696286 | 0.4619197 | 122.8211 | 176.9284
Hold | 1-Hold | 903.22 | 36.6 | 8935 | 11874 | 1934 | 4874 | 627 | 514.4 | 162.8571 | 133.6104 | 1.276429 | 1.696286 | 0.4618538 | 207.8755 | 226.6414 | 96.00649 | 104.3034 | 1.276246 | 1.696286 | 0.4619197 | 122.5279 | 176.9284
Hold | 1-Hold | 903.42 | 36.6 | 8935 | 11874 | 1934 | 4874 | 627.8 | 513.7 | 163.0649 | 133.4286 | 1.276429 | 1.696286 | 0.4618538 | 208.1407 | 226.333 | 96.129 | 104.161 | 1.276246 | 1.696286 | 0.4619197 | 122.6843 | 176.6868
Hold | 1-Hold | 903.62 | 36.6 | 8935 | 11874 | 1934 | 4874 | 625.5 | 514.4 | 162.4675 | 133.6104 | 1.276429 | 1.696286 | 0.4618538 | 207.3782 | 226.6414 | 95.77677 | 104.3034 | 1.276246 | 1.696286 | 0.4619197 | 122.2347 | 176.9284
Hold | 1-Hold | 903.82 | 36.6 | 8935 | 11874 | 1934 | 4874 | 627.8 | 515.2 | 163.0649 | 133.8182 | 1.276429 | 1.696286 | 0.4618538 | 208.1407 | 226.9939 | 96.129 | 104.4663 | 1.276246 | 1.696286 | 0.4619197 | 122.6843 | 177.2046
Hold | 1-Hold | 904.02 | 36.6 | 8935 | 11874 | 1934 | 4874 | 626.3 | 512.9 | 162.6753 | 133.2208 | 1.276429 | 1.696286 | 0.4618538 | 207.6434 | 225.9805 | 95.89928 | 103.9982 | 1.276246 | 1.696286 | 0.4619197 | 122.3911 | 176.4106
Hold | 1-Hold | 904.22 | 36.6 | 8935 | 11874 | 1934 | 4874 | 627.8 | 514.4 | 163.0649 | 133.6104 | 1.276429 | 1.696286 | 0.4618538 | 208.1407 | 226.6414 | 96.129 | 104.3034 | 1.276246 | 1.696286 | 0.4619197 | 122.6843 | 176.9284
Hold | 1-Hold | 904.42 | 36.6 | 8935 | 11874 | 1934 | 4874 | 628.5 | 512.9 | 163.2468 | 133.2208 | 1.276429 | 1.696286 | 0.4618538 | 208.3728 | 225.9805 | 96.2362 | 103.9982 | 1.276246 | 1.696286 | 0.4619197 | 122.8211 | 176.4106
Hold | 1-Hold | 904.62 | 36.6 | 8935 | 11874 | 1934 | 4874 | 627.8 | 513.7 | 163.0649 | 133.4286 | 1.276429 | 1.696286 | 0.4618538 | 208.1407 | 226.333 | 96.129 | 104.161 | 1.276246 | 1.696286 | 0.4619197 | 122.6843 | 176.6868
Hold | 1-Hold | 904.82 | 36.6 | 8935 | 11874 | 1934 | 4874 | 627 | 515.2 | 162.8571 | 133.8182 | 1.276429 | 1.696286 | 0.4618538 | 207.8755 | 226.9939 | 96.00649 | 104.4663 | 1.276246 | 1.696286 | 0.4619197 | 122.5279 | 177.2046
Hold | 1-Hold | 905.02 | 36.6 | 8935 | 11874 | 1934 | 4874 | 627.8 | 512.2 | 163.0649 | 133.039 | 1.276429 | 1.696286 | 0.4618538 | 208.1407 | 225.6721 | 96.129 | 103.8557 | 1.276246 | 1.696286 | 0.4619197 | 122.6843 | 176.1689
Hold | 1-Hold | 905.22 | 36.6 | 8935 | 11874 | 1934 | 4874 | 627.8 | 514.4 | 163.0649 | 133.6104 | 1.276429 | 1.696286 | 0.4618538 | 208.1407 | 226.6414 | 96.129 | 104.3034 | 1.276246 | 1.696286 | 0.4619197 | 122.6843 | 176.9284
Hold | 1-Hold | 905.42 | 36.6 | 8935 | 11874 | 1934 | 4874 | 627.8 | 513.7 | 163.0649 | 133.4286 | 1.276429 | 1.696286 | 0.4618538 | 208.1407 | 226.333 | 96.129 | 104.161 | 1.276246 | 1.696286 | 0.4619197 | 122.6843 | 176.6868
Hold | 1-Hold | 905.62 | 36.6 | 8935 | 11874 | 1934 | 4874 | 628.5 | 512.9 | 163.2468 | 133.2208 | 1.276429 | 1.696286 | 0.4618538 | 208.3728 | 225.9805 | 96.2362 | 103.9982 | 1.276246 | 1.696286 | 0.4619197 | 122.8211 | 176.4106
Hold | 1-Hold | 905.82 | 36.6 | 8935 | 11874 | 1934 | 4874 | 627 | 515.2 | 162.8571 | 133.8182 | 1.276429 | 1.696286 | 0.4618538 | 207.8755 | 226.9939 | 96.00649 | 104.4663 | 1.276246 | 1.696286 | 0.4619197 | 122.5279 | 177.2046
Hold | 1-Hold | 906.02 | 36.6 | 8935 | 11874 | 1934 | 4874 | 628.5 | 512.9 | 163.2468 | 133.2208 | 1.276429 | 1.696286 | 0.4618538 | 208.3728 | 225.9805 | 96.2362 | 103.9982 | 1.276246 | 1.696286 | 0.4619197 | 122.8211 | 176.4106
Hold | 1-Hold | 906.22 | 36.6 | 8935 | 11874 | 1934 | 4874 | 627.8 | 513.7 | 163.0649 | 133.4286 | 1.276429 | 1.696286 | 0.4618538 | 208.1407 | 226.333 | 96.129 | 104.161 | 1.276246 | 1.696286 | 0.4619197 | 122.6843 | 176.6868
Hold | 1-Hold | 906.42 | 36.6 | 8935 | 11874 | 1934 | 4874 | 626.3 | 514.4 | 162.6753 | 133.6104 | 1.276429 | 1.696286 | 0.4618538 | 207.6434 | 226.6414 | 95.89928 | 104.3034 | 1.276246 | 1.696286 | 0.4619197 | 122.3911 | 176.9284
Hold | 1-Hold | 906.62 | 36.6 | 8935 | 11874 | 1934 | 4874 | 628.5 | 512.2 | 163.2468 | 133.039 | 1.276429 | 1.696286 | 0.4618538 | 208.3728 | 225.6721 | 96.2362 | 103.8557 | 1.276246 | 1.696286 | 0.4619197 | 122.8211 | 176.1689
Hold | 1-Hold | 906.82 | 36.6 | 8935 | 11874 | 1934 | 4874 | 628.5 | 514.4 | 163.2468 | 133.6104 | 1.276429 | 1.696286 | 0.4618538 | 208.3728 | 226.6414 | 96.2362 | 104.3034 | 1.276246 | 1.696286 | 0.4619197 | 122.8211 | 176.9284
Hold | 1-Hold | 907.02 | 36.6 | 8935 | 11874 | 1934 | 4874 | 627 | 513.7 | 162.8571 | 133.4286 | 1.276429 | 1.696286 | 0.4618538 | 207.8755 | 226.333 | 96.00649 | 104.161 | 1.276246 | 1.696286 | 0.4619197 | 122.5279 | 176.6868
Hold | 1-Hold | 907.22 | 36.6 | 8935 | 11874 | 1934 | 4874 | 629.3 | 512.9 | 163.4545 | 133.2208 | 1.276429 | 1.696286 | 0.4618538 | 208.6381 | 225.9805 | 96.35872 | 103.9982 | 1.276246 | 1.696286 | 0.4619197 | 122.9775 | 176.4106
Hold | 1-Hold | 907.42 | 36.6 | 8935 | 11874 | 1934 | 4874 | 627 | 515.2 | 162.8571 | 133.8182 | 1.276429 | 1.696286 | 0.4618538 | 207.8755 | 226.9939 | 96.00649 | 104.4663 | 1.276246 | 1.696286 | 0.4619197 | 122.5279 | 177.2046
Hold | 1-Hold | 907.62 | 36.6 | 8935 | 11874 | 1934 | 4874 | 627.8 | 515.9 | 163.0649 | 134 | 1.276429 | 1.696286 | 0.4618538 | 208.1407 | 227.3023 | 96.129 | 104.6087 | 1.276246 | 1.696286 | 0.4619197 | 122.6843 | 177.4463
Hold | 1-Hold | 907.82 | 36.6 | 8935 | 11874 | 1934 | 4874 | 625.5 | 515.2 | 162.4675 | 133.8182 | 1.276429 | 1.696286 | 0.4618538 | 207.3782 | 226.9939 | 95.77677 | 104.4663 | 1.276246 | 1.696286 | 0.4619197 | 122.2347 | 177.2046
Hold | 1-Hold | 908.02 | 36.6 | 8935 | 11874 | 1934 | 4874 | 625.5 | 515.9 | 162.4675 | 134 | 1.276429 | 1.696286 | 0.4618538 | 207.3782 | 227.3023 | 95.77677 | 104.6087 | 1.276246 | 1.696286 | 0.4619197 | 122.2347 | 177.4463
Hold | 1-Hold | 908.22 | 36.6 | 8935 | 11874 | 1934 | 4874 | 627.8 | 514.4 | 163.0649 | 133.6104 | 1.276429 | 1.696286 | 0.4618538 | 208.1407 | 226.6414 | 96.129 | 104.3034 | 1.276246 | 1.696286 | 0.4619197 | 122.6843 | 176.9284
Hold | 1-Hold | 908.42 | 36.6 | 8935 | 11874 | 1934 | 4874 | 627.8 | 514.4 | 163.0649 | 133.6104 | 1.276429 | 1.696286 | 0.4618538 | 208.1407 | 226.6414 | 96.129 | 104.3034 | 1.276246 | 1.696286 | 0.4619197 | 122.6843 | 176.9284
Hold | 1-Hold | 908.62 | 36.6 | 8935 | 11874 | 1934 | 4874 | 627.8 | 515.9 | 163.0649 | 134 | 1.276429 | 1.696286 | 0.4618538 | 208.1407 | 227.3023 | 96.129 | 104.6087 | 1.276246 | 1.696286 | 0.4619197 | 122.6843 | 177.4463
Hold | 1-Hold | 908.82 | 36.6 | 8935 | 11874 | 1934 | 4874 | 626.3 | 514.4 | 162.6753 | 133.6104 | 1.276429 | 1.696286 | 0.4618538 | 207.6434 | 226.6414 | 95.89928 | 104.3034 | 1.276246 | 1.696286 | 0.4619197 | 122.3911 | 176.9284
Hold | 1-Hold | 909.02 | 36.6 | 8935 | 11874 | 1934 | 4874 | 627 | 515.2 | 162.8571 | 133.8182 | 1.276429 | 1.696286 | 0.4618538 | 207.8755 | 226.9939 | 96.00649 | 104.4663 | 1.276246 | 1.696286 | 0.4619197 | 122.5279 | 177.2046
Hold | 1-Hold | 909.22 | 36.6 | 8935 | 11874 | 1934 | 4874 | 627 | 513.7 | 162.8571 | 133.4286 | 1.276429 | 1.696286 | 0.4618538 | 207.8755 | 226.333 | 96.00649 | 104.161 | 1.276246 | 1.696286 | 0.4619197 | 122.5279 | 176.6868
Hold | 1-Hold | 909.42 | 36.6 | 8935 | 11874 | 1934 | 4874 | 627.8 | 514.4 | 163.0649 | 133.6104 | 1.276429 | 1.696286 | 0.4618538 | 208.1407 | 226.6414 | 96.129 | 104.3034 | 1.276246 | 1.696286 | 0.4619197 | 122.6843 | 176.9284
Hold | 1-Hold | 909.62 | 36.6 | 8935 | 11874 | 1934 | 4874 | 626.3 | 514.4 | 162.6753 | 133.6104 | 1.276429 | 1.696286 | 0.4618538 | 207.6434 | 226.6414 | 95.89928 | 104.3034 | 1.276246 | 1.696286 | 0.4619197 | 122.3911 | 176.9284
Hold | 1-Hold | 909.82 | 36.6 | 8935 | 11874 | 1934 | 4874 | 626.3 | 512.9 | 162.6753 | 133.2208 | 1.276429 | 1.696286 | 0.4618538 | 207.6434 | 225.9805 | 95.89928 | 103.9982 | 1.276246 | 1.696286 | 0.4619197 | 122.3911 | 176.4106
Hold | 1-Hold | 910.02 | 36.6 | 8935 | 11874 | 1934 | 4874 | 627 | 513.7 | 162.8571 | 133.4286 | 1.276429 | 1.696286 | 0.4618538 | 207.8755 | 226.333 | 96.00649 | 104.161 | 1.276246 | 1.696286 | 0.4619197 | 122.5279 | 176.6868
Hold | 1-Hold | 910.22 | 36.6 | 8935 | 11874 | 1934 | 4874 | 627 | 513.7 | 162.8571 | 133.4286 | 1.276429 | 1.696286 | 0.4618538 | 207.8755 | 226.333 | 96.00649 | 104.161 | 1.276246 | 1.696286 | 0.4619197 | 122.5279 | 176.6868
Hold | 1-Hold | 910.42 | 36.6 | 8935 | 11874 | 1934 | 4874 | 628.5 | 512.9 | 163.2468 | 133.2208 | 1.276429 | 1.696286 | 0.4618538 | 208.3728 | 225.9805 | 96.2362 | 103.9982 | 1.276246 | 1.696286 | 0.4619197 | 122.8211 | 176.4106
Hold | 1-Hold | 910.62 | 36.6 | 8935 | 11874 | 1934 | 4874 | 627.8 | 515.2 | 163.0649 | 133.8182 | 1.276429 | 1.696286 | 0.4618538 | 208.1407 | 226.9939 | 96.129 | 104.4663 | 1.276246 | 1.696286 | 0.4619197 | 122.6843 | 177.2046
Hold | 1-Hold | 910.82 | 36.6 | 8935 | 11874 | 1934 | 4874 | 627.8 | 514.4 | 163.0649 | 133.6104 | 1.276429 | 1.696286 | 0.4618538 | 208.1407 | 226.6414 | 96.129 | 104.3034 | 1.276246 | 1.696286 | 0.4619197 | 122.6843 | 176.9284
Hold | 1-Hold | 911.02 | 36.6 | 8935 | 11874 | 1934 | 4874 | 629.3 | 514.4 | 163.4545 | 133.6104 | 1.276429 | 1.696286 | 0.4618538 | 208.6381 | 226.6414 | 96.35872 | 104.3034 | 1.276246 | 1.696286 | 0.4619197 | 122.9775 | 176.9284
Hold | 1-Hold | 911.22 | 36.6 | 8935 | 11874 | 1934 | 4874 | 627 | 515.2 | 162.8571 | 133.8182 | 1.276429 | 1.696286 | 0.4618538 | 207.8755 | 226.9939 | 96.00649 | 104.4663 | 1.276246 | 1.696286 | 0.4619197 | 122.5279 | 177.2046
Hold | 1-Hold | 911.42 | 36.6 | 8935 | 11874 | 1934 | 4874 | 627.8 | 512.9 | 163.0649 | 133.2208 | 1.276429 | 1.696286 | 0.4618538 | 208.1407 | 225.9805 | 96.129 | 103.9982 | 1.276246 | 1.696286 | 0.4619197 | 122.6843 | 176.4106
Hold | 1-Hold | 911.62 | 36.6 | 8935 | 11874 | 1934 | 4874 | 627 | 513.7 | 162.8571 | 133.4286 | 1.276429 | 1.696286 | 0.4618538 | 207.8755 | 226.333 | 96.00649 | 104.161 | 1.276246 | 1.696286 | 0.4619197 | 122.5279 | 176.6868
Hold | 1-Hold | 911.82 | 36.6 | 8935 | 11874 | 1934 | 4874 | 627 | 514.4 | 162.8571 | 133.6104 | 1.276429 | 1.696286 | 0.4618538 | 207.8755 | 226.6414 | 96.00649 | 104.3034 | 1.276246 | 1.696286 | 0.4619197 | 122.5279 | 176.9284
Hold | 1-Hold | 912.02 | 36.6 | 8935 | 11874 | 1934 | 4874 | 627 | 512.9 | 162.8571 | 133.2208 | 1.276429 | 1.696286 | 0.4618538 | 207.8755 | 225.9805 | 96.00649 | 103.9982 | 1.276246 | 1.696286 | 0.4619197 | 122.5279 | 176.4106
Hold | 1-Hold | 912.22 | 36.6 | 8935 | 11874 | 1934 | 4874 | 627 | 513.7 | 162.8571 | 133.4286 | 1.276429 | 1.696286 | 0.4618538 | 207.8755 | 226.333 | 96.00649 | 104.161 | 1.276246 | 1.696286 | 0.4619197 | 122.5279 | 176.6868
Hold | 1-Hold | 912.42 | 36.6 | 8935 | 11874 | 1934 | 4874 | 627.8 | 514.4 | 163.0649 | 133.6104 | 1.276429 | 1.696286 | 0.4618538 | 208.1407 | 226.6414 | 96.129 | 104.3034 | 1.276246 | 1.696286 | 0.4619197 | 122.6843 | 176.9284
Hold | 1-Hold | 912.62 | 36.6 | 8935 | 11874 | 1934 | 4874 | 627.8 | 513.7 | 163.0649 | 133.4286 | 1.276429 | 1.696286 | 0.4618538 | 208.1407 | 226.333 | 96.129 | 104.161 | 1.276246 | 1.696286 | 0.4619197 | 122.6843 | 176.6868
Hold | 1-Hold | 912.82 | 36.6 | 8935 | 11874 | 1934 | 4874 | 627.8 | 515.2 | 163.0649 | 133.8182 | 1.276429 | 1.696286 | 0.4618538 | 208.1407 | 226.9939 | 96.129 | 104.4663 | 1.276246 | 1.696286 | 0.4619197 | 122.6843 | 177.2046
Hold | 1-Hold | 913.02 | 36.6 | 8935 | 11874 | 1934 | 4874 | 630 | 512.2 | 163.6364 | 133.039 | 1.276429 | 1.696286 | 0.4618538 | 208.8701 | 225.6721 | 96.46592 | 103.8557 | 1.276246 | 1.696286 | 0.4619197 | 123.1143 | 176.1689
Hold | 1-Hold | 913.22 | 36.6 | 8935 | 11874 | 1934 | 4874 | 627.8 | 514.4 | 163.0649 | 133.6104 | 1.276429 | 1.696286 | 0.4618538 | 208.1407 | 226.6414 | 96.129 | 104.3034 | 1.276246 | 1.696286 | 0.4619197 | 122.6843 | 176.9284
Hold | 1-Hold | 913.42 | 36.6 | 8935 | 11874 | 1934 | 4874 | 627.8 | 514.4 | 163.0649 | 133.6104 | 1.276429 | 1.696286 | 0.4618538 | 208.1407 | 226.6414 | 96.129 | 104.3034 | 1.276246 | 1.696286 | 0.4619197 | 122.6843 | 176.9284
Hold | 1-Hold | 913.62 | 36.6 | 8935 | 11874 | 1934 | 4874 | 629.3 | 512.9 | 163.4545 | 133.2208 | 1.276429 | 1.696286 | 0.4618538 | 208.6381 | 225.9805 | 96.35872 | 103.9982 | 1.276246 | 1.696286 | 0.4619197 | 122.9775 | 176.4106
Hold | 1-Hold | 913.82 | 36.6 | 8935 | 11874 | 1934 | 4874 | 628.5 | 515.2 | 163.2468 | 133.8182 | 1.276429 | 1.696286 | 0.4618538 | 208.3728 | 226.9939 | 96.2362 | 104.4663 | 1.276246 | 1.696286 | 0.4619197 | 122.8211 | 177.2046
Hold | 1-Hold | 914.02 | 36.6 | 8935 | 11874 | 1934 | 4874 | 627.8 | 512.9 | 163.0649 | 133.2208 | 1.276429 | 1.696286 | 0.4618538 | 208.1407 | 225.9805 | 96.129 | 103.9982 | 1.276246 | 1.696286 | 0.4619197 | 122.6843 | 176.4106
Hold | 1-Hold | 914.22 | 36.6 | 8935 | 11874 | 1934 | 4874 | 629.3 | 513.7 | 163.4545 | 133.4286 | 1.276429 | 1.696286 | 0.4618538 | 208.6381 | 226.333 | 96.35872 | 104.161 | 1.276246 | 1.696286 | 0.4619197 | 122.9775 | 176.6868
Hold | 1-Hold | 914.42 | 36.6 | 8935 | 11874 | 1934 | 4874 | 626.3 | 515.2 | 162.6753 | 133.8182 | 1.276429 | 1.696286 | 0.4618538 | 207.6434 | 226.9939 | 95.89928 | 104.4663 | 1.276246 | 1.696286 | 0.4619197 | 122.3911 | 177.2046
Hold | 1-Hold | 914.62 | 36.6 | 8935 | 11874 | 1934 | 4874 | 629.3 | 512.9 | 163.4545 | 133.2208 | 1.276429 | 1.696286 | 0.4618538 | 208.6381 | 225.9805 | 96.35872 | 103.9982 | 1.276246 | 1.696286 | 0.4619197 | 122.9775 | 176.4106
Hold | 1-Hold | 914.82 | 36.6 | 8935 | 11874 | 1934 | 4874 | 627 | 513.7 | 162.8571 | 133.4286 | 1.276429 | 1.696286 | 0.4618538 | 207.8755 | 226.333 | 96.00649 | 104.161 | 1.276246 | 1.696286 | 0.4619197 | 122.5279 | 176.6868
Hold | 1-Hold | 915.02 | 36.6 | 8935 | 11874 | 1934 | 4874 | 627.8 | 515.2 | 163.0649 | 133.8182 | 1.276429 | 1.696286 | 0.4618538 | 208.1407 | 226.9939 | 96.129 | 104.4663 | 1.276246 | 1.696286 | 0.4619197 | 122.6843 | 177.2046
Hold | 1-Hold | 915.22 | 36.6 | 8935 | 11874 | 1934 | 4874 | 627.8 | 512.9 | 163.0649 | 133.2208 | 1.276429 | 1.696286 | 0.4618538 | 208.1407 | 225.9805 | 96.129 | 103.9982 | 1.276246 | 1.696286 | 0.4619197 | 122.6843 | 176.4106
Hold | 1-Hold | 915.42 | 36.6 | 8935 | 11874 | 1934 | 4874 | 626.3 | 514.4 | 162.6753 | 133.6104 | 1.276429 | 1.696286 | 0.4618538 | 207.6434 | 226.6414 | 95.89928 | 104.3034 | 1.276246 | 1.696286 | 0.4619197 | 122.3911 | 176.9284
Hold | 1-Hold | 915.62 | 36.6 | 8935 | 11874 | 1934 | 4874 | 628.5 | 514.4 | 163.2468 | 133.6104 | 1.276429 | 1.696286 | 0.4618538 | 208.3728 | 226.6414 | 96.2362 | 104.3034 | 1.276246 | 1.696286 | 0.4619197 | 122.8211 | 176.9284
Hold | 1-Hold | 915.82 | 36.6 | 8935 | 11874 | 1934 | 4874 | 627 | 514.4 | 162.8571 | 133.6104 | 1.276429 | 1.696286 | 0.4618538 | 207.8755 | 226.6414 | 96.00649 | 104.3034 | 1.276246 | 1.696286 | 0.4619197 | 122.5279 | 176.9284
Hold | 1-Hold | 916.02 | 36.6 | 8935 | 11874 | 1934 | 4874 | 627 | 514.4 | 162.8571 | 133.6104 | 1.276429 | 1.696286 | 0.4618538 | 207.8755 | 226.6414 | 96.00649 | 104.3034 | 1.276246 | 1.696286 | 0.4619197 | 122.5279 | 176.9284
Hold | 1-Hold | 916.22 | 36.6 | 8935 | 11874 | 1934 | 4874 | 627 | 512.9 | 162.8571 | 133.2208 | 1.276429 | 1.696286 | 0.4618538 | 207.8755 | 225.9805 | 96.00649 | 103.9982 | 1.276246 | 1.696286 | 0.4619197 | 122.5279 | 176.4106
Hold | 1-Hold | 916.42 | 36.6 | 8935 | 11874 | 1934 | 4874 | 626.3 | 513.7 | 162.6753 | 133.4286 | 1.276429 | 1.696286 | 0.4618538 | 207.6434 | 226.333 | 95.89928 | 104.161 | 1.276246 | 1.696286 | 0.4619197 | 122.3911 | 176.6868
Hold | 1-Hold | 916.62 | 36.6 | 8935 | 11874 | 1934 | 4874 | 626.3 | 514.4 | 162.6753 | 133.6104 | 1.276429 | 1.696286 | 0.4618538 | 207.6434 | 226.6414 | 95.89928 | 104.3034 | 1.276246 | 1.696286 | 0.4619197 | 122.3911 | 176.9284
Hold | 1-Hold | 916.82 | 36.6 | 8935 | 11874 | 1934 | 4874 | 628.5 | 512.9 | 163.2468 | 133.2208 | 1.276429 | 1.696286 | 0.4618538 | 208.3728 | 225.9805 | 96.2362 | 103.9982 | 1.276246 | 1.696286 | 0.4619197 | 122.8211 | 176.4106
Hold | 1-Hold | 917.02 | 36.6 | 8935 | 11874 | 1934 | 4874 | 626.3 | 514.4 | 162.6753 | 133.6104 | 1.276429 | 1.696286 | 0.4618538 | 207.6434 | 226.6414 | 95.89928 | 104.3034 | 1.276246 | 1.696286 | 0.4619197 | 122.3911 | 176.9284
Hold | 1-Hold | 917.22 | 36.6 | 8935 | 11874 | 1934 | 4874 | 627.8 | 512.9 | 163.0649 | 133.2208 | 1.276429 | 1.696286 | 0.4618538 | 208.1407 | 225.9805 | 96.129 | 103.9982 | 1.276246 | 1.696286 | 0.4619197 | 122.6843 | 176.4106
Hold | 1-Hold | 917.42 | 36.6 | 8935 | 11874 | 1934 | 4874 | 628.5 | 513.7 | 163.2468 | 133.4286 | 1.276429 | 1.696286 | 0.4618538 | 208.3728 | 226.333 | 96.2362 | 104.161 | 1.276246 | 1.696286 | 0.4619197 | 122.8211 | 176.6868
Hold | 1-Hold | 917.62 | 36.6 | 8935 | 11874 | 1934 | 4874 | 627 | 515.2 | 162.8571 | 133.8182 | 1.276429 | 1.696286 | 0.4618538 | 207.8755 | 226.9939 | 96.00649 | 104.4663 | 1.276246 | 1.696286 | 0.4619197 | 122.5279 | 177.2046
Hold | 1-Hold | 917.82 | 36.6 | 8935 | 11874 | 1934 | 4874 | 627.8 | 512.2 | 163.0649 | 133.039 | 1.276429 | 1.696286 | 0.4618538 | 208.1407 | 225.6721 | 96.129 | 103.8557 | 1.276246 | 1.696286 | 0.4619197 | 122.6843 | 176.1689
Hold | 1-Hold | 918.02 | 36.6 | 8935 | 11874 | 1934 | 4874 | 627.8 | 513.7 | 163.0649 | 133.4286 | 1.276429 | 1.696286 | 0.4618538 | 208.1407 | 226.333 | 96.129 | 104.161 | 1.276246 | 1.696286 | 0.4619197 | 122.6843 | 176.6868
Hold | 1-Hold | 918.22 | 36.6 | 8935 | 11874 | 1934 | 4874 | 627.8 | 514.4 | 163.0649 | 133.6104 | 1.276429 | 1.696286 | 0.4618538 | 208.1407 | 226.6414 | 96.129 | 104.3034 | 1.276246 | 1.696286 | 0.4619197 | 122.6843 | 176.9284
Hold | 1-Hold | 918.42 | 36.6 | 8935 | 11874 | 1934 | 4874 | 627 | 514.4 | 162.8571 | 133.6104 | 1.276429 | 1.696286 | 0.4618538 | 207.8755 | 226.6414 | 96.00649 | 104.3034 | 1.276246 | 1.696286 | 0.4619197 | 122.5279 | 176.9284
Hold | 1-Hold | 918.62 | 36.6 | 8935 | 11874 | 1934 | 4874 | 626.3 | 515.9 | 162.6753 | 134 | 1.276429 | 1.696286 | 0.4618538 | 207.6434 | 227.3023 | 95.89928 | 104.6087 | 1.276246 | 1.696286 | 0.4619197 | 122.3911 | 177.4463
Hold | 1-Hold | 918.82 | 36.6 | 8935 | 11874 | 1934 | 4874 | 626.3 | 513.7 | 162.6753 | 133.4286 | 1.276429 | 1.696286 | 0.4618538 | 207.6434 | 226.333 | 95.89928 | 104.161 | 1.276246 | 1.696286 | 0.4619197 | 122.3911 | 176.6868
Hold | 1-Hold | 919.02 | 36.6 | 8935 | 11874 | 1934 | 4874 | 627.8 | 514.4 | 163.0649 | 133.6104 | 1.276429 | 1.696286 | 0.4618538 | 208.1407 | 226.6414 | 96.129 | 104.3034 | 1.276246 | 1.696286 | 0.4619197 | 122.6843 | 176.9284
Hold | 1-Hold | 919.22 | 36.6 | 8935 | 11874 | 1934 | 4874 | 626.3 | 515.9 | 162.6753 | 134 | 1.276429 | 1.696286 | 0.4618538 | 207.6434 | 227.3023 | 95.89928 | 104.6087 | 1.276246 | 1.696286 | 0.4619197 | 122.3911 | 177.4463
Hold | 1-Hold | 919.42 | 36.6 | 8935 | 11874 | 1934 | 4874 | 627.8 | 513.7 | 163.0649 | 133.4286 | 1.276429 | 1.696286 | 0.4618538 | 208.1407 | 226.333 | 96.129 | 104.161 | 1.276246 | 1.696286 | 0.4619197 | 122.6843 | 176.6868
Hold | 1-Hold | 919.62 | 36.6 | 8935 | 11874 | 1934 | 4874 | 625.5 | 513.7 | 162.4675 | 133.4286 | 1.276429 | 1.696286 | 0.4618538 | 207.3782 | 226.333 | 95.77677 | 104.161 | 1.276246 | 1.696286 | 0.4619197 | 122.2347 | 176.6868
Hold | 1-Hold | 919.82 | 36.6 | 8935 | 11874 | 1934 | 4874 | 626.3 | 513.7 | 162.6753 | 133.4286 | 1.276429 | 1.696286 | 0.4618538 | 207.6434 | 226.333 | 95.89928 | 104.161 | 1.276246 | 1.696286 | 0.4619197 | 122.3911 | 176.6868
Hold | 1-Hold | 920.02 | 36.6 | 8935 | 11874 | 1934 | 4874 | 627.8 | 513.7 | 163.0649 | 133.4286 | 1.276429 | 1.696286 | 0.4618538 | 208.1407 | 226.333 | 96.129 | 104.161 | 1.276246 | 1.696286 | 0.4619197 | 122.6843 | 176.6868
Hold | 1-Hold | 920.22 | 36.6 | 8935 | 11874 | 1934 | 4874 | 625.5 | 513.7 | 162.4675 | 133.4286 | 1.276429 | 1.696286 | 0.4618538 | 207.3782 | 226.333 | 95.77677 | 104.161 | 1.276246 | 1.696286 | 0.4619197 | 122.2347 | 176.6868
Hold | 1-Hold | 920.42 | 36.6 | 8935 | 11874 | 1934 | 4874 | 628.5 | 512.9 | 163.2468 | 133.2208 | 1.276429 | 1.696286 | 0.4618538 | 208.3728 | 225.9805 | 96.2362 | 103.9982 | 1.276246 | 1.696286 | 0.4619197 | 122.8211 | 176.4106
Hold | 1-Hold | 920.62 | 36.6 | 8935 | 11874 | 1934 | 4874 | 627.8 | 512.9 | 163.0649 | 133.2208 | 1.276429 | 1.696286 | 0.4618538 | 208.1407 | 225.9805 | 96.129 | 103.9982 | 1.276246 | 1.696286 | 0.4619197 | 122.6843 | 176.4106
Hold | 1-Hold | 920.82 | 36.6 | 8935 | 11874 | 1934 | 4874 | 627 | 513.7 | 162.8571 | 133.4286 | 1.276429 | 1.696286 | 0.4618538 | 207.8755 | 226.333 | 96.00649 | 104.161 | 1.276246 | 1.696286 | 0.4619197 | 122.5279 | 176.6868
Hold | 1-Hold | 921.02 | 36.6 | 8935 | 11874 | 1934 | 4874 | 624.8 | 512.9 | 162.2857 | 133.2208 | 1.276429 | 1.696286 | 0.4618538 | 207.1461 | 225.9805 | 95.66957 | 103.9982 | 1.276246 | 1.696286 | 0.4619197 | 122.0979 | 176.4106
Hold | 1-Hold | 921.22 | 36.6 | 8935 | 11874 | 1934 | 4874 | 627.8 | 514.4 | 163.0649 | 133.6104 | 1.276429 | 1.696286 | 0.4618538 | 208.1407 | 226.6414 | 96.129 | 104.3034 | 1.276246 | 1.696286 | 0.4619197 | 122.6843 | 176.9284
Hold | 1-Hold | 921.42 | 36.6 | 8935 | 11874 | 1934 | 4874 | 625.5 | 513.7 | 162.4675 | 133.4286 | 1.276429 | 1.696286 | 0.4618538 | 207.3782 | 226.333 | 95.77677 | 104.161 | 1.276246 | 1.696286 | 0.4619197 | 122.2347 | 176.6868
Hold | 1-Hold | 921.62 | 36.6 | 8935 | 11874 | 1934 | 4874 | 626.3 | 512.9 | 162.6753 | 133.2208 | 1.276429 | 1.696286 | 0.4618538 | 207.6434 | 225.9805 | 95.89928 | 103.9982 | 1.276246 | 1.696286 | 0.4619197 | 122.3911 | 176.4106
Hold | 1-Hold | 921.82 | 36.6 | 8935 | 11874 | 1934 | 4874 | 626.3 | 514.4 | 162.6753 | 133.6104 | 1.276429 | 1.696286 | 0.4618538 | 207.6434 | 226.6414 | 95.89928 | 104.3034 | 1.276246 | 1.696286 | 0.4619197 | 122.3911 | 176.9284
Hold | 1-Hold | 922.02 | 36.6 | 8935 | 11874 | 1934 | 4874 | 626.3 | 512.9 | 162.6753 | 133.2208 | 1.276429 | 1.696286 | 0.4618538 | 207.6434 | 225.9805 | 95.89928 | 103.9982 | 1.276246 | 1.696286 | 0.4619197 | 122.3911 | 176.4106
Hold | 1-Hold | 922.22 | 36.6 | 8935 | 11874 | 1934 | 4874 | 627 | 512.9 | 162.8571 | 133.2208 | 1.276429 | 1.696286 | 0.4618538 | 207.8755 | 225.9805 | 96.00649 | 103.9982 | 1.276246 | 1.696286 | 0.4619197 | 122.5279 | 176.4106
Hold | 1-Hold | 922.42 | 36.6 | 8935 | 11874 | 1934 | 4874 | 627 | 514.4 | 162.8571 | 133.6104 | 1.276429 | 1.696286 | 0.4618538 | 207.8755 | 226.6414 | 96.00649 | 104.3034 | 1.276246 | 1.696286 | 0.4619197 | 122.5279 | 176.9284
Hold | 1-Hold | 922.62 | 36.6 | 8935 | 11874 | 1934 | 4874 | 625.5 | 512.9 | 162.4675 | 133.2208 | 1.276429 | 1.696286 | 0.4618538 | 207.3782 | 225.9805 | 95.77677 | 103.9982 | 1.276246 | 1.696286 | 0.4619197 | 122.2347 | 176.4106
Hold | 1-Hold | 922.82 | 36.6 | 8935 | 11874 | 1934 | 4874 | 627 | 513.7 | 162.8571 | 133.4286 | 1.276429 | 1.696286 | 0.4618538 | 207.8755 | 226.333 | 96.00649 | 104.161 | 1.276246 | 1.696286 | 0.4619197 | 122.5279 | 176.6868
Hold | 1-Hold | 923.02 | 36.6 | 8935 | 11874 | 1934 | 4874 | 626.3 | 514.4 | 162.6753 | 133.6104 | 1.276429 | 1.696286 | 0.4618538 | 207.6434 | 226.6414 | 95.89928 | 104.3034 | 1.276246 | 1.696286 | 0.4619197 | 122.3911 | 176.9284
Hold | 1-Hold | 923.22 | 36.6 | 8935 | 11874 | 1934 | 4874 | 626.3 | 512.9 | 162.6753 | 133.2208 | 1.276429 | 1.696286 | 0.4618538 | 207.6434 | 225.9805 | 95.89928 | 103.9982 | 1.276246 | 1.696286 | 0.4619197 | 122.3911 | 176.4106
Hold | 1-Hold | 923.42 | 36.6 | 8935 | 11874 | 1934 | 4874 | 626.3 | 513.7 | 162.6753 | 133.4286 | 1.276429 | 1.696286 | 0.4618538 | 207.6434 | 226.333 | 95.89928 | 104.161 | 1.276246 | 1.696286 | 0.4619197 | 122.3911 | 176.6868
Hold | 1-Hold | 923.62 | 36.6 | 8935 | 11874 | 1934 | 4874 | 628.5 | 514.4 | 163.2468 | 133.6104 | 1.276429 | 1.696286 | 0.4618538 | 208.3728 | 226.6414 | 96.2362 | 104.3034 | 1.276246 | 1.696286 | 0.4619197 | 122.8211 | 176.9284
Hold | 1-Hold | 923.82 | 36.6 | 8935 | 11874 | 1934 | 4874 | 625.5 | 512.9 | 162.4675 | 133.2208 | 1.276429 | 1.696286 | 0.4618538 | 207.3782 | 225.9805 | 95.77677 | 103.9982 | 1.276246 | 1.696286 | 0.4619197 | 122.2347 | 176.4106
Hold | 1-Hold | 924.02 | 36.6 | 8935 | 11874 | 1934 | 4874 | 626.3 | 514.4 | 162.6753 | 133.6104 | 1.276429 | 1.696286 | 0.4618538 | 207.6434 | 226.6414 | 95.89928 | 104.3034 | 1.276246 | 1.696286 | 0.4619197 | 122.3911 | 176.9284
Hold | 1-Hold | 924.22 | 36.6 | 8935 | 11874 | 1934 | 4874 | 629.3 | 512.2 | 163.4545 | 133.039 | 1.276429 | 1.696286 | 0.4618538 | 208.6381 | 225.6721 | 96.35872 | 103.8557 | 1.276246 | 1.696286 | 0.4619197 | 122.9775 | 176.1689
Hold | 1-Hold | 924.42 | 36.6 | 8935 | 11874 | 1934 | 4874 | 626.3 | 513.7 | 162.6753 | 133.4286 | 1.276429 | 1.696286 | 0.4618538 | 207.6434 | 226.333 | 95.89928 | 104.161 | 1.276246 | 1.696286 | 0.4619197 | 122.3911 | 176.6868
Hold | 1-Hold | 924.62 | 36.6 | 8935 | 11874 | 1934 | 4874 | 627 | 513.7 | 162.8571 | 133.4286 | 1.276429 | 1.696286 | 0.4618538 | 207.8755 | 226.333 | 96.00649 | 104.161 | 1.276246 | 1.696286 | 0.4619197 | 122.5279 | 176.6868
Hold | 1-Hold | 924.82 | 36.6 | 8935 | 11874 | 1934 | 4874 | 626.3 | 512.2 | 162.6753 | 133.039 | 1.276429 | 1.696286 | 0.4618538 | 207.6434 | 225.6721 | 95.89928 | 103.8557 | 1.276246 | 1.696286 | 0.4619197 | 122.3911 | 176.1689
Hold | 1-Hold | 925.02 | 36.6 | 8935 | 11874 | 1934 | 4874 | 626.3 | 514.4 | 162.6753 | 133.6104 | 1.276429 | 1.696286 | 0.4618538 | 207.6434 | 226.6414 | 95.89928 | 104.3034 | 1.276246 | 1.696286 | 0.4619197 | 122.3911 | 176.9284
Hold | 1-Hold | 925.22 | 36.6 | 8935 | 11874 | 1934 | 4874 | 626.3 | 513.7 | 162.6753 | 133.4286 | 1.276429 | 1.696286 | 0.4618538 | 207.6434 | 226.333 | 95.89928 | 104.161 | 1.276246 | 1.696286 | 0.4619197 | 122.3911 | 176.6868
Hold | 1-Hold | 925.42 | 36.6 | 8935 | 11874 | 1934 | 4874 | 625.5 | 513.7 | 162.4675 | 133.4286 | 1.276429 | 1.696286 | 0.4618538 | 207.3782 | 226.333 | 95.77677 | 104.161 | 1.276246 | 1.696286 | 0.4619197 | 122.2347 | 176.6868