## Sheet1
| Thickness | 0.55 |  | Initial Edge | 7 | [12 empty] | thickness | 0.3539079
[12 empty] | Mount |  |  |  |  | PPC
SetName | Cycle | Time_S | Temperature | XSize_um | YSize_um | XDisplacement_um | YDisplacement_um | XForce_mN | YForce_mN | XPK (kPa) | YPK (kPa) | F_11 | F_22 | F_3 | X Cauchy | Y Cauchy | XPK | YPK | F_11 | F_22 | F_33 | X Cauchy | Y Cauchy
1:1B | 2-Stretch | 603.84 | 36.4 | 7631 | 9979 | -2 | 4 | 9.9 | 0.4 | 2.571429 | 0.1038961 | 1.090143 | 1.425571 | 0.643469 | 2.803224 | 0.1481113 | 0 | -12.95974 | 1 | 1 | 1 | 0 | -12.95974
1:1B | 2-Stretch | 603.91 | 36.4 | 7639 | 9985 | 6 | 10 | 15.2 | 35.4 | 3.948052 | 9.194805 | 1.091286 | 1.426429 | 0.6424088 | 4.308453 | 13.11573 | 1.499814 | 0 | 1.001048 | 1.000601 | 0.9983525 | 1.501387 | 0
1:1B | 2-Stretch | 603.97 | 36.4 | 7646 | 9993 | 13 | 18 | 8.4 | 28.7 | 2.181818 | 7.454545 | 1.092286 | 1.427571 | 0.6413069 | 2.383169 | 10.6419 | -0.4241359 | -2.475998 | 1.001966 | 1.001403 | 0.99664 | -0.4249697 | -2.479471
1:1B | 2-Stretch | 604.04 | 36.4 | 7655 | 10002 | 22 | 27 | 8.4 | 29.5 | 2.181818 | 7.662338 | 1.093571 | 1.428857 | 0.6399765 | 2.385974 | 10.94839 | -0.4237543 | -2.177793 | 1.003145 | 1.002305 | 0.9945725 | -0.425087 | -2.182812
1:1B | 2-Stretch | 604.11 | 36.4 | 7664 | 10010 | 31 | 35 | 6.1 | 28 | 1.584416 | 7.272727 | 1.094857 | 1.43 | 0.6387141 | 1.734709 | 10.4 | -1.072653 | -2.728261 | 1.004324 | 1.003107 | 0.9926106 | -1.077292 | -2.736737
1:1B | 2-Stretch | 604.17 | 36.4 | 7671 | 10018 | 38 | 43 | 6.9 | 29.5 | 1.792208 | 7.662338 | 1.095857 | 1.431143 | 0.6376217 | 1.964004 | 10.9659 | -0.846155 | -2.17325 | 1.005242 | 1.003908 | 0.9909129 | -0.8505904 | -2.181744
1:1B | 2-Stretch | 604.24 | 36.4 | 7680 | 10026 | 47 | 51 | 6.9 | 30.2 | 1.792208 | 7.844156 | 1.097143 | 1.432286 | 0.6363663 | 1.966308 | 11.23507 | -0.8454798 | -1.913162 | 1.006421 | 1.00471 | 0.9889619 | -0.8509088 | -1.922173
1:1B | 2-Stretch | 604.31 | 36.4 | 7688 | 10035 | 55 | 60 | 7.6 | 30.2 | 1.974026 | 7.844156 | 1.098286 | 1.433571 | 0.635134 | 2.168045 | 11.24516 | -0.6476199 | -1.911172 | 1.00747 | 1.005612 | 0.9870468 | -0.6524573 | -1.921897
1:1B | 2-Stretch | 604.37 | 36.4 | 7696 | 10042 | 63 | 67 | 9.1 | 28.7 | 2.363636 | 7.454545 | 1.099429 | 1.434571 | 0.6340315 | 2.598649 | 10.69408 | -0.2251021 | -2.459911 | 1.008518 | 1.006313 | 0.9853334 | -0.2270195 | -2.475441
1:1B | 2-Stretch | 604.44 | 36.4 | 7705 | 10051 | 72 | 76 | 7.6 | 30.2 | 1.974026 | 7.844156 | 1.100714 | 1.435857 | 0.6327238 | 2.172839 | 11.26309 | -0.6465889 | -1.906955 | 1.009697 | 1.007215 | 0.9833012 | -0.6528591 | -1.920714
1:1B | 2-Stretch | 604.51 | 36.4 | 7712 | 10059 | 79 | 84 | 8.4 | 29.5 | 2.181818 | 7.662338 | 1.101714 | 1.437 | 0.6316467 | 2.40374 | 11.01078 | -0.4213531 | -2.161696 | 1.010615 | 1.008017 | 0.9816273 | -0.4258256 | -2.179026
1:1B | 2-Stretch | 604.57 | 36.4 | 7719 | 10066 | 86 | 91 | 9.1 | 25.7 | 2.363636 | 6.675325 | 1.102714 | 1.438 | 0.6306351 | 2.606416 | 9.599117 | -0.2245654 | -3.550752 | 1.011532 | 1.008718 | 0.9800551 | -0.227155 | -3.581709
1:1B | 2-Stretch | 604.64 | 36.4 | 7728 | 10075 | 95 | 100 | 6.9 | 31.7 | 1.792208 | 8.233766 | 1.104 | 1.439286 | 0.6293379 | 1.978597 | 11.85074 | -0.8413678 | -1.352833 | 1.012711 | 1.00962 | 0.9780393 | -0.8520627 | -1.365848
1:1B | 2-Stretch | 604.71 | 36.4 | 7737 | 10084 | 104 | 109 | 7.6 | 30.9 | 1.974026 | 8.025974 | 1.105286 | 1.440571 | 0.6280448 | 2.181863 | 11.56199 | -0.644473 | -1.643424 | 1.013891 | 1.010522 | 0.9760297 | -0.6534252 | -1.660716
1:1B | 2-Stretch | 604.77 | 36.4 | 7744 | 10091 | 111 | 116 | 7.6 | 30.9 | 1.974026 | 8.025974 | 1.106286 | 1.441571 | 0.6270419 | 2.183837 | 11.57001 | -0.6440259 | -1.641938 | 1.014808 | 1.011224 | 0.974471 | -0.6535627 | -1.660367
1:1B | 2-Stretch | 604.84 | 36.4 | 7753 | 10100 | 120 | 125 | 8.4 | 33.2 | 2.181818 | 8.623377 | 1.107571 | 1.442857 | 0.6257559 | 2.416519 | 12.4423 | -0.4196426 | -0.8017936 | 1.015987 | 1.012125 | 0.9724725 | -0.4263516 | -0.8115158
1:1B | 2-Stretch | 604.91 | 36.4 | 7762 | 10108 | 129 | 133 | 11.4 | 31.7 | 2.961039 | 8.233766 | 1.108857 | 1.444 | 0.6245356 | 3.283369 | 11.88956 | 0.4193105 | -1.346908 | 1.017167 | 1.012927 | 0.9705761 | 0.4265087 | -1.364319
1:1B | 2-Stretch | 604.97 | 36.4 | 7769 | 10116 | 136 | 141 | 9.9 | 33.9 | 2.571429 | 8.805195 | 1.109857 | 1.445143 | 0.6234794 | 2.853918 | 12.72476 | 0 | -0.5455516 | 1.018084 | 1.013729 | 0.9689348 | 0 | -0.5530414
1:1B | 2-Stretch | 605.04 | 36.4 | 7778 | 10125 | 145 | 150 | 9.1 | 32.4 | 2.363636 | 8.415584 | 1.111143 | 1.446429 | 0.6222044 | 2.626338 | 12.17254 | -0.2232568 | -1.089841 | 1.019264 | 1.014631 | 0.9669533 | -0.2275575 | -1.105786
1:1B | 2-Stretch | 605.11 | 36.4 | 7785 | 10131 | 152 | 156 | 9.9 | 29.5 | 2.571429 | 7.662338 | 1.112143 | 1.447286 | 0.6212768 | 2.859796 | 11.08959 | 0 | -2.141426 | 1.020181 | 1.015232 | 0.9655117 | 0 | -2.174044
1:1B | 2-Stretch | 605.17 | 36.4 | 7793 | 10138 | 160 | 163 | 15.9 | 25 | 4.12987 | 6.493506 | 1.113286 | 1.448286 | 0.6202105 | 4.597725 | 9.404453 | 1.672279 | -3.770842 | 1.021229 | 1.015933 | 0.9638546 | 1.70778 | -3.830925
1:1B | 2-Stretch | 605.24 | 36.4 | 7802 | 10147 | 169 | 172 | 9.1 | 32.4 | 2.363636 | 8.415584 | 1.114571 | 1.449571 | 0.6189456 | 2.634442 | 12.19899 | -0.2227727 | -1.086488 | 1.022409 | 1.016835 | 0.9618888 | -0.2277648 | -1.10478
1:1B | 2-Stretch | 605.31 | 36.4 | 7810 | 10155 | 177 | 180 | 9.1 | 33.2 | 2.363636 | 8.623377 | 1.115714 | 1.450714 | 0.6178245 | 2.637143 | 12.51006 | -0.2225972 | -0.7959419 | 1.023457 | 1.017637 | 0.9601465 | -0.2278187 | -0.8099799
1:1B | 2-Stretch | 605.37 | 36.4 | 7818 | 10163 | 185 | 188 | 9.9 | 33.9 | 2.571429 | 8.805195 | 1.116857 | 1.451857 | 0.6167064 | 2.871918 | 12.78388 | 0 | -0.5421323 | 1.024505 | 1.018439 | 0.958409 | 0 | -0.5521285
1:1B | 2-Stretch | 605.44 | 36.4 | 7826 | 10171 | 193 | 196 | 9.9 | 34.7 | 2.571429 | 9.012987 | 1.118 | 1.453 | 0.6155915 | 2.874857 | 13.09587 | 0 | -0.2527365 | 1.025554 | 1.01924 | 0.9566762 | 0 | -0.2575992
1:1B | 2-Stretch | 605.51 | 36.4 | 7835 | 10180 | 202 | 205 | 10.6 | 33.9 | 2.753247 | 8.805195 | 1.119286 | 1.454286 | 0.6143407 | 3.08167 | 12.80527 | 0.1942943 | -0.540956 | 1.026733 | 1.020142 | 0.9547325 | 0.1994883 | -0.5518521
1:1B | 2-Stretch | 605.57 | 36.4 | 7842 | 10187 | 209 | 212 | 10.6 | 33.2 | 2.753247 | 8.623377 | 1.120286 | 1.455286 | 0.6133706 | 3.084423 | 12.54948 | 0.1941607 | -0.792694 | 1.02765 | 1.020844 | 0.9532248 | 0.1995294 | -0.8092167
1:1B | 2-Stretch | 605.64 | 36.4 | 7851 | 10196 | 218 | 221 | 11.4 | 35.4 | 2.961039 | 9.194805 | 1.121571 | 1.456571 | 0.6121266 | 3.321017 | 13.39289 | 0.4156915 | 0 | 1.02883 | 1.021746 | 0.9512916 | 0.4276758 | 0
1:1B | 2-Stretch | 605.71 | 36.4 | 7858 | 10203 | 225 | 228 | 10.6 | 36.2 | 2.753247 | 9.402597 | 1.122571 | 1.457571 | 0.6111618 | 3.090716 | 13.70496 | 0.1938563 | 0.2876654 | 1.029747 | 1.022447 | 0.9497921 | 0.1996229 | 0.2941227
1:1B | 2-Stretch | 605.77 | 36.4 | 7866 | 10210 | 233 | 235 | 9.1 | 39.2 | 2.363636 | 10.18182 | 1.123714 | 1.458571 | 0.6101216 | 2.656052 | 14.85091 | -0.2213981 | 1.365021 | 1.030795 | 1.023149 | 0.9481756 | -0.2282162 | 1.396619
1:1B | 2-Stretch | 605.84 | 36.4 | 7875 | 10219 | 242 | 244 | 12.1 | 37.7 | 3.142857 | 9.792208 | 1.125 | 1.459857 | 0.6088876 | 3.535714 | 14.29522 | 0.6083086 | 0.8252528 | 1.031975 | 1.024051 | 0.9462579 | 0.6277592 | 0.8451005
1:1B | 2-Stretch | 605.91 | 36.4 | 7883 | 10227 | 250 | 252 | 12.1 | 37.7 | 3.142857 | 9.792208 | 1.126143 | 1.461 | 0.6077938 | 3.539306 | 14.30642 | 0.6078328 | 0.8244152 | 1.033023 | 1.024852 | 0.9445581 | 0.6279054 | 0.8449038
1:1B | 2-Stretch | 605.97 | 36.4 | 7891 | 10235 | 258 | 260 | 12.1 | 36.9 | 3.142857 | 9.584416 | 1.127286 | 1.462143 | 0.6067031 | 3.542898 | 14.01378 | 0.6073577 | 0.537117 | 1.034072 | 1.025654 | 0.942863 | 0.6280513 | 0.5508962
1:1B | 2-Stretch | 606.04 | 36.4 | 7899 | 10243 | 266 | 268 | 10.6 | 38.4 | 2.753247 | 9.974026 | 1.128429 | 1.463286 | 0.6056152 | 3.106842 | 14.59485 | 0.1930992 | 1.073146 | 1.03512 | 1.026456 | 0.9411724 | 0.1998809 | 1.101537
1:1B | 2-Stretch | 606.11 | 36.4 | 7908 | 10252 | 275 | 277 | 10.6 | 39.9 | 2.753247 | 10.36364 | 1.129714 | 1.464571 | 0.6043949 | 3.110382 | 15.17829 | 0.1929297 | 1.607887 | 1.036299 | 1.027357 | 0.939276 | 0.1999329 | 1.651875
1:1B | 2-Stretch | 606.17 | 36.4 | 7915 | 10260 | 282 | 285 | 12.1 | 38.4 | 3.142857 | 9.974026 | 1.130714 | 1.465714 | 0.6033896 | 3.553673 | 14.61907 | 0.6058778 | 1.070977 | 1.037217 | 1.028159 | 0.9377136 | 0.6284265 | 1.101135
1:1B | 2-Stretch | 606.24 | 36.4 | 7924 | 10268 | 291 | 293 | 12.1 | 38.4 | 3.142857 | 9.974026 | 1.132 | 1.466857 | 0.6022347 | 3.557714 | 14.63047 | 0.6054057 | 1.06976 | 1.038396 | 1.028961 | 0.9359188 | 0.6286509 | 1.100741
1:1B | 2-Stretch | 606.31 | 36.4 | 7933 | 10276 | 300 | 301 | 12.1 | 39.9 | 3.142857 | 10.36364 | 1.133286 | 1.468 | 0.6010831 | 3.561755 | 15.21382 | 0.6049344 | 1.60282 | 1.039575 | 1.029763 | 0.9341292 | 0.6288749 | 1.650524
1:1B | 2-Stretch | 606.37 | 36.4 | 7939 | 10283 | 306 | 308 | 12.9 | 39.9 | 3.350649 | 10.36364 | 1.134143 | 1.469 | 0.60022 | 3.800115 | 15.22418 | 0.824349 | 1.601609 | 1.040362 | 1.030464 | 0.9327878 | 0.8576211 | 1.6504
1:1B | 2-Stretch | 606.44 | 36.4 | 7947 | 10292 | 314 | 317 | 12.1 | 40.6 | 3.142857 | 10.54545 | 1.135286 | 1.470286 | 0.5990914 | 3.568041 | 15.50483 | 0.603994 | 1.848885 | 1.04141 | 1.031366 | 0.9310339 | 0.6290054 | 1.906877
1:1B | 2-Stretch | 606.51 | 36.4 | 7956 | 10300 | 323 | 325 | 15.2 | 40.6 | 3.948052 | 10.54545 | 1.136571 | 1.471429 | 0.5979489 | 4.487243 | 15.51688 | 1.453946 | 1.846793 | 1.042589 | 1.032168 | 0.9292584 | 1.515869 | 1.9062
1:1B | 2-Stretch | 606.57 | 36.4 | 7963 | 10308 | 330 | 333 | 14.4 | 41.4 | 3.74026 | 10.75325 | 1.137571 | 1.472571 | 0.5969596 | 4.254813 | 15.83492 | 1.233525 | 2.129042 | 1.043507 | 1.032969 | 0.9277209 | 1.287191 | 2.199235
1:1B | 2-Stretch | 606.64 | 36.4 | 7972 | 10316 | 339 | 341 | 12.9 | 41.4 | 3.350649 | 10.75325 | 1.138857 | 1.473714 | 0.5958233 | 3.815911 | 15.84721 | 0.821712 | 2.126638 | 1.044686 | 1.033771 | 0.9259549 | 0.8584311 | 2.198457
1:1B | 2-Stretch | 606.71 | 36.4 | 7981 | 10325 | 348 | 350 | 15.2 | 42.1 | 3.948052 | 10.93506 | 1.140143 | 1.475 | 0.5946326 | 4.501343 | 16.12922 | 1.450426 | 2.372068 | 1.045866 | 1.034673 | 0.9241045 | 1.51695 | 2.454315
1:1B | 2-Stretch | 606.77 | 36.4 | 7988 | 10333 | 355 | 358 | 13.7 | 42.9 | 3.558442 | 11.14286 | 1.141143 | 1.476143 | 0.5936515 | 4.06069 | 16.44845 | 1.039123 | 2.652974 | 1.046783 | 1.035474 | 0.9225799 | 1.087736 | 2.747086
1:1B | 2-Stretch | 606.84 | 36.4 | 7997 | 10341 | 364 | 366 | 14.4 | 42.9 | 3.74026 | 11.14286 | 1.142429 | 1.477286 | 0.5925247 | 4.27298 | 16.46118 | 1.229588 | 2.649988 | 1.047962 | 1.036276 | 0.9208287 | 1.288562 | 2.746119
1:1B | 2-Stretch | 606.91 | 36.4 | 8005 | 10349 | 372 | 374 | 17.4 | 42.9 | 4.519481 | 11.14286 | 1.143571 | 1.478429 | 0.591475 | 5.168349 | 16.47392 | 2.047729 | 2.647339 | 1.049011 | 1.037078 | 0.9191973 | 2.14809 | 2.745497
1:1B | 2-Stretch | 606.97 | 36.4 | 8011 | 10356 | 378 | 381 | 15.2 | 42.9 | 3.948052 | 11.14286 | 1.144429 | 1.479429 | 0.5906325 | 4.518263 | 16.48506 | 1.446084 | 2.645357 | 1.049797 | 1.037779 | 0.917888 | 1.518095 | 2.745297
1:1B | 2-Stretch | 607.04 | 36.4 | 8020 | 10365 | 387 | 390 | 14.4 | 45.1 | 3.74026 | 11.71429 | 1.145714 | 1.480714 | 0.5894574 | 4.285269 | 17.34551 | 1.226741 | 3.417489 | 1.050976 | 1.038681 | 0.9160619 | 1.289276 | 3.549681
1:1B | 2-Stretch | 607.11 | 36.4 | 8028 | 10373 | 395 | 398 | 15.9 | 45.1 | 4.12987 | 11.71429 | 1.146857 | 1.481857 | 0.5884158 | 4.736371 | 17.3589 | 1.634393 | 3.414083 | 1.052025 | 1.039483 | 0.9144432 | 1.719422 | 3.548881
1:1B | 2-Stretch | 607.17 | 36.4 | 8036 | 10381 | 403 | 406 | 17.4 | 45.1 | 4.519481 | 11.71429 | 1.148 | 1.483 | 0.587377 | 5.188364 | 17.37229 | 2.041417 | 3.410684 | 1.053073 | 1.040285 | 0.9128288 | 2.149761 | 3.548082
1:1B | 2-Stretch | 607.24 | 36.4 | 8044 | 10389 | 411 | 414 | 15.9 | 44.4 | 4.12987 | 11.53247 | 1.149143 | 1.484143 | 0.586341 | 4.745811 | 17.11583 | 1.631876 | 3.161405 | 1.054121 | 1.041086 | 0.9112188 | 1.720196 | 3.291296
1:1B | 2-Stretch | 607.31 | 36.4 | 8053 | 10398 | 420 | 423 | 16.7 | 47.4 | 4.337662 | 12.31169 | 1.150429 | 1.485429 | 0.5851788 | 4.990171 | 18.28813 | 1.847859 | 4.210496 | 1.055301 | 1.041988 | 0.9094126 | 1.950047 | 4.387287
1:1B | 2-Stretch | 607.37 | 36.4 | 8060 | 10406 | 427 | 431 | 17.4 | 46.6 | 4.519481 | 12.1039 | 1.151429 | 1.486571 | 0.5842211 | 5.203859 | 17.99331 | 2.036513 | 3.926383 | 1.056218 | 1.04279 | 0.9079242 | 2.151002 | 4.094393
1:1B | 2-Stretch | 607.44 | 36.4 | 8069 | 10414 | 436 | 439 | 16.7 | 47.4 | 4.337662 | 12.31169 | 1.152714 | 1.487714 | 0.5831211 | 5.000085 | 18.31627 | 1.84502 | 4.202147 | 1.057397 | 1.043592 | 0.9062149 | 1.950919 | 4.385325
1:1B | 2-Stretch | 607.51 | 36.4 | 8078 | 10422 | 445 | 447 | 16.7 | 46.6 | 4.337662 | 12.1039 | 1.154 | 1.488857 | 0.5820244 | 5.005662 | 18.02097 | 1.843604 | 3.917634 | 1.058577 | 1.044393 | 0.9045104 | 1.951596 | 4.091551
1:1B | 2-Stretch | 607.57 | 36.4 | 8084 | 10429 | 451 | 454 | 12.9 | 48.9 | 3.350649 | 12.7013 | 1.154857 | 1.489857 | 0.581202 | 3.869521 | 18.92312 | 0.8128086 | 4.718644 | 1.059363 | 1.045095 | 0.9032324 | 0.8610595 | 4.931429
1:1B | 2-Stretch | 607.64 | 36.4 | 8092 | 10437 | 459 | 462 | 16.7 | 49.6 | 4.337662 | 12.88312 | 1.156 | 1.491 | 0.5801824 | 5.014338 | 19.20873 | 1.840954 | 4.958407 | 1.060411 | 1.045896 | 0.9016478 | 1.952169 | 5.18598
1:1B | 2-Stretch | 607.71 | 36.4 | 8101 | 10446 | 468 | 471 | 18.2 | 49.6 | 4.727273 | 12.88312 | 1.157286 | 1.492286 | 0.5790385 | 5.470805 | 19.22529 | 2.245111 | 4.952898 | 1.061591 | 1.046798 | 0.8998701 | 2.383389 | 5.184686
1:1B | 2-Stretch | 607.77 | 36.4 | 8108 | 10453 | 475 | 478 | 18.2 | 48.9 | 4.727273 | 12.7013 | 1.158286 | 1.493286 | 0.5781511 | 5.475532 | 18.96667 | 2.243607 | 4.704676 | 1.062508 | 1.0475 | 0.8984911 | 2.383851 | 4.928147
1:1B | 2-Stretch | 607.84 | 36.4 | 8117 | 10462 | 484 | 487 | 18.2 | 49.6 | 4.727273 | 12.88312 | 1.159571 | 1.494571 | 0.5770133 | 5.48161 | 19.25474 | 2.241677 | 4.943135 | 1.063688 | 1.048402 | 0.8967228 | 2.384444 | 5.182391
1:1B | 2-Stretch | 607.91 | 36.4 | 8125 | 10471 | 492 | 496 | 18.9 | 49.6 | 4.909091 | 12.88312 | 1.160714 | 1.495857 | 0.5759497 | 5.698052 | 19.2713 | 2.428645 | 4.938268 | 1.064736 | 1.049304 | 0.8950699 | 2.585866 | 5.181742
1:1B | 2-Stretch | 607.97 | 36.4 | 8133 | 10478 | 500 | 503 | 18.9 | 51.8 | 4.909091 | 13.45455 | 1.161857 | 1.496857 | 0.5749988 | 5.703662 | 20.13953 | 2.427023 | 5.697742 | 1.065784 | 1.050005 | 0.8935921 | 2.586683 | 5.982658
1:1B | 2-Stretch | 608.04 | 36.4 | 8141 | 10487 | 508 | 512 | 19.7 | 51.1 | 5.116883 | 13.27273 | 1.163 | 1.498143 | 0.5739407 | 5.950935 | 19.88444 | 2.64049 | 5.449186 | 1.066833 | 1.050907 | 0.8919478 | 2.816961 | 5.726587
1:1B | 2-Stretch | 608.11 | 36.4 | 8150 | 10494 | 517 | 519 | 21.9 | 51.8 | 5.688312 | 13.45455 | 1.164286 | 1.499143 | 0.5729245 | 6.62282 | 20.17029 | 3.231096 | 5.685857 | 1.068012 | 1.051608 | 0.8903685 | 3.45085 | 5.979295
1:1B | 2-Stretch | 608.17 | 36.4 | 8158 | 10502 | 525 | 527 | 19.7 | 54.1 | 5.116883 | 14.05195 | 1.165429 | 1.500286 | 0.5719267 | 5.963362 | 21.08194 | 2.636719 | 6.476906 | 1.06906 | 1.05241 | 0.8888178 | 2.818811 | 6.816361
1:1B | 2-Stretch | 608.24 | 36.4 | 8165 | 10511 | 532 | 536 | 19.7 | 54.1 | 5.116883 | 14.05195 | 1.166429 | 1.501571 | 0.5709471 | 5.968479 | 21.1 | 2.634461 | 6.471354 | 1.069978 | 1.053312 | 0.8872954 | 2.818814 | 6.816354
1:1B | 2-Stretch | 608.31 | 36.4 | 8173 | 10519 | 540 | 544 | 20.4 | 53.3 | 5.298701 | 13.84416 | 1.167571 | 1.502714 | 0.5699544 | 6.186612 | 20.80381 | 2.82049 | 6.188441 | 1.071026 | 1.054114 | 0.8857528 | 3.020818 | 6.52332
1:1B | 2-Stretch | 608.37 | 36.4 | 8181 | 10527 | 548 | 552 | 21.9 | 53.3 | 5.688312 | 13.84416 | 1.168714 | 1.503857 | 0.5689644 | 6.648011 | 20.81963 | 3.220967 | 6.182389 | 1.072074 | 1.054915 | 0.8842141 | 3.453117 | 6.521897
1:1B | 2-Stretch | 608.44 | 36.4 | 8189 | 10536 | 556 | 561 | 22.7 | 54.8 | 5.896104 | 14.23377 | 1.169857 | 1.505143 | 0.567923 | 6.897599 | 21.42385 | 3.432764 | 6.693921 | 1.073123 | 1.055817 | 0.8825958 | 3.683777 | 7.067557
1:1B | 2-Stretch | 608.51 | 36.4 | 8198 | 10544 | 565 | 569 | 22.7 | 54.1 | 5.896104 | 14.05195 | 1.171143 | 1.506286 | 0.5668691 | 6.90518 | 21.16625 | 3.430159 | 6.445304 | 1.074302 | 1.056619 | 0.8809579 | 3.685028 | 6.81023
1:1B | 2-Stretch | 608.57 | 36.4 | 8205 | 10552 | 572 | 577 | 22.7 | 57.1 | 5.896104 | 14.83117 | 1.172143 | 1.507429 | 0.5659561 | 6.911076 | 22.35693 | 3.427559 | 7.472929 | 1.075219 | 1.057421 | 0.879539 | 3.685378 | 7.902029
1:1B | 2-Stretch | 608.64 | 36.4 | 8214 | 10560 | 581 | 585 | 21.9 | 57.1 | 5.688312 | 14.83117 | 1.173429 | 1.508571 | 0.5649077 | 6.674827 | 22.37388 | 3.210902 | 7.464741 | 1.076399 | 1.058222 | 0.8779097 | 3.456211 | 7.899355
1:1B | 2-Stretch | 608.71 | 36.4 | 8223 | 10567 | 590 | 592 | 20.4 | 57.1 | 5.298701 | 14.83117 | 1.174714 | 1.509571 | 0.5639156 | 6.22446 | 22.38871 | 2.807678 | 7.456571 | 1.077578 | 1.058924 | 0.8763679 | 3.025493 | 7.89594
1:1B | 2-Stretch | 608.77 | 36.4 | 8230 | 10575 | 597 | 600 | 22.7 | 57.8 | 5.896104 | 15.01299 | 1.175714 | 1.510714 | 0.5630097 | 6.932134 | 22.68033 | 3.420104 | 7.690559 | 1.078496 | 1.059725 | 0.8749601 | 3.688567 | 8.149881
1:1B | 2-Stretch | 608.84 | 36.4 | 8238 | 10584 | 605 | 609 | 23.4 | 57.1 | 6.077922 | 14.83117 | 1.176857 | 1.512 | 0.5619847 | 7.152846 | 22.42473 | 3.604074 | 7.442994 | 1.079544 | 1.060627 | 0.8733672 | 3.890756 | 7.894242
1:1B | 2-Stretch | 608.91 | 36.4 | 8247 | 10592 | 614 | 617 | 24.2 | 58.6 | 6.285714 | 15.22078 | 1.178143 | 1.513143 | 0.5609474 | 7.405469 | 23.03121 | 3.814765 | 7.948802 | 1.080723 | 1.061429 | 0.8717551 | 4.122706 | 8.437089
1:1B | 2-Stretch | 608.97 | 36.4 | 8254 | 10600 | 621 | 625 | 24.2 | 60.8 | 6.285714 | 15.79221 | 1.179143 | 1.514286 | 0.5600486 | 7.411755 | 23.91391 | 3.811886 | 8.695188 | 1.081641 | 1.062231 | 0.8703584 | 4.123091 | 9.236295
1:1B | 2-Stretch | 609.04 | 36.4 | 8263 | 10608 | 630 | 633 | 26.4 | 59.3 | 6.857143 | 15.4026 | 1.180429 | 1.515429 | 0.5590167 | 8.094367 | 23.34154 | 4.395013 | 8.172781 | 1.08282 | 1.063032 | 0.8687548 | 4.759008 | 8.687931
1:1B | 2-Stretch | 609.11 | 36.4 | 8271 | 10617 | 638 | 642 | 24.9 | 62.3 | 6.467532 | 16.18182 | 1.181571 | 1.516714 | 0.5580026 | 7.641852 | 24.54319 | 3.992079 | 9.189756 | 1.083868 | 1.063934 | 0.8671788 | 4.326889 | 9.777296
1:1B | 2-Stretch | 609.17 | 36.4 | 8279 | 10625 | 646 | 650 | 26.4 | 60.8 | 6.857143 | 15.79221 | 1.182714 | 1.517857 | 0.5570437 | 8.110041 | 23.97032 | 4.387981 | 8.668931 | 1.084917 | 1.064736 | 0.8656885 | 4.760594 | 9.230122
1:1B | 2-Stretch | 609.24 | 36.4 | 8288 | 10633 | 655 | 658 | 26.4 | 61.5 | 6.857143 | 15.97403 | 1.184 | 1.519 | 0.5560201 | 8.118857 | 24.26455 | 4.384679 | 8.898165 | 1.086096 | 1.065538 | 0.8640978 | 4.762183 | 9.48133
1:1B | 2-Stretch | 609.31 | 36.4 | 8296 | 10641 | 663 | 666 | 25.7 | 55.6 | 6.675325 | 14.44156 | 1.185143 | 1.520143 | 0.5550663 | 7.911213 | 21.95323 | 4.195506 | 6.880062 | 1.087145 | 1.066339 | 0.8626156 | 4.561121 | 7.33648
1:1B | 2-Stretch | 609.37 | 36.4 | 8304 | 10648 | 671 | 673 | 26.4 | 62.3 | 6.857143 | 16.18182 | 1.186286 | 1.521143 | 0.554167 | 8.134531 | 24.61486 | 4.378503 | 9.153236 | 1.088193 | 1.067041 | 0.861218 | 4.764655 | 9.766876
1:1B | 2-Stretch | 609.44 | 36.4 | 8311 | 10657 | 678 | 682 | 27.2 | 66.8 | 7.064935 | 17.35065 | 1.187286 | 1.522429 | 0.5532327 | 8.388096 | 26.41512 | 4.586917 | 10.67545 | 1.08911 | 1.067943 | 0.8597659 | 4.995658 | 11.40077
1:1B | 2-Stretch | 609.51 | 36.4 | 8319 | 10666 | 686 | 691 | 25.7 | 64.5 | 6.675325 | 16.75325 | 1.188429 | 1.523714 | 0.5522343 | 7.933147 | 25.52716 | 4.185672 | 9.883973 | 1.090159 | 1.068845 | 0.8582144 | 4.563046 | 10.56443
1:1B | 2-Stretch | 609.57 | 36.4 | 8327 | 10673 | 694 | 698 | 28.7 | 65.3 | 7.454545 | 16.96104 | 1.189571 | 1.524714 | 0.5513419 | 8.867714 | 25.86074 | 4.977154 | 10.14594 | 1.091207 | 1.069546 | 0.8568275 | 5.431104 | 10.85155
1:1B | 2-Stretch | 609.64 | 36.4 | 8335 | 10682 | 702 | 707 | 29.4 | 65.3 | 7.636364 | 16.96104 | 1.190714 | 1.526 | 0.5503486 | 9.092727 | 25.88255 | 5.158124 | 10.1362 | 1.092255 | 1.070448 | 0.8552839 | 5.633988 | 10.85028
1:1B | 2-Stretch | 609.71 | 36.4 | 8344 | 10691 | 711 | 716 | 29.4 | 69 | 7.636364 | 17.92208 | 1.192 | 1.527286 | 0.5492922 | 9.102545 | 27.37213 | 5.153781 | 11.37823 | 1.093435 | 1.07135 | 0.8536422 | 5.635323 | 12.19006
1:1B | 2-Stretch | 609.77 | 36.4 | 8352 | 10698 | 719 | 723 | 30.9 | 67.5 | 8.025974 | 17.53247 | 1.193143 | 1.528286 | 0.548407 | 9.576134 | 26.79462 | 5.546594 | 10.85986 | 1.094483 | 1.072051 | 0.8522665 | 6.070653 | 11.64233
1:1B | 2-Stretch | 609.84 | 36.4 | 8360 | 10707 | 727 | 732 | 30.9 | 67.5 | 8.025974 | 17.53247 | 1.194286 | 1.529571 | 0.5474217 | 9.585306 | 26.81716 | 5.541932 | 10.84947 | 1.095531 | 1.072953 | 0.8507352 | 6.071361 | 11.64097
1:1B | 2-Stretch | 609.91 | 36.4 | 8369 | 10714 | 736 | 739 | 30.2 | 69.7 | 7.844156 | 18.1039 | 1.195571 | 1.530571 | 0.5464757 | 9.378249 | 27.70931 | 5.353701 | 11.58058 | 1.096711 | 1.073655 | 0.8492651 | 5.871461 | 12.43354
1:1B | 2-Stretch | 609.97 | 36.4 | 8376 | 10721 | 743 | 746 | 30.2 | 70.5 | 7.844156 | 18.31169 | 1.196571 | 1.531571 | 0.5456625 | 9.386093 | 28.04566 | 5.350205 | 11.84078 | 1.097628 | 1.074356 | 0.8480013 | 5.872536 | 12.72121
1:1B | 2-Stretch | 610.04 | 36.4 | 8383 | 10730 | 750 | 755 | 29.4 | 72 | 7.636364 | 18.7013 | 1.197571 | 1.532857 | 0.5447496 | 9.145091 | 28.66642 | 5.135049 | 12.33648 | 1.098545 | 1.075258 | 0.8465825 | 5.641085 | 13.2649
1:1B | 2-Stretch | 610.11 | 36.4 | 8392 | 10739 | 759 | 764 | 29.4 | 71.2 | 7.636364 | 18.49351 | 1.198857 | 1.534143 | 0.5437093 | 9.154909 | 28.37168 | 5.130746 | 12.05389 | 1.099725 | 1.07616 | 0.8449659 | 5.642408 | 12.97191
1:1B | 2-Stretch | 610.17 | 36.4 | 8399 | 10746 | 766 | 771 | 33.2 | 71.2 | 8.623377 | 18.49351 | 1.199857 | 1.535143 | 0.5429023 | 10.34682 | 28.39017 | 6.12659 | 12.04384 | 1.100642 | 1.076861 | 0.8437117 | 6.743183 | 12.96955
1:1B | 2-Stretch | 610.24 | 36.4 | 8408 | 10755 | 775 | 780 | 34.7 | 72.7 | 9.012987 | 18.88312 | 1.201143 | 1.536429 | 0.5418673 | 10.82588 | 29.01256 | 6.515548 | 12.53504 | 1.101822 | 1.077763 | 0.8421033 | 7.178971 | 13.50981
1:1B | 2-Stretch | 610.31 | 36.4 | 8416 | 10763 | 783 | 788 | 34.7 | 75 | 9.012987 | 19.48052 | 1.202286 | 1.537571 | 0.5409499 | 10.83619 | 29.95269 | 6.510705 | 13.29533 | 1.10287 | 1.078565 | 0.8406775 | 7.180461 | 14.33988
1:1B | 2-Stretch | 610.37 | 36.4 | 8424 | 10771 | 791 | 796 | 35.4 | 75.7 | 9.194805 | 19.66234 | 1.203429 | 1.538714 | 0.5400347 | 11.06529 | 30.25472 | 6.689503 | 13.5175 | 1.103918 | 1.079367 | 0.8392553 | 7.384664 | 14.59034
1:1B | 2-Stretch | 610.44 | 36.4 | 8433 | 10778 | 800 | 803 | 35.4 | 75.7 | 9.194805 | 19.66234 | 1.204714 | 1.539714 | 0.539108 | 11.07711 | 30.27438 | 6.685158 | 13.50307 | 1.105098 | 1.080068 | 0.8378151 | 7.387753 | 14.58424
1:1B | 2-Stretch | 610.51 | 36.4 | 8441 | 10787 | 808 | 812 | 36.2 | 74.2 | 9.402597 | 19.27273 | 1.205857 | 1.541 | 0.5381477 | 11.33819 | 29.69927 | 6.889136 | 12.98816 | 1.106146 | 1.08097 | 0.8363227 | 7.62039 | 14.03981
1:1B | 2-Stretch | 610.57 | 36.4 | 8449 | 10794 | 816 | 819 | 36.2 | 75.7 | 9.402597 | 19.66234 | 1.207 | 1.542 | 0.5372895 | 11.34894 | 30.31932 | 6.884669 | 13.4775 | 1.107194 | 1.081672 | 0.834989 | 7.622666 | 14.57823
1:1B | 2-Stretch | 610.64 | 36.4 | 8456 | 10803 | 823 | 828 | 38.5 | 78.7 | 10 | 20.44156 | 1.208 | 1.543286 | 0.5363975 | 12.08 | 31.54717 | 7.480513 | 14.4688 | 1.108112 | 1.082573 | 0.8336027 | 8.289243 | 15.66354
1:1B | 2-Stretch | 610.71 | 36.4 | 8465 | 10812 | 832 | 837 | 37 | 79.4 | 9.61039 | 20.62338 | 1.209286 | 1.544571 | 0.5353812 | 11.62171 | 31.85428 | 7.082278 | 14.68708 | 1.109291 | 1.083475 | 0.8320233 | 7.856307 | 15.91309
1:1B | 2-Stretch | 610.77 | 36.4 | 8472 | 10819 | 839 | 844 | 40 | 80.2 | 10.38961 | 20.83117 | 1.210286 | 1.545571 | 0.5345927 | 12.5744 | 32.19606 | 7.861204 | 14.94176 | 1.110208 | 1.084177 | 0.8307979 | 8.727575 | 16.19951
1:1B | 2-Stretch | 610.84 | 36.4 | 8481 | 10828 | 848 | 853 | 40 | 80.2 | 10.38961 | 20.83117 | 1.211571 | 1.546857 | 0.5335815 | 12.58776 | 32.22284 | 7.85467 | 14.9259 | 1.111388 | 1.085079 | 0.8292265 | 8.729584 | 16.19578
1:1B | 2-Stretch | 610.91 | 36.4 | 8490 | 10837 | 857 | 862 | 41.5 | 82.4 | 10.77922 | 21.4026 | 1.212857 | 1.548143 | 0.5325732 | 13.07365 | 33.13428 | 8.239251 | 15.64227 | 1.112567 | 1.085981 | 0.8276595 | 9.16672 | 16.9872
1:1B | 2-Stretch | 610.97 | 36.4 | 8497 | 10844 | 864 | 869 | 43 | 80.9 | 11.16883 | 21.01299 | 1.213857 | 1.549143 | 0.531791 | 13.55737 | 32.55212 | 8.624783 | 15.13058 | 1.113484 | 1.086682 | 0.8264438 | 9.603562 | 16.44213
1:1B | 2-Stretch | 611.04 | 36.4 | 8506 | 10851 | 873 | 876 | 42.2 | 72.7 | 10.96104 | 18.88312 | 1.215143 | 1.550143 | 0.5308856 | 13.31923 | 29.27153 | 8.4109 | 12.39062 | 1.114664 | 1.087384 | 0.8250368 | 9.375326 | 13.47336
1:1B | 2-Stretch | 611.11 | 36.4 | 8515 | 10859 | 882 | 884 | 46 | 84.7 | 11.94805 | 22 | 1.216429 | 1.551286 | 0.5299338 | 14.53395 | 34.12829 | 9.393492 | 16.35957 | 1.115843 | 1.088185 | 0.8235576 | 10.48166 | 17.80225
1:1B | 2-Stretch | 611.17 | 36.4 | 8522 | 10867 | 889 | 892 | 44.5 | 85.4 | 11.55844 | 22.18182 | 1.217429 | 1.552429 | 0.5291087 | 14.07158 | 34.43569 | 8.996553 | 16.57823 | 1.116761 | 1.088987 | 0.8222754 | 10.047 | 18.05348
1:1B | 2-Stretch | 611.24 | 36.4 | 8530 | 10875 | 897 | 900 | 46.7 | 85.4 | 12.12987 | 22.18182 | 1.218571 | 1.553571 | 0.5282236 | 14.78111 | 34.46104 | 9.561549 | 16.56268 | 1.117809 | 1.089789 | 0.8208999 | 10.68799 | 18.04982
1:1B | 2-Stretch | 611.31 | 36.4 | 8539 | 10884 | 906 | 909 | 44.5 | 86.2 | 11.55844 | 22.38961 | 1.219857 | 1.554857 | 0.5272305 | 14.09965 | 34.81265 | 8.982501 | 16.80995 | 1.118988 | 1.09069 | 0.8193565 | 10.05131 | 18.33445
1:1B | 2-Stretch | 611.37 | 36.4 | 8546 | 10891 | 913 | 916 | 46.7 | 87.7 | 12.12987 | 22.77922 | 1.220857 | 1.555857 | 0.5264601 | 14.80884 | 35.44121 | 9.547502 | 17.29213 | 1.119906 | 1.091392 | 0.8181592 | 10.6923 | 18.87249
1:1B | 2-Stretch | 611.44 | 36.4 | 8555 | 10900 | 922 | 925 | 49 | 89.1 | 12.72727 | 23.14286 | 1.222143 | 1.557143 | 0.525472 | 15.55455 | 36.03673 | 10.13585 | 17.73634 | 1.121085 | 1.092294 | 0.8166237 | 11.36314 | 19.37329
1:1B | 2-Stretch | 611.51 | 36.4 | 8563 | 10909 | 930 | 934 | 50.5 | 89.9 | 13.11688 | 23.35065 | 1.223286 | 1.558429 | 0.524548 | 16.0457 | 36.39032 | 10.51601 | 17.98375 | 1.122133 | 1.093196 | 0.8151876 | 11.80036 | 19.65976
1:1B | 2-Stretch | 611.57 | 36.4 | 8571 | 10915 | 938 | 940 | 51.2 | 92.1 | 13.2987 | 23.92208 | 1.224429 | 1.559286 | 0.5237703 | 16.28331 | 37.30135 | 10.69144 | 18.69224 | 1.123182 | 1.093797 | 0.8139791 | 12.00843 | 20.44551
1:1B | 2-Stretch | 611.64 | 36.4 | 8579 | 10924 | 946 | 949 | 53.5 | 92.9 | 13.8961 | 24.12987 | 1.225571 | 1.560571 | 0.5228507 | 17.03067 | 37.65639 | 11.27754 | 18.9383 | 1.12423 | 1.094699 | 0.81255 | 12.67855 | 20.73173
1:1B | 2-Stretch | 611.71 | 36.4 | 8588 | 10933 | 955 | 958 | 55 | 95.1 | 14.28571 | 24.7013 | 1.226857 | 1.561857 | 0.5218728 | 17.52653 | 38.5799 | 11.65593 | 19.64228 | 1.12541 | 1.095601 | 0.8110303 | 13.11769 | 21.5201
1:1B | 2-Stretch | 611.77 | 36.4 | 8596 | 10940 | 963 | 965 | 56.5 | 96.6 | 14.67532 | 25.09091 | 1.228 | 1.562857 | 0.5210535 | 18.0213 | 39.21351 | 12.03589 | 20.11707 | 1.126458 | 1.096302 | 0.8097571 | 13.55793 | 22.05439
1:1B | 2-Stretch | 611.84 | 36.4 | 8603 | 10949 | 970 | 974 | 58.8 | 98.1 | 15.27273 | 25.48052 | 1.229 | 1.564143 | 0.5202016 | 18.77018 | 39.85517 | 12.61956 | 20.59337 | 1.127375 | 1.097204 | 0.8084331 | 14.22698 | 22.59513
1:1B | 2-Stretch | 611.91 | 36.4 | 8611 | 10957 | 978 | 982 | 60.3 | 96.6 | 15.66234 | 25.09091 | 1.230143 | 1.565286 | 0.5193389 | 19.26691 | 39.27444 | 12.99716 | 20.08203 | 1.128424 | 1.098006 | 0.8070923 | 14.66631 | 22.05018
1:1B | 2-Stretch | 611.97 | 36.4 | 8619 | 10965 | 986 | 990 | 63.3 | 99.6 | 16.44156 | 25.87013 | 1.231286 | 1.566429 | 0.5184783 | 20.24426 | 40.52371 | 13.76076 | 21.04689 | 1.129472 | 1.098807 | 0.8057549 | 15.54239 | 23.12648
1:1B | 2-Stretch | 612.04 | 36.4 | 8628 | 10973 | 995 | 998 | 64.8 | 101.1 | 16.83117 | 26.25974 | 1.232571 | 1.567571 | 0.5175598 | 20.74562 | 41.16402 | 14.13698 | 21.51617 | 1.130651 | 1.099609 | 0.8043276 | 15.984 | 23.65938
1:1B | 2-Stretch | 612.11 | 36.4 | 8636 | 10981 | 1003 | 1006 | 66.3 | 102.6 | 17.22078 | 26.64935 | 1.233714 | 1.568714 | 0.5167037 | 21.24552 | 41.80522 | 14.51266 | 21.98702 | 1.1317 | 1.100411 | 0.8029971 | 16.42397 | 24.19475
1:1B | 2-Stretch | 612.17 | 36.4 | 8644 | 10989 | 1011 | 1014 | 66.3 | 106.3 | 17.22078 | 27.61039 | 1.234857 | 1.569857 | 0.5158497 | 21.2652 | 43.34437 | 14.50209 | 23.17614 | 1.132748 | 1.101213 | 0.8016698 | 16.42722 | 25.52186
1:1B | 2-Stretch | 612.24 | 36.4 | 8652 | 10997 | 1019 | 1022 | 71.5 | 105.6 | 18.57143 | 27.42857 | 1.236 | 1.571 | 0.5149978 | 22.95429 | 43.09029 | 15.82764 | 22.92611 | 1.133796 | 1.102014 | 0.8003459 | 17.94532 | 25.2649
1:1B | 2-Stretch | 612.31 | 36.4 | 8661 | 11006 | 1028 | 1031 | 76 | 105.6 | 19.74026 | 27.42857 | 1.237286 | 1.572286 | 0.5140419 | 24.42434 | 43.12555 | 16.96999 | 22.90228 | 1.134976 | 1.102916 | 0.7988605 | 19.26053 | 25.2593
1:1B | 2-Stretch | 612.37 | 36.4 | 8668 | 11013 | 1035 | 1038 | 76.8 | 110 | 19.94805 | 28.57143 | 1.238286 | 1.573286 | 0.5133003 | 24.70139 | 44.95102 | 17.16446 | 24.3181 | 1.135893 | 1.103618 | 0.797708 | 19.49699 | 26.83788
1:1B | 2-Stretch | 612.44 | 36.4 | 8676 | 11022 | 1043 | 1047 | 79 | 112.3 | 20.51948 | 29.16883 | 1.239429 | 1.574571 | 0.5124083 | 25.43243 | 45.92841 | 17.71444 | 25.04474 | 1.136941 | 1.104519 | 0.7963217 | 20.14028 | 27.6624
1:1B | 2-Stretch | 612.51 | 36.4 | 8684 | 11031 | 1051 | 1056 | 82.1 | 112.3 | 21.32468 | 29.16883 | 1.240571 | 1.575857 | 0.5115185 | 26.45478 | 45.96591 | 18.49405 | 25.02167 | 1.13799 | 1.105421 | 0.7949389 | 21.04604 | 27.65949
1:1B | 2-Stretch | 612.57 | 36.4 | 8692 | 11038 | 1059 | 1063 | 85.1 | 115.3 | 22.1039 | 29.94805 | 1.241714 | 1.576857 | 0.5107237 | 27.44672 | 47.2238 | 19.25028 | 25.97388 | 1.139038 | 1.106123 | 0.7937036 | 21.92681 | 28.7303
1:1B | 2-Stretch | 612.64 | 36.4 | 8700 | 11047 | 1067 | 1072 | 88.8 | 118.2 | 23.06494 | 30.7013 | 1.242857 | 1.578143 | 0.5098383 | 28.66642 | 48.45104 | 20.18098 | 26.89186 | 1.140086 | 1.107025 | 0.7923278 | 23.00807 | 29.76995
1:1B | 2-Stretch | 612.71 | 36.4 | 8709 | 11055 | 1076 | 1080 | 93.3 | 117.5 | 24.23377 | 30.51948 | 1.244143 | 1.579286 | 0.5089429 | 30.15027 | 48.19898 | 21.31655 | 26.63695 | 1.141266 | 1.107826 | 0.7909362 | 24.32786 | 29.50912
1:1B | 2-Stretch | 612.77 | 36.4 | 8716 | 11062 | 1083 | 1087 | 97.1 | 121.2 | 25.22078 | 31.48052 | 1.245143 | 1.580286 | 0.5082123 | 31.40347 | 49.74822 | 22.27371 | 27.81505 | 1.142183 | 1.108528 | 0.7898009 | 25.44066 | 30.83375
1:1B | 2-Stretch | 612.84 | 36.4 | 8725 | 11071 | 1092 | 1096 | 100.8 | 124.2 | 26.18182 | 32.25974 | 1.246429 | 1.581571 | 0.5072754 | 32.63377 | 51.02108 | 23.19993 | 28.7579 | 1.143363 | 1.10943 | 0.7883448 | 26.52594 | 31.90488
1:1B | 2-Stretch | 612.91 | 36.4 | 8734 | 11079 | 1101 | 1104 | 106.1 | 127.2 | 27.55844 | 33.03896 | 1.247714 | 1.582714 | 0.5063867 | 34.38506 | 52.29124 | 24.5349 | 29.69882 | 1.144542 | 1.110231 | 0.7869637 | 28.08122 | 32.97257
1:1B | 2-Stretch | 612.97 | 36.4 | 8740 | 11087 | 1107 | 1112 | 109.9 | 129.4 | 28.54545 | 33.61039 | 1.248571 | 1.583857 | 0.505674 | 35.64104 | 53.23406 | 25.48565 | 30.38968 | 1.145328 | 1.111033 | 0.785856 | 29.18943 | 33.76394
1:1B | 2-Stretch | 613.04 | 36.4 | 8749 | 11095 | 1116 | 1120 | 115.1 | 131.7 | 29.8961 | 34.20779 | 1.249857 | 1.585 | 0.5047896 | 37.36586 | 54.21935 | 26.79157 | 31.10123 | 1.146508 | 1.111835 | 0.7844816 | 30.71674 | 34.57943
1:1B | 2-Stretch | 613.11 | 36.4 | 8757 | 11104 | 1124 | 1129 | 121.1 | 136.1 | 31.45455 | 35.35065 | 1.251 | 1.586286 | 0.5039196 | 39.34964 | 56.07623 | 28.29665 | 32.49255 | 1.147556 | 1.112737 | 0.7831297 | 32.47199 | 36.15566
1:1B | 2-Stretch | 613.17 | 36.4 | 8765 | 11111 | 1132 | 1136 | 126.4 | 136.1 | 32.83117 | 35.35065 | 1.252143 | 1.587286 | 0.5031425 | 41.10931 | 56.11158 | 29.62665 | 32.4629 | 1.148604 | 1.113438 | 0.781922 | 34.02929 | 36.14543
1:1B | 2-Stretch | 613.24 | 36.4 | 8773 | 11119 | 1140 | 1144 | 132.4 | 139.1 | 34.38961 | 36.12987 | 1.253286 | 1.588429 | 0.502322 | 43.10001 | 57.38972 | 31.13007 | 33.39953 | 1.149653 | 1.11424 | 0.7806469 | 35.78877 | 37.21509
1:1B | 2-Stretch | 613.31 | 36.4 | 8782 | 11128 | 1149 | 1153 | 139.9 | 143.6 | 36.33766 | 37.2987 | 1.254571 | 1.589714 | 0.5014014 | 45.58819 | 59.29428 | 33.00927 | 34.81317 | 1.150832 | 1.115142 | 0.7792161 | 37.98813 | 38.82162
1:1B | 2-Stretch | 613.37 | 36.4 | 8790 | 11135 | 1157 | 1160 | 144.4 | 146.6 | 37.50649 | 38.07792 | 1.255714 | 1.590714 | 0.5006301 | 47.09744 | 60.57109 | 34.13043 | 35.74585 | 1.15188 | 1.115843 | 0.7780175 | 39.31418 | 39.88677
1:1B | 2-Stretch | 613.44 | 36.4 | 8798 | 11144 | 1165 | 1169 | 152 | 150.3 | 39.48052 | 39.03896 | 1.256857 | 1.592 | 0.499771 | 49.62137 | 62.15003 | 36.02987 | 36.90165 | 1.152929 | 1.116745 | 0.7766823 | 41.53987 | 41.20974
1:1B | 2-Stretch | 613.51 | 36.4 | 8806 | 11152 | 1173 | 1177 | 161 | 154.8 | 41.81818 | 40.20779 | 1.258 | 1.593143 | 0.4989587 | 52.60727 | 64.05676 | 38.28436 | 38.31205 | 1.153977 | 1.117547 | 0.7754201 | 44.17928 | 42.81551
1:1B | 2-Stretch | 613.57 | 36.4 | 8813 | 11160 | 1180 | 1185 | 167 | 157.8 | 43.37662 | 40.98701 | 1.259 | 1.594286 | 0.498205 | 54.61117 | 65.34501 | 39.77605 | 39.24347 | 1.154895 | 1.118349 | 0.7742487 | 45.93715 | 43.88787
1:1B | 2-Stretch | 613.64 | 36.4 | 8822 | 11168 | 1189 | 1193 | 176 | 162.3 | 45.71429 | 42.15584 | 1.260286 | 1.595429 | 0.4973403 | 57.61306 | 67.25664 | 42.02463 | 40.64473 | 1.156074 | 1.11915 | 0.7729048 | 48.58358 | 45.48756
1:1B | 2-Stretch | 613.71 | 36.4 | 8831 | 11176 | 1198 | 1201 | 185 | 167.5 | 48.05195 | 43.50649 | 1.261571 | 1.596571 | 0.4964778 | 60.62096 | 69.46122 | 44.26999 | 42.26712 | 1.157253 | 1.119952 | 0.7715644 | 51.2316 | 47.33714
1:1B | 2-Stretch | 613.77 | 36.4 | 8838 | 11184 | 1205 | 1209 | 194.1 | 169.7 | 50.41558 | 44.07792 | 1.262571 | 1.597714 | 0.4957297 | 63.65328 | 70.42393 | 46.53741 | 42.937 | 1.158171 | 1.120754 | 0.7704019 | 53.89826 | 48.1218
1:1B | 2-Stretch | 613.84 | 36.4 | 8847 | 11192 | 1214 | 1217 | 204.6 | 174.9 | 53.14286 | 45.42857 | 1.263857 | 1.598857 | 0.4948714 | 67.16498 | 72.6338 | 49.15503 | 44.55412 | 1.15935 | 1.121555 | 0.769068 | 56.98788 | 49.96991
1:1B | 2-Stretch | 613.91 | 36.4 | 8856 | 11201 | 1223 | 1226 | 215.8 | 179.4 | 56.05195 | 46.5974 | 1.265143 | 1.600143 | 0.4939713 | 70.91372 | 74.5625 | 51.94087 | 45.94461 | 1.160529 | 1.122457 | 0.7676691 | 60.27891 | 51.57086
1:1B | 2-Stretch | 613.97 | 36.4 | 8862 | 11208 | 1229 | 1233 | 226.4 | 183.9 | 58.80519 | 47.76623 | 1.266 | 1.601143 | 0.4933285 | 74.44738 | 76.48056 | 54.58075 | 47.3483 | 1.161316 | 1.123159 | 0.7666702 | 63.38548 | 53.17965
1:1B | 2-Stretch | 614.04 | 36.4 | 8871 | 11217 | 1238 | 1242 | 236.1 | 187.6 | 61.32468 | 48.72727 | 1.267286 | 1.602429 | 0.4924326 | 77.71588 | 78.08197 | 56.98041 | 48.47879 | 1.162495 | 1.124061 | 0.7652779 | 66.23945 | 54.4931
1:1B | 2-Stretch | 614.11 | 36.4 | 8879 | 11226 | 1246 | 1251 | 248.2 | 194.3 | 64.46753 | 50.46753 | 1.268429 | 1.603714 | 0.4915945 | 81.77246 | 80.9355 | 59.98031 | 50.56727 | 1.163543 | 1.124962 | 0.7639754 | 69.7897 | 56.88628
1:1B | 2-Stretch | 614.17 | 36.4 | 8887 | 11232 | 1254 | 1257 | 260.2 | 198.8 | 67.58442 | 51.63636 | 1.269571 | 1.604571 | 0.4908896 | 85.80324 | 82.85423 | 62.96707 | 51.95252 | 1.164592 | 1.125564 | 0.76288 | 73.33093 | 58.47586
1:1B | 2-Stretch | 614.24 | 36.4 | 8895 | 11240 | 1262 | 1265 | 269.2 | 207 | 69.92208 | 53.76623 | 1.270714 | 1.605714 | 0.490099 | 88.85098 | 86.33321 | 65.18474 | 54.51061 | 1.16564 | 1.126365 | 0.7616513 | 75.98195 | 61.39886
1:1B | 2-Stretch | 614.31 | 36.4 | 8904 | 11249 | 1271 | 1274 | 288 | 210 | 74.80519 | 54.54545 | 1.272 | 1.607 | 0.4892119 | 95.15221 | 87.65455 | 69.85488 | 55.40753 | 1.16682 | 1.127267 | 0.7602727 | 81.50804 | 62.4591
1:1B | 2-Stretch | 614.37 | 36.4 | 8911 | 11256 | 1278 | 1281 | 301.5 | 215.2 | 78.31169 | 55.8961 | 1.273 | 1.608 | 0.4885236 | 99.69078 | 89.88094 | 73.20035 | 57.01288 | 1.167737 | 1.127969 | 0.7592031 | 85.47874 | 64.30874
1:1B | 2-Stretch | 614.44 | 36.4 | 8919 | 11265 | 1286 | 1290 | 315.8 | 221.9 | 82.02597 | 57.63636 | 1.274143 | 1.609286 | 0.4876955 | 104.5128 | 92.75338 | 76.72873 | 59.08434 | 1.168785 | 1.128871 | 0.7579161 | 89.6794 | 66.69857
1:1B | 2-Stretch | 614.51 | 36.4 | 8928 | 11274 | 1295 | 1299 | 333.1 | 228.7 | 86.51948 | 59.4026 | 1.275429 | 1.610571 | 0.4868149 | 110.3494 | 95.67213 | 81.00336 | 61.17689 | 1.169965 | 1.129773 | 0.7565476 | 94.77106 | 69.11597
1:1B | 2-Stretch | 614.57 | 36.4 | 8935 | 11281 | 1302 | 1306 | 348.1 | 233.1 | 90.41558 | 60.54545 | 1.276429 | 1.611571 | 0.4861317 | 115.409 | 97.57332 | 84.7102 | 62.52041 | 1.170882 | 1.130474 | 0.7554858 | 99.18564 | 70.6777
1:1B | 2-Stretch | 614.64 | 36.4 | 8944 | 11288 | 1311 | 1313 | 367.7 | 242.1 | 95.50649 | 62.88312 | 1.277714 | 1.612571 | 0.4853413 | 122.03 | 101.4035 | 89.56391 | 65.30078 | 1.172061 | 1.131175 | 0.7542576 | 104.9744 | 73.86664
1:1B | 2-Stretch | 614.71 | 36.4 | 8953 | 11297 | 1320 | 1322 | 385 | 249.6 | 100 | 64.83117 | 1.279 | 1.613857 | 0.4844672 | 127.9 | 104.6282 | 93.81961 | 67.60216 | 1.173241 | 1.132077 | 0.7528991 | 110.073 | 76.53088
1:1B | 2-Stretch | 614.77 | 36.4 | 8959 | 11304 | 1326 | 1329 | 400 | 257 | 103.8961 | 66.75325 | 1.279857 | 1.614857 | 0.4838429 | 132.9722 | 107.797 | 97.51098 | 69.89079 | 1.174027 | 1.132779 | 0.7519289 | 114.4805 | 79.1708
1:1B | 2-Stretch | 614.84 | 36.4 | 8967 | 11313 | 1334 | 1338 | 418.8 | 263.7 | 108.7792 | 68.49351 | 1.281 | 1.616143 | 0.4830267 | 139.3462 | 110.6953 | 102.129 | 71.93967 | 1.175075 | 1.133681 | 0.7506604 | 120.0093 | 81.55662
1:1B | 2-Stretch | 614.91 | 36.4 | 8976 | 11322 | 1343 | 1347 | 441.3 | 271.9 | 114.6234 | 70.62338 | 1.282286 | 1.617429 | 0.4821588 | 146.9799 | 114.2283 | 107.6631 | 74.44885 | 1.176255 | 1.134583 | 0.7493116 | 126.6392 | 84.46837
1:1B | 2-Stretch | 614.97 | 36.4 | 8983 | 11329 | 1350 | 1354 | 462.4 | 280.9 | 120.1039 | 72.96104 | 1.283286 | 1.618429 | 0.4814854 | 154.1276 | 118.0822 | 112.8591 | 77.22178 | 1.177172 | 1.135284 | 0.7482651 | 132.8546 | 87.66866
1:1B | 2-Stretch | 615.04 | 36.4 | 8991 | 11338 | 1358 | 1363 | 485.7 | 289.1 | 126.1558 | 75.09091 | 1.284429 | 1.619714 | 0.4806751 | 162.0382 | 121.6258 | 118.5762 | 79.73008 | 1.17822 | 1.136186 | 0.7470059 | 139.709 | 90.58819
1:1B | 2-Stretch | 615.11 | 36.4 | 9000 | 11345 | 1367 | 1370 | 505.2 | 298 | 131.2208 | 77.4026 | 1.285714 | 1.620714 | 0.4798981 | 168.7124 | 125.4475 | 123.3598 | 82.44454 | 1.1794 | 1.136887 | 0.7457984 | 145.4905 | 93.73017
1:1B | 2-Stretch | 615.17 | 36.4 | 9007 | 11353 | 1374 | 1378 | 527 | 304.8 | 136.8831 | 79.16883 | 1.286714 | 1.621857 | 0.4791873 | 176.1295 | 128.4005 | 128.6985 | 84.5137 | 1.180317 | 1.137689 | 0.7446937 | 151.9051 | 96.15032
1:1B | 2-Stretch | 615.24 | 36.4 | 9015 | 11361 | 1382 | 1386 | 554.9 | 316.7 | 144.1299 | 82.25974 | 1.287857 | 1.623 | 0.4784249 | 185.6187 | 133.5076 | 135.5469 | 88.16855 | 1.181365 | 1.138491 | 0.7435089 | 160.1305 | 100.3791
1:1B | 2-Stretch | 615.31 | 36.4 | 9023 | 11370 | 1390 | 1395 | 580.4 | 327.1 | 150.7532 | 84.96104 | 1.289 | 1.624286 | 0.4776224 | 194.3209 | 138.001 | 141.7767 | 91.34719 | 1.182414 | 1.139393 | 0.7422617 | 167.6387 | 104.0803
1:1B | 2-Stretch | 615.37 | 36.4 | 9030 | 11378 | 1397 | 1403 | 603.7 | 335.4 | 156.8052 | 87.11688 | 1.29 | 1.625429 | 0.4769166 | 202.2787 | 141.6023 | 147.4633 | 93.87354 | 1.183331 | 1.140194 | 0.7411648 | 174.4979 | 107.0341
1:1B | 2-Stretch | 615.44 | 36.4 | 9038 | 11384 | 1405 | 1409 | 630.8 | 345.8 | 163.8442 | 89.81818 | 1.291143 | 1.626286 | 0.4762433 | 211.5462 | 146.07 | 154.112 | 97.04185 | 1.18438 | 1.140796 | 0.7401185 | 182.5271 | 110.7049
1:1B | 2-Stretch | 615.51 | 36.4 | 9046 | 11393 | 1413 | 1418 | 659.3 | 356.2 | 171.2468 | 92.51948 | 1.292286 | 1.627571 | 0.4754462 | 221.2997 | 150.5821 | 161.0586 | 100.2046 | 1.185428 | 1.141698 | 0.7388798 | 190.9233 | 114.4033
1:1B | 2-Stretch | 615.57 | 36.4 | 9052 | 11401 | 1419 | 1426 | 681.9 | 366.7 | 177.1169 | 95.24675 | 1.293143 | 1.628714 | 0.4747977 | 229.0374 | 155.1297 | 166.5467 | 103.4157 | 1.186214 | 1.142499 | 0.7378719 | 197.56 | 118.1524
1:1B | 2-Stretch | 615.64 | 36.4 | 9055 | 11409 | 1422 | 1434 | 703.7 | 374.1 | 182.7792 | 97.16883 | 1.293571 | 1.629857 | 0.4743076 | 236.438 | 158.3713 | 171.829 | 105.6906 | 1.186607 | 1.143301 | 0.7371102 | 203.8935 | 120.8362
1:1B | 2-Stretch | 615.71 | 36.4 | 9055 | 11418 | 1422 | 1443 | 706.7 | 380.1 | 183.5584 | 98.72727 | 1.293571 | 1.631143 | 0.4739337 | 237.446 | 161.0383 | 172.4359 | 107.5629 | 1.186607 | 1.144203 | 0.7365292 | 204.6137 | 123.0738
1:1B | 2-Stretch | 615.77 | 36.4 | 9055 | 11423 | 1422 | 1448 | 711.2 | 381.6 | 184.7273 | 99.11688 | 1.293571 | 1.631857 | 0.4737262 | 238.9579 | 161.7446 | 173.4736 | 108.031 | 1.186607 | 1.144704 | 0.7362068 | 205.845 | 123.6635
1:1B | 2-Stretch | 615.84 | 36.4 | 9052 | 11432 | 1419 | 1457 | 713.5 | 387.6 | 185.3247 | 100.6753 | 1.293143 | 1.633143 | 0.4735102 | 239.6513 | 164.4172 | 173.9055 | 109.9397 | 1.186214 | 1.145606 | 0.735871 | 206.2892 | 125.9475
1:1B | 2-Stretch | 615.91 | 36.4 | 9051 | 11441 | 1418 | 1466 | 708.9 | 389.1 | 184.1299 | 101.0649 | 1.293 | 1.634429 | 0.47319 | 238.0799 | 165.1834 | 172.6326 | 110.4201 | 1.186083 | 1.146508 | 0.7353734 | 204.7566 | 126.5975
1:1B | 2-Stretch | 615.97 | 36.4 | 9049 | 11448 | 1416 | 1473 | 713.5 | 394.3 | 185.3247 | 102.4156 | 1.292714 | 1.635429 | 0.4730052 | 239.5719 | 167.4934 | 173.6624 | 112.0682 | 1.185821 | 1.147209 | 0.7350862 | 205.9326 | 128.5657
1:1B | 2-Stretch | 616.04 | 36.4 | 9047 | 11457 | 1414 | 1482 | 707.4 | 396.5 | 183.7403 | 102.987 | 1.292429 | 1.636714 | 0.4727381 | 237.4712 | 168.5603 | 172.0216 | 112.7801 | 1.185559 | 1.148111 | 0.7346711 | 203.9418 | 129.4841
1:1B | 2-Stretch | 616.11 | 36.4 | 9047 | 11465 | 1414 | 1490 | 708.2 | 398.8 | 183.9481 | 103.5844 | 1.292429 | 1.637857 | 0.4724082 | 237.7397 | 169.6565 | 172.0987 | 113.4985 | 1.185559 | 1.148913 | 0.7341585 | 204.0332 | 130.3998
1:1B | 2-Stretch | 616.17 | 36.4 | 9045 | 11472 | 1412 | 1497 | 714.2 | 402.5 | 185.5065 | 104.5455 | 1.292143 | 1.638857 | 0.4722243 | 239.7009 | 171.3351 | 173.4715 | 114.6794 | 1.185297 | 1.149614 | 0.7338728 | 205.6153 | 131.8371
1:1B | 2-Stretch | 616.24 | 36.4 | 9041 | 11481 | 1408 | 1506 | 706.7 | 407 | 183.5584 | 105.7143 | 1.291571 | 1.640143 | 0.4720629 | 237.0788 | 173.3865 | 171.4897 | 116.1366 | 1.184773 | 1.150516 | 0.7336219 | 203.1763 | 133.617
1:1B | 2-Stretch | 616.31 | 36.4 | 9041 | 11489 | 1408 | 1514 | 708.9 | 409.2 | 184.1299 | 106.2857 | 1.291571 | 1.641286 | 0.4717342 | 237.8169 | 174.4452 | 171.9114 | 116.8241 | 1.184773 | 1.151318 | 0.7331111 | 203.6759 | 134.5017
1:1B | 2-Stretch | 616.37 | 36.4 | 9040 | 11495 | 1407 | 1520 | 712 | 411.5 | 184.9351 | 106.8831 | 1.291429 | 1.642143 | 0.4715401 | 238.8304 | 175.5173 | 172.5837 | 117.5559 | 1.184642 | 1.151919 | 0.7328095 | 204.4498 | 135.4149
1:1B | 2-Stretch | 616.44 | 36.4 | 9037 | 11504 | 1404 | 1529 | 712.7 | 418.2 | 185.1169 | 108.6234 | 1.291 | 1.643429 | 0.4713277 | 238.9859 | 178.5148 | 172.6206 | 119.6899 | 1.184248 | 1.152821 | 0.7324792 | 204.4257 | 137.981
1:1B | 2-Stretch | 616.51 | 36.4 | 9036 | 11512 | 1403 | 1537 | 708.2 | 419.7 | 183.9481 | 109.013 | 1.290857 | 1.644571 | 0.4710522 | 237.4507 | 179.2796 | 171.3961 | 120.1722 | 1.184117 | 1.153623 | 0.7320512 | 202.9531 | 138.6333
1:1B | 2-Stretch | 616.57 | 36.4 | 9035 | 11520 | 1402 | 1545 | 714.2 | 426.4 | 185.5065 | 110.7532 | 1.290714 | 1.645714 | 0.4707772 | 239.4359 | 182.2682 | 172.7488 | 122.2808 | 1.183986 | 1.154424 | 0.7316238 | 204.5322 | 141.1639
1:1B | 2-Stretch | 616.64 | 36.4 | 9032 | 11527 | 1399 | 1552 | 709.7 | 430.1 | 184.3377 | 111.7143 | 1.290286 | 1.646714 | 0.4706476 | 237.8483 | 183.9615 | 171.5408 | 123.4789 | 1.183593 | 1.155126 | 0.7314224 | 203.0345 | 142.6337
1:1B | 2-Stretch | 616.71 | 36.4 | 9030 | 11536 | 1397 | 1561 | 713.5 | 430.8 | 185.3247 | 111.8961 | 1.29 | 1.648 | 0.4703846 | 239.0688 | 184.4048 | 172.3377 | 123.7253 | 1.183331 | 1.156028 | 0.7310136 | 203.9326 | 143.0299
1:1B | 2-Stretch | 616.77 | 36.4 | 9028 | 11543 | 1395 | 1568 | 710.4 | 433.8 | 184.5195 | 112.6753 | 1.289714 | 1.649 | 0.4702035 | 237.9774 | 185.8016 | 171.4743 | 124.6917 | 1.183069 | 1.156729 | 0.7307322 | 202.866 | 144.2345
1:1B | 2-Stretch | 616.84 | 36.4 | 9027 | 11552 | 1394 | 1577 | 712.7 | 440.5 | 185.1169 | 114.4156 | 1.289571 | 1.650286 | 0.4698892 | 238.7214 | 188.8184 | 171.9033 | 126.8027 | 1.182938 | 1.157631 | 0.7302438 | 203.351 | 146.7907
1:1B | 2-Stretch | 616.91 | 36.4 | 9024 | 11558 | 1391 | 1583 | 710.4 | 442 | 184.5195 | 114.8052 | 1.289143 | 1.651143 | 0.4698014 | 237.872 | 189.5598 | 171.2518 | 127.3145 | 1.182545 | 1.158232 | 0.7301073 | 202.5129 | 147.4598
1:1B | 2-Stretch | 616.97 | 36.4 | 9024 | 11566 | 1391 | 1591 | 712 | 446.5 | 184.9351 | 115.974 | 1.289143 | 1.652286 | 0.4694764 | 238.4077 | 191.6222 | 171.5242 | 128.7236 | 1.182545 | 1.159034 | 0.7296023 | 202.8351 | 149.195
1:1B | 2-Stretch | 617.04 | 36.4 | 9020 | 11574 | 1387 | 1599 | 712.7 | 451.7 | 185.1169 | 117.3247 | 1.288571 | 1.653429 | 0.46936 | 238.5363 | 193.988 | 171.5766 | 130.4096 | 1.182021 | 1.159836 | 0.7294213 | 202.8071 | 151.2537
1:1B | 2-Stretch | 617.11 | 36.4 | 9019 | 11582 | 1386 | 1607 | 708.9 | 453.2 | 184.1299 | 117.7143 | 1.288429 | 1.654571 | 0.4690878 | 237.2382 | 194.7667 | 170.531 | 130.894 | 1.18189 | 1.160637 | 0.7289983 | 201.5488 | 151.9205
1:1B | 2-Stretch | 617.17 | 36.4 | 9017 | 11590 | 1384 | 1615 | 714.2 | 459.9 | 185.5065 | 119.4545 | 1.288143 | 1.655714 | 0.468868 | 238.9589 | 197.7826 | 171.7054 | 133.0226 | 1.181628 | 1.161439 | 0.7286567 | 202.8918 | 154.4976
1:1B | 2-Stretch | 617.24 | 36.4 | 9013 | 11598 | 1380 | 1623 | 708.2 | 462.9 | 183.9481 | 120.2338 | 1.287571 | 1.656857 | 0.4687525 | 236.8463 | 199.2102 | 170.1252 | 134.0221 | 1.181103 | 1.162241 | 0.7284773 | 200.9354 | 155.766
1:1B | 2-Stretch | 617.31 | 36.4 | 9013 | 11607 | 1380 | 1632 | 712 | 467.4 | 184.9351 | 121.4026 | 1.287571 | 1.658143 | 0.468389 | 238.1171 | 201.3028 | 170.9184 | 135.4329 | 1.181103 | 1.163143 | 0.7279124 | 201.8722 | 157.5277
1:1B | 2-Stretch | 617.37 | 36.4 | 9010 | 11612 | 1377 | 1637 | 712.7 | 472.6 | 185.1169 | 122.7532 | 1.287143 | 1.658857 | 0.4683432 | 238.2719 | 203.6301 | 171.0151 | 137.1087 | 1.18071 | 1.163644 | 0.7278412 | 201.9193 | 159.5457
1:1B | 2-Stretch | 617.44 | 36.4 | 9009 | 11621 | 1376 | 1646 | 710.4 | 474.9 | 184.5195 | 123.3506 | 1.287 | 1.660143 | 0.4680325 | 237.4766 | 204.7797 | 170.3234 | 137.8453 | 1.180579 | 1.164546 | 0.7273583 | 201.0803 | 160.5271
1:1B | 2-Stretch | 617.51 | 36.4 | 9005 | 11630 | 1372 | 1655 | 713.5 | 483.1 | 185.3247 | 125.4805 | 1.286429 | 1.661429 | 0.467878 | 238.407 | 208.4769 | 170.9448 | 140.4795 | 1.180055 | 1.165447 | 0.7271182 | 201.7242 | 163.7215
1:1B | 2-Stretch | 617.57 | 36.4 | 9004 | 11636 | 1371 | 1661 | 708.9 | 480.8 | 184.1299 | 124.8831 | 1.286286 | 1.662286 | 0.4676887 | 236.8436 | 207.5914 | 169.7396 | 139.7734 | 1.179924 | 1.166049 | 0.726824 | 200.2798 | 162.9826
1:1B | 2-Stretch | 617.64 | 36.4 | 9002 | 11644 | 1369 | 1669 | 713.5 | 489 | 185.3247 | 127.013 | 1.286 | 1.663429 | 0.4674712 | 238.3275 | 211.277 | 170.7392 | 142.3783 | 1.179662 | 1.16685 | 0.726486 | 201.4146 | 166.1342
1:1B | 2-Stretch | 617.71 | 36.4 | 8998 | 11653 | 1365 | 1678 | 711.2 | 492 | 184.7273 | 127.7922 | 1.285429 | 1.664714 | 0.4673178 | 237.4537 | 212.7375 | 170.0497 | 143.3836 | 1.179138 | 1.167752 | 0.7262477 | 200.512 | 167.4366
1:1B | 2-Stretch | 617.77 | 36.4 | 8998 | 11660 | 1365 | 1685 | 710.4 | 497.3 | 184.5195 | 129.1688 | 1.285429 | 1.665714 | 0.4670373 | 237.1866 | 215.1584 | 169.7537 | 145.048 | 1.179138 | 1.168454 | 0.7258117 | 200.163 | 169.4819
1:1B | 2-Stretch | 617.84 | 36.4 | 8995 | 11668 | 1362 | 1693 | 715.7 | 504.7 | 185.8961 | 131.0909 | 1.285 | 1.666857 | 0.4668727 | 238.8765 | 218.5098 | 170.9208 | 147.4209 | 1.178745 | 1.169255 | 0.7255559 | 201.472 | 172.3727
1:1B | 2-Stretch | 617.91 | 36.4 | 8991 | 11677 | 1358 | 1702 | 708.2 | 506.9 | 183.9481 | 131.6623 | 1.284429 | 1.668143 | 0.4667204 | 236.2681 | 219.6316 | 168.9742 | 148.1779 | 1.17822 | 1.170157 | 0.7253192 | 199.0889 | 173.3914
1:1B | 2-Stretch | 617.97 | 36.4 | 8991 | 11684 | 1358 | 1709 | 709.7 | 509.9 | 184.3377 | 132.4416 | 1.284429 | 1.669143 | 0.4664408 | 236.7686 | 221.0639 | 169.2357 | 149.1207 | 1.17822 | 1.170859 | 0.7248847 | 199.397 | 174.5993
1:1B | 2-Stretch | 618.04 | 36.4 | 8988 | 11693 | 1355 | 1718 | 712.7 | 518.9 | 185.1169 | 134.7792 | 1.284 | 1.670429 | 0.4662374 | 237.6901 | 225.1391 | 169.8304 | 151.9998 | 1.177827 | 1.171761 | 0.7245685 | 200.0309 | 178.1074
1:1B | 2-Stretch | 618.11 | 36.4 | 8985 | 11701 | 1352 | 1726 | 712.7 | 521.1 | 185.1169 | 135.3506 | 1.283571 | 1.671571 | 0.4660742 | 237.6107 | 226.2483 | 169.7143 | 152.7424 | 1.177434 | 1.172562 | 0.7243149 | 199.8274 | 179.1
1:1B | 2-Stretch | 618.17 | 36.4 | 8983 | 11707 | 1350 | 1732 | 712 | 522.6 | 184.9351 | 135.7403 | 1.283286 | 1.672429 | 0.465939 | 237.3245 | 227.0159 | 169.4584 | 153.2483 | 1.177172 | 1.173164 | 0.7241049 | 199.4817 | 179.7853
1:1B | 2-Stretch | 618.24 | 36.4 | 8981 | 11715 | 1348 | 1740 | 714.2 | 530.1 | 185.5065 | 137.6883 | 1.283 | 1.673571 | 0.4657245 | 238.0048 | 230.4312 | 169.8733 | 155.642 | 1.17691 | 1.173965 | 0.7237715 | 199.9256 | 182.7184
1:1B | 2-Stretch | 618.31 | 36.4 | 8977 | 11722 | 1344 | 1747 | 710.4 | 533.1 | 184.5195 | 138.4675 | 1.282429 | 1.674571 | 0.4656538 | 236.6331 | 231.8738 | 168.8559 | 156.6557 | 1.176386 | 1.174667 | 0.7236616 | 198.6396 | 184.0182
1:1B | 2-Stretch | 618.37 | 36.4 | 8977 | 11730 | 1344 | 1755 | 712.7 | 536.8 | 185.1169 | 139.4286 | 1.282429 | 1.675714 | 0.4653362 | 237.3992 | 233.6424 | 169.2947 | 157.8203 | 1.176386 | 1.175468 | 0.7231681 | 199.1559 | 185.5128
1:1B | 2-Stretch | 618.44 | 36.4 | 8972 | 11738 | 1339 | 1763 | 713.5 | 543.5 | 185.3247 | 141.1688 | 1.281714 | 1.676857 | 0.4652782 | 237.5333 | 236.72 | 169.3719 | 160.0183 | 1.175731 | 1.17627 | 0.7230779 | 199.1358 | 188.2247
1:1B | 2-Stretch | 618.51 | 36.4 | 8972 | 11746 | 1339 | 1771 | 709.7 | 551.7 | 184.3377 | 143.2987 | 1.281714 | 1.678 | 0.4649613 | 236.2682 | 240.4552 | 168.3425 | 162.6008 | 1.175731 | 1.177072 | 0.7225855 | 197.9254 | 191.3928
1:1B | 2-Stretch | 618.57 | 36.4 | 8970 | 11753 | 1337 | 1778 | 717.2 | 554 | 186.2857 | 143.8961 | 1.281429 | 1.679 | 0.464788 | 238.7118 | 241.6016 | 170.0453 | 163.3615 | 1.175468 | 1.177773 | 0.7223161 | 199.8829 | 192.4028
1:1B | 2-Stretch | 618.64 | 36.4 | 8964 | 11760 | 1331 | 1785 | 710.4 | 558.4 | 184.5195 | 145.039 | 1.280571 | 1.68 | 0.4648223 | 236.2904 | 243.6655 | 168.3102 | 164.8578 | 1.174682 | 1.178475 | 0.7223693 | 197.711 | 194.2808
1:1B | 2-Stretch | 618.71 | 36.4 | 8964 | 11769 | 1331 | 1794 | 710.4 | 561.4 | 184.5195 | 145.8182 | 1.280571 | 1.681286 | 0.4644668 | 236.2904 | 245.162 | 168.1815 | 165.8035 | 1.174682 | 1.179377 | 0.7218169 | 197.5598 | 195.5447
1:1B | 2-Stretch | 618.77 | 36.4 | 8961 | 11774 | 1328 | 1799 | 713.5 | 564.4 | 185.3247 | 146.5974 | 1.280143 | 1.682 | 0.464425 | 237.2421 | 246.5768 | 168.8541 | 166.8049 | 1.174289 | 1.179878 | 0.721752 | 198.2835 | 196.8094
1:1B | 2-Stretch | 618.84 | 36.4 | 8959 | 11783 | 1326 | 1808 | 712 | 561.4 | 184.9351 | 145.8182 | 1.279857 | 1.683286 | 0.4641738 | 236.6905 | 245.4537 | 168.3654 | 165.896 | 1.174027 | 1.18078 | 0.7213617 | 197.6655 | 195.8866
1:1B | 2-Stretch | 618.91 | 36.4 | 8955 | 11791 | 1322 | 1816 | 712.7 | 576.3 | 185.1169 | 149.6883 | 1.279286 | 1.684429 | 0.4640661 | 236.8174 | 252.1393 | 168.4189 | 170.6715 | 1.173503 | 1.181581 | 0.7211942 | 197.6401 | 201.6623
1:1B | 2-Stretch | 618.97 | 36.4 | 8954 | 11798 | 1321 | 1823 | 710.4 | 578.6 | 184.5195 | 150.2857 | 1.279143 | 1.685429 | 0.4638426 | 236.0268 | 253.2958 | 167.7681 | 171.4164 | 1.173372 | 1.182283 | 0.7208468 | 196.8544 | 202.6627
1:1B | 2-Stretch | 619.04 | 36.4 | 8951 | 11805 | 1318 | 1830 | 715 | 589 | 185.7143 | 152.987 | 1.278714 | 1.686429 | 0.4637229 | 237.4755 | 258.0017 | 168.7697 | 174.7569 | 1.172979 | 1.182984 | 0.7206608 | 197.9632 | 206.7346
1:1B | 2-Stretch | 619.11 | 36.4 | 8948 | 11814 | 1315 | 1839 | 708.2 | 590.5 | 183.9481 | 153.3766 | 1.278286 | 1.687714 | 0.463525 | 235.1382 | 258.8559 | 167.0147 | 175.2891 | 1.172586 | 1.183886 | 0.7203533 | 195.8391 | 207.5224
1:1B | 2-Stretch | 619.17 | 36.4 | 8948 | 11819 | 1315 | 1844 | 712 | 604.7 | 184.9351 | 157.0649 | 1.278286 | 1.688429 | 0.4633289 | 236.3999 | 265.1929 | 167.8526 | 179.7732 | 1.172586 | 1.184387 | 0.7200485 | 196.8215 | 212.9211
1:1B | 2-Stretch | 619.24 | 36.4 | 8943 | 11826 | 1310 | 1851 | 714.2 | 606.2 | 185.5065 | 157.4545 | 1.277571 | 1.689429 | 0.4633135 | 236.9978 | 266.0082 | 168.2788 | 180.3476 | 1.17193 | 1.185089 | 0.7200247 | 197.2111 | 213.7279
1:1B | 2-Stretch | 619.31 | 36.4 | 8938 | 11835 | 1305 | 1860 | 712.7 | 601 | 185.1169 | 156.1039 | 1.276857 | 1.690714 | 0.4632202 | 236.3678 | 263.9271 | 167.7928 | 178.8046 | 1.171275 | 1.185991 | 0.7198796 | 196.5315 | 212.0606
1:1B | 2-Stretch | 619.37 | 36.4 | 8937 | 11841 | 1304 | 1866 | 708.2 | 610.7 | 183.9481 | 158.6234 | 1.276714 | 1.691571 | 0.4630373 | 234.8491 | 268.3228 | 166.6339 | 181.8915 | 1.171144 | 1.186592 | 0.7195953 | 195.1523 | 215.8309
1:1B | 2-Stretch | 619.44 | 36.4 | 8937 | 11849 | 1304 | 1874 | 714.2 | 620.4 | 185.5065 | 161.1429 | 1.276714 | 1.692714 | 0.4627246 | 236.8388 | 272.7688 | 167.9522 | 184.9583 | 1.171144 | 1.187394 | 0.7191095 | 196.6962 | 219.6183
1:1B | 2-Stretch | 619.51 | 36.4 | 8931 | 11856 | 1298 | 1881 | 711.2 | 625.6 | 184.7273 | 162.4935 | 1.275857 | 1.693714 | 0.4627621 | 235.6856 | 275.2176 | 167.1381 | 186.7277 | 1.170358 | 1.188095 | 0.7191677 | 195.6113 | 221.8503
1:1B | 2-Stretch | 619.57 | 36.4 | 8931 | 11864 | 1298 | 1889 | 708.2 | 634.5 | 183.9481 | 164.8052 | 1.275857 | 1.694857 | 0.4624501 | 234.6914 | 279.3213 | 166.3109 | 189.5435 | 1.170358 | 1.188897 | 0.7186828 | 194.6432 | 225.3477
1:1B | 2-Stretch | 619.64 | 36.4 | 8930 | 11871 | 1297 | 1896 | 715 | 646.5 | 185.7143 | 167.9221 | 1.275714 | 1.695857 | 0.4622291 | 236.9184 | 284.7719 | 167.8314 | 193.3617 | 1.170227 | 1.189598 | 0.7183394 | 196.4007 | 230.0228
1:1B | 2-Stretch | 619.71 | 36.4 | 8924 | 11877 | 1291 | 1902 | 713.5 | 641.2 | 185.3247 | 166.5455 | 1.274857 | 1.696714 | 0.4623062 | 236.2625 | 282.5801 | 167.3897 | 191.8136 | 1.16944 | 1.190199 | 0.7184593 | 195.7523 | 228.2964
1:1B | 2-Stretch | 619.77 | 36.4 | 8923 | 11883 | 1290 | 1908 | 710.4 | 644.2 | 184.5195 | 167.3247 | 1.274714 | 1.697571 | 0.4621246 | 235.2096 | 284.0456 | 166.5681 | 192.7851 | 1.169309 | 1.190801 | 0.718177 | 194.7696 | 229.5686
1:1B | 2-Stretch | 619.84 | 36.4 | 8920 | 11889 | 1287 | 1914 | 715 | 649.5 | 185.7143 | 168.7013 | 1.274286 | 1.698429 | 0.4620467 | 236.6531 | 286.5271 | 167.5773 | 194.5288 | 1.168916 | 1.191402 | 0.718056 | 195.8838 | 231.762
1:1B | 2-Stretch | 619.91 | 36.4 | 8916 | 11897 | 1283 | 1922 | 705.2 | 650.9 | 183.1688 | 169.0649 | 1.273714 | 1.699571 | 0.4619432 | 233.3048 | 287.3379 | 165.137 | 195.0598 | 1.168392 | 1.192204 | 0.717895 | 192.9448 | 232.551
1:1B | 2-Stretch | 619.97 | 36.4 | 8916 | 11903 | 1283 | 1928 | 702.9 | 665.1 | 182.5714 | 172.7532 | 1.273714 | 1.700429 | 0.4617103 | 232.5438 | 293.7546 | 164.5078 | 199.5599 | 1.168392 | 1.192805 | 0.7175332 | 192.2096 | 238.0361
1:1B | 2-Stretch | 620.04 | 36.4 | 8916 | 11909 | 1283 | 1934 | 710.4 | 674.8 | 184.5195 | 175.2727 | 1.273714 | 1.701286 | 0.4614777 | 235.0251 | 298.189 | 166.2044 | 202.634 | 1.168392 | 1.193406 | 0.7171717 | 194.1919 | 241.8246
1:1B | 2-Stretch | 620.11 | 36.4 | 8911 | 11915 | 1278 | 1940 | 719.5 | 680 | 186.8831 | 176.6234 | 1.273 | 1.702143 | 0.4615041 | 237.9022 | 300.6382 | 168.2787 | 204.3966 | 1.167737 | 1.194007 | 0.7172127 | 196.5053 | 244.051
1:1B | 2-Stretch | 620.17 | 36.4 | 8907 | 11920 | 1274 | 1945 | 709.7 | 674.1 | 184.3377 | 175.0909 | 1.272429 | 1.702857 | 0.4615177 | 234.5565 | 298.1548 | 165.8851 | 202.6167 | 1.167213 | 1.194508 | 0.7172338 | 193.6232 | 242.0273
1:1B | 2-Stretch | 620.24 | 36.4 | 8907 | 11926 | 1274 | 1951 | 709.7 | 677.8 | 184.3377 | 176.0519 | 1.272429 | 1.703714 | 0.4612855 | 234.5565 | 299.9422 | 165.8016 | 203.7904 | 1.167213 | 1.19511 | 0.716873 | 193.5258 | 243.5519
1:1B | 2-Stretch | 620.31 | 36.4 | 8904 | 11932 | 1271 | 1957 | 714.2 | 686 | 185.5065 | 178.1818 | 1.272 | 1.704571 | 0.4612089 | 235.9643 | 303.7236 | 166.7839 | 206.4613 | 1.16682 | 1.195711 | 0.7167539 | 194.6067 | 246.868
1:1B | 2-Stretch | 620.37 | 36.4 | 8901 | 11937 | 1268 | 1962 | 709.7 | 680.8 | 184.3377 | 176.8312 | 1.271571 | 1.705286 | 0.4611711 | 234.3985 | 301.5477 | 165.6489 | 204.8801 | 1.166426 | 1.196212 | 0.7166952 | 193.2172 | 245.0801
1:1B | 2-Stretch | 620.44 | 36.4 | 8901 | 11939 | 1268 | 1964 | 712 | 694.2 | 184.9351 | 180.3117 | 1.271571 | 1.705571 | 0.4610938 | 235.1581 | 307.5345 | 166.1654 | 209.1339 | 1.166426 | 1.196412 | 0.7165751 | 193.8198 | 250.2104
1:1B | 2-Stretch | 620.51 | 36.4 | 8900 | 11941 | 1267 | 1966 | 708.2 | 690.5 | 183.9481 | 179.3506 | 1.271429 | 1.705857 | 0.4610684 | 233.8768 | 305.9466 | 165.2384 | 207.9827 | 1.166295 | 1.196613 | 0.7165356 | 192.7168 | 248.8748
1:1B | 2-Stretch | 620.57 | 36.4 | 8900 | 11941 | 1267 | 1966 | 708.9 | 686.8 | 184.1299 | 178.3896 | 1.271429 | 1.705857 | 0.4610684 | 234.108 | 304.3072 | 165.4041 | 206.8081 | 1.166295 | 1.196613 | 0.7165356 | 192.91 | 247.4692
1:1B | 2-Stretch | 620.64 | 36.4 | 8900 | 11942 | 1267 | 1967 | 709.7 | 692 | 184.3377 | 179.7403 | 1.271429 | 1.706 | 0.4610298 | 234.3722 | 306.6369 | 165.5795 | 208.459 | 1.166295 | 1.196713 | 0.7164756 | 193.1146 | 249.4656
1:1B | 2-Stretch | 620.71 | 36.4 | 8900 | 11943 | 1267 | 1968 | 708.9 | 691.2 | 184.1299 | 179.5325 | 1.271429 | 1.706143 | 0.4609912 | 234.108 | 306.308 | 165.3764 | 208.205 | 1.166295 | 1.196813 | 0.7164156 | 192.8777 | 249.1825
1:1B | 2-Stretch | 620.77 | 36.4 | 8900 | 11945 | 1267 | 1970 | 707.4 | 706.9 | 183.7403 | 183.6104 | 1.271429 | 1.706429 | 0.460914 | 233.6126 | 313.318 | 164.9939 | 213.1895 | 1.166295 | 1.197014 | 0.7162957 | 192.4316 | 255.1907
1:1B | 2-Stretch | 620.84 | 36.4 | 8900 | 11945 | 1267 | 1970 | 708.9 | 699.4 | 184.1299 | 181.6623 | 1.271429 | 1.706429 | 0.460914 | 234.108 | 309.9938 | 165.3487 | 210.8083 | 1.166295 | 1.197014 | 0.7162957 | 192.8454 | 252.3405
1:1B | 2-Stretch | 620.91 | 36.4 | 8900 | 11946 | 1267 | 1971 | 711.2 | 695.7 | 184.7273 | 180.7013 | 1.271429 | 1.706571 | 0.4608754 | 234.8675 | 308.3797 | 165.8789 | 209.6337 | 1.166295 | 1.197114 | 0.7162357 | 193.4637 | 250.9554
1:1B | 2-Stretch | 620.97 | 36.4 | 8900 | 11947 | 1267 | 1972 | 709.7 | 700.2 | 184.3377 | 181.8701 | 1.271429 | 1.706714 | 0.4608369 | 234.3722 | 310.4003 | 165.5102 | 211.0623 | 1.166295 | 1.197214 | 0.7161757 | 193.0338 | 252.6868
1:1B | 2-Stretch | 621.04 | 36.4 | 8897 | 11947 | 1264 | 1972 | 710.4 | 695.7 | 184.5195 | 180.7013 | 1.271 | 1.706714 | 0.4609923 | 234.5243 | 308.4055 | 165.6758 | 209.7043 | 1.165902 | 1.197214 | 0.7164172 | 193.1617 | 251.061
1:1B | 2-Stretch | 621.11 | 36.4 | 8897 | 11948 | 1264 | 1973 | 704.4 | 690.5 | 182.961 | 179.3506 | 1.271 | 1.706857 | 0.4609537 | 232.5435 | 306.1259 | 164.243 | 208.0529 | 1.165902 | 1.197314 | 0.7163573 | 191.4912 | 249.1047
1:1B | 2-Stretch | 621.17 | 36.4 | 8897 | 11949 | 1264 | 1974 | 708.2 | 694.2 | 183.9481 | 180.3117 | 1.271 | 1.707 | 0.4609151 | 233.798 | 307.7921 | 165.1278 | 209.228 | 1.165902 | 1.197415 | 0.7162973 | 192.5229 | 250.5326
1:1B | 2-Stretch | 621.24 | 36.4 | 8897 | 11949 | 1264 | 1974 | 707.4 | 689.7 | 183.7403 | 179.1429 | 1.271 | 1.707 | 0.4609151 | 233.5339 | 305.7969 | 164.9386 | 207.7988 | 1.165902 | 1.197415 | 0.7162973 | 192.3023 | 248.8213
1:1B | 2-Stretch | 621.31 | 36.4 | 8897 | 11950 | 1264 | 1975 | 707.4 | 692 | 183.7403 | 179.7403 | 1.271 | 1.707143 | 0.4608765 | 233.5339 | 306.8423 | 164.9248 | 208.5293 | 1.165902 | 1.197515 | 0.7162374 | 192.2862 | 249.7169
1:1B | 2-Stretch | 621.37 | 36.4 | 8897 | 11950 | 1264 | 1975 | 710.4 | 695 | 184.5195 | 180.5195 | 1.271 | 1.707143 | 0.4608765 | 234.5243 | 308.1725 | 165.6342 | 209.482 | 1.165902 | 1.197515 | 0.7162374 | 193.1133 | 250.8578
1:1B | 2-Stretch | 621.44 | 36.4 | 8897 | 11950 | 1264 | 1975 | 707.4 | 690.5 | 183.7403 | 179.3506 | 1.271 | 1.707143 | 0.4608765 | 233.5339 | 306.1772 | 164.9248 | 208.0529 | 1.165902 | 1.197515 | 0.7162374 | 192.2862 | 249.1464
1:1B | 2-Stretch | 621.51 | 36.4 | 8897 | 11950 | 1264 | 1975 | 708.2 | 690.5 | 183.9481 | 179.3506 | 1.271 | 1.707143 | 0.4608765 | 233.798 | 306.1772 | 165.114 | 208.0529 | 1.165902 | 1.197515 | 0.7162374 | 192.5068 | 249.1464
1:1B | 2-Stretch | 621.57 | 36.4 | 8897 | 11950 | 1264 | 1975 | 708.9 | 691.2 | 184.1299 | 179.5325 | 1.271 | 1.707143 | 0.4608765 | 234.0291 | 306.4876 | 165.2795 | 208.2752 | 1.165902 | 1.197515 | 0.7162374 | 192.6997 | 249.4126
1:1B | 2-Stretch | 621.64 | 36.4 | 8897 | 11950 | 1264 | 1975 | 708.2 | 689 | 183.9481 | 178.961 | 1.271 | 1.707143 | 0.4608765 | 233.798 | 305.5121 | 165.114 | 207.5765 | 1.165902 | 1.197515 | 0.7162374 | 192.5068 | 248.5759
1:1B | 2-Stretch | 621.71 | 36.4 | 8897 | 11950 | 1264 | 1975 | 706.7 | 689.7 | 183.5584 | 179.1429 | 1.271 | 1.707143 | 0.4608765 | 233.3028 | 305.8224 | 164.7593 | 207.7988 | 1.165902 | 1.197515 | 0.7162374 | 192.0932 | 248.8421
1:1B | 2-Stretch | 621.77 | 36.4 | 8897 | 11950 | 1264 | 1975 | 707.4 | 688.2 | 183.7403 | 178.7532 | 1.271 | 1.707143 | 0.4608765 | 233.5339 | 305.1573 | 164.9248 | 207.3224 | 1.165902 | 1.197515 | 0.7162374 | 192.2862 | 248.2717
1:1B | 2-Stretch | 621.84 | 36.4 | 8897 | 11951 | 1264 | 1976 | 709.7 | 692.7 | 184.3377 | 179.9221 | 1.271 | 1.707286 | 0.460838 | 234.2932 | 307.1784 | 165.4548 | 208.7516 | 1.165902 | 1.197615 | 0.7161774 | 192.9041 | 250.004
1:1B | 2-Stretch | 621.91 | 36.4 | 8897 | 11953 | 1264 | 1978 | 707.4 | 692 | 183.7403 | 179.7403 | 1.271 | 1.707571 | 0.4607608 | 233.5339 | 306.9193 | 164.8834 | 208.5293 | 1.165902 | 1.197815 | 0.7160576 | 192.238 | 249.7796
1:1B | 2-Stretch | 621.97 | 36.4 | 8897 | 11953 | 1264 | 1978 | 708.9 | 687.5 | 184.1299 | 178.5714 | 1.271 | 1.707571 | 0.4607608 | 234.0291 | 304.9235 | 165.238 | 207.1001 | 1.165902 | 1.197815 | 0.7160576 | 192.6514 | 248.0677
1:1B | 2-Stretch | 622.04 | 36.4 | 8897 | 11954 | 1264 | 1979 | 712 | 696.5 | 184.9351 | 180.9091 | 1.271 | 1.707714 | 0.4607223 | 235.0525 | 308.941 | 165.9569 | 209.9584 | 1.165902 | 1.197916 | 0.7159977 | 193.4896 | 251.5125
1:1B | 2-Stretch | 622.11 | 36.4 | 8897 | 11955 | 1264 | 1980 | 712.7 | 697.2 | 185.1169 | 181.0909 | 1.271 | 1.707857 | 0.4606838 | 235.2836 | 309.2774 | 166.1085 | 210.1807 | 1.165902 | 1.198016 | 0.7159378 | 193.6663 | 251.7998
1:1B | 2-Stretch | 622.17 | 36.4 | 8896 | 11955 | 1263 | 1980 | 710.4 | 692 | 184.5195 | 179.7403 | 1.270857 | 1.707857 | 0.4607356 | 234.4979 | 306.9707 | 165.5649 | 208.5527 | 1.165771 | 1.198016 | 0.7160183 | 193.0108 | 249.8494
1:1B | 2-Stretch | 622.24 | 36.4 | 8896 | 11955 | 1263 | 1980 | 709.7 | 691.2 | 184.3377 | 179.5325 | 1.270857 | 1.707857 | 0.4607356 | 234.2668 | 306.6158 | 165.3995 | 208.2986 | 1.165771 | 1.198016 | 0.7160183 | 192.8179 | 249.545
1:1B | 2-Stretch | 622.31 | 36.4 | 8896 | 11955 | 1263 | 1980 | 708.2 | 691.2 | 183.9481 | 179.5325 | 1.270857 | 1.707857 | 0.4607356 | 233.7717 | 306.6158 | 165.0449 | 208.2986 | 1.165771 | 1.198016 | 0.7160183 | 192.4046 | 249.545
1:1B | 2-Stretch | 622.37 | 36.4 | 8896 | 11955 | 1263 | 1980 | 708.2 | 691.2 | 183.9481 | 179.5325 | 1.270857 | 1.707857 | 0.4607356 | 233.7717 | 306.6158 | 165.0449 | 208.2986 | 1.165771 | 1.198016 | 0.7160183 | 192.4046 | 249.545
1:1B | 2-Stretch | 622.44 | 36.4 | 8896 | 11955 | 1263 | 1980 | 708.2 | 691.2 | 183.9481 | 179.5325 | 1.270857 | 1.707857 | 0.4607356 | 233.7717 | 306.6158 | 165.0449 | 208.2986 | 1.165771 | 1.198016 | 0.7160183 | 192.4046 | 249.545
1:1B | 2-Stretch | 622.51 | 36.4 | 8896 | 11955 | 1263 | 1980 | 708.9 | 691.2 | 184.1299 | 179.5325 | 1.270857 | 1.707857 | 0.4607356 | 234.0028 | 306.6158 | 165.2104 | 208.2986 | 1.165771 | 1.198016 | 0.7160183 | 192.5975 | 249.545
1:1B | 2-Stretch | 622.57 | 36.4 | 8896 | 11955 | 1263 | 1980 | 708.2 | 690.5 | 183.9481 | 179.3506 | 1.270857 | 1.707857 | 0.4607356 | 233.7717 | 306.3053 | 165.0449 | 208.0763 | 1.165771 | 1.198016 | 0.7160183 | 192.4046 | 249.2787
1:1B | 2-Stretch | 622.64 | 36.4 | 8896 | 11955 | 1263 | 1980 | 706.7 | 690.5 | 183.5584 | 179.3506 | 1.270857 | 1.707857 | 0.4607356 | 233.2766 | 306.3053 | 164.6904 | 208.0763 | 1.165771 | 1.198016 | 0.7160183 | 191.9913 | 249.2787
1:1B | 2-Stretch | 622.71 | 36.4 | 8896 | 11955 | 1263 | 1980 | 706.7 | 689.7 | 183.5584 | 179.1429 | 1.270857 | 1.707857 | 0.4607356 | 233.2766 | 305.9504 | 164.6904 | 207.8222 | 1.165771 | 1.198016 | 0.7160183 | 191.9913 | 248.9742
1:1B | 2-Stretch | 622.77 | 36.4 | 8896 | 11955 | 1263 | 1980 | 707.4 | 689.7 | 183.7403 | 179.1429 | 1.270857 | 1.707857 | 0.4607356 | 233.5076 | 305.9504 | 164.8558 | 207.8222 | 1.165771 | 1.198016 | 0.7160183 | 192.1842 | 248.9742
1:1B | 2-Stretch | 622.84 | 36.4 | 8896 | 11955 | 1263 | 1980 | 708.9 | 691.2 | 184.1299 | 179.5325 | 1.270857 | 1.707857 | 0.4607356 | 234.0028 | 306.6158 | 165.2104 | 208.2986 | 1.165771 | 1.198016 | 0.7160183 | 192.5975 | 249.545
1:1B | 2-Stretch | 622.91 | 36.4 | 8896 | 11955 | 1263 | 1980 | 708.2 | 688.2 | 183.9481 | 178.7532 | 1.270857 | 1.707857 | 0.4607356 | 233.7717 | 305.285 | 165.0449 | 207.3457 | 1.165771 | 1.198016 | 0.7160183 | 192.4046 | 248.4035
1:1B | 2-Stretch | 622.97 | 36.4 | 8896 | 11957 | 1263 | 1982 | 707.4 | 689 | 183.7403 | 178.961 | 1.270857 | 1.708143 | 0.4606585 | 233.5076 | 305.691 | 164.8283 | 207.5998 | 1.165771 | 1.198216 | 0.7158985 | 192.152 | 248.7495
1:1B | 2-Stretch | 623.04 | 36.4 | 8896 | 11957 | 1263 | 1982 | 708.2 | 690.5 | 183.9481 | 179.3506 | 1.270857 | 1.708143 | 0.4606585 | 233.7717 | 306.3565 | 165.0173 | 208.0763 | 1.165771 | 1.198216 | 0.7158985 | 192.3724 | 249.3204
1:1B | 2-Stretch | 623.11 | 36.4 | 8896 | 11957 | 1263 | 1982 | 708.2 | 690.5 | 183.9481 | 179.3506 | 1.270857 | 1.708143 | 0.4606585 | 233.7717 | 306.3565 | 165.0173 | 208.0763 | 1.165771 | 1.198216 | 0.7158985 | 192.3724 | 249.3204
1:1B | 2-Stretch | 623.17 | 36.4 | 8896 | 11957 | 1263 | 1982 | 708.9 | 691.2 | 184.1299 | 179.5325 | 1.270857 | 1.708143 | 0.4606585 | 234.0028 | 306.6671 | 165.1827 | 208.2986 | 1.165771 | 1.198216 | 0.7158985 | 192.5653 | 249.5868
1:1B | 2-Stretch | 623.24 | 36.4 | 8896 | 11957 | 1263 | 1982 | 708.2 | 690.5 | 183.9481 | 179.3506 | 1.270857 | 1.708143 | 0.4606585 | 233.7717 | 306.3565 | 165.0173 | 208.0763 | 1.165771 | 1.198216 | 0.7158985 | 192.3724 | 249.3204
1:1B | 2-Stretch | 623.31 | 36.4 | 8896 | 11957 | 1263 | 1982 | 705.9 | 690.5 | 183.3506 | 179.3506 | 1.270857 | 1.708143 | 0.4606585 | 233.0125 | 306.3565 | 164.4738 | 208.0763 | 1.165771 | 1.198216 | 0.7158985 | 191.7388 | 249.3204
1:1B | 2-Stretch | 623.37 | 36.4 | 8896 | 11957 | 1263 | 1982 | 706.7 | 690.5 | 183.5584 | 179.3506 | 1.270857 | 1.708143 | 0.4606585 | 233.2766 | 306.3565 | 164.6628 | 208.0763 | 1.165771 | 1.198216 | 0.7158985 | 191.9592 | 249.3204
1:1B | 2-Stretch | 623.44 | 36.4 | 8896 | 11957 | 1263 | 1982 | 708.2 | 691.2 | 183.9481 | 179.5325 | 1.270857 | 1.708143 | 0.4606585 | 233.7717 | 306.6671 | 165.0173 | 208.2986 | 1.165771 | 1.198216 | 0.7158985 | 192.3724 | 249.5868
1:1B | 2-Stretch | 623.51 | 36.4 | 8896 | 11957 | 1263 | 1982 | 708.2 | 689 | 183.9481 | 178.961 | 1.270857 | 1.708143 | 0.4606585 | 233.7717 | 305.691 | 165.0173 | 207.5998 | 1.165771 | 1.198216 | 0.7158985 | 192.3724 | 248.7495
1:1B | 2-Stretch | 623.57 | 36.4 | 8896 | 11958 | 1263 | 1983 | 707.4 | 688.2 | 183.7403 | 178.7532 | 1.270857 | 1.708286 | 0.46062 | 233.5076 | 305.3616 | 164.8145 | 207.3457 | 1.165771 | 1.198316 | 0.7158387 | 192.136 | 248.4658
1:1B | 2-Stretch | 623.64 | 36.4 | 8896 | 11958 | 1263 | 1983 | 708.9 | 692 | 184.1299 | 179.7403 | 1.270857 | 1.708286 | 0.46062 | 234.0028 | 307.0477 | 165.1689 | 208.5527 | 1.165771 | 1.198316 | 0.7158387 | 192.5492 | 249.9121
1:1B | 2-Stretch | 623.71 | 36.4 | 8896 | 11958 | 1263 | 1983 | 708.2 | 692 | 183.9481 | 179.7403 | 1.270857 | 1.708286 | 0.46062 | 233.7717 | 307.0477 | 165.0035 | 208.5527 | 1.165771 | 1.198316 | 0.7158387 | 192.3563 | 249.9121
1:1B | 2-Stretch | 623.77 | 36.4 | 8896 | 11958 | 1263 | 1983 | 708.9 | 691.2 | 184.1299 | 179.5325 | 1.270857 | 1.708286 | 0.46062 | 234.0028 | 306.6927 | 165.1689 | 208.2986 | 1.165771 | 1.198316 | 0.7158387 | 192.5492 | 249.6076
1:1B | 2-Stretch | 623.84 | 36.4 | 8896 | 11958 | 1263 | 1983 | 708.2 | 691.2 | 183.9481 | 179.5325 | 1.270857 | 1.708286 | 0.46062 | 233.7717 | 306.6927 | 165.0035 | 208.2986 | 1.165771 | 1.198316 | 0.7158387 | 192.3563 | 249.6076
1:1B | 2-Recover | 623.86 | 36.4 | 8896 | 11958 | 1263 | 1983 | 708.2 | 690.5 | 183.9481 | 179.3506 | 1.270857 | 1.708286 | 0.46062 | 233.7717 | 306.3822 | 165.0035 | 208.0763 | 1.165771 | 1.198316 | 0.7158387 | 192.3563 | 249.3412
1:1B | 2-Recover | 623.93 | 36.4 | 8887 | 11950 | 1254 | 1975 | 688.6 | 680 | 178.8571 | 176.6234 | 1.269571 | 1.707143 | 0.4613951 | 227.0719 | 301.5213 | 160.4795 | 204.9485 | 1.164592 | 1.197515 | 0.7170433 | 186.8931 | 245.4289
1:1B | 2-Recover | 623.99 | 36.4 | 8880 | 11943 | 1247 | 1968 | 659.3 | 659.2 | 171.2468 | 171.2208 | 1.268571 | 1.706143 | 0.4620295 | 217.2387 | 292.1271 | 153.6415 | 198.4916 | 1.163674 | 1.196813 | 0.7180292 | 178.7887 | 237.5574
1:1B | 2-Recover | 624.06 | 36.4 | 8871 | 11934 | 1238 | 1959 | 625.5 | 632.3 | 162.4675 | 164.2338 | 1.267286 | 1.704857 | 0.462847 | 205.8928 | 279.9951 | 145.7546 | 190.1248 | 1.162495 | 1.195911 | 0.7192997 | 169.439 | 227.3724
1:1B | 2-Recover | 624.13 | 36.4 | 8862 | 11926 | 1229 | 1951 | 594.7 | 611.4 | 154.4675 | 158.8052 | 1.266 | 1.703714 | 0.4636279 | 195.5559 | 270.5587 | 138.555 | 183.654 | 1.161316 | 1.19511 | 0.7205132 | 160.9061 | 219.4867
1:1B | 2-Recover | 624.19 | 36.4 | 8855 | 11918 | 1222 | 1943 | 569.1 | 592 | 147.8182 | 153.7662 | 1.265 | 1.702571 | 0.4643058 | 186.99 | 261.798 | 132.5786 | 177.6087 | 1.160398 | 1.194308 | 0.7215668 | 153.844 | 212.1196
1:1B | 2-Recover | 624.26 | 36.4 | 8846 | 11910 | 1213 | 1935 | 541.3 | 569.6 | 140.5974 | 147.9481 | 1.263714 | 1.701429 | 0.4650904 | 177.6749 | 251.723 | 126.0722 | 170.6344 | 1.159219 | 1.193506 | 0.7227861 | 146.1453 | 203.6533
1:1B | 2-Recover | 624.33 | 36.4 | 8838 | 11901 | 1205 | 1926 | 514.3 | 550.2 | 133.5844 | 142.9091 | 1.262571 | 1.700143 | 0.4658634 | 168.6599 | 242.9659 | 119.7571 | 164.5865 | 1.158171 | 1.192604 | 0.7239874 | 138.6992 | 196.2866
1:1B | 2-Recover | 624.39 | 36.4 | 8830 | 11893 | 1197 | 1918 | 494.7 | 533.8 | 128.4935 | 138.6494 | 1.261429 | 1.699 | 0.4665992 | 162.0854 | 235.5652 | 115.181 | 159.4876 | 1.157122 | 1.191803 | 0.7251308 | 133.2785 | 190.0778
1:1B | 2-Recover | 624.46 | 36.4 | 8822 | 11885 | 1189 | 1910 | 469.9 | 515.9 | 122.0519 | 134 | 1.260286 | 1.697857 | 0.4673366 | 153.8203 | 227.5129 | 109.3625 | 153.8991 | 1.156074 | 1.191001 | 0.7262769 | 126.4311 | 183.294
1:1B | 2-Recover | 624.53 | 36.4 | 8814 | 11879 | 1181 | 1904 | 449.6 | 517.4 | 116.7792 | 134.3896 | 1.259143 | 1.697 | 0.4679971 | 147.0417 | 228.0592 | 104.5891 | 154.5196 | 1.155026 | 1.1904 | 0.7273033 | 120.803 | 183.9402
1:1B | 2-Recover | 624.59 | 36.4 | 8807 | 11871 | 1174 | 1896 | 433.1 | 504 | 112.4935 | 130.9091 | 1.258143 | 1.695857 | 0.4686847 | 141.5329 | 222.0031 | 100.7321 | 150.3433 | 1.154108 | 1.189598 | 0.7283719 | 116.2558 | 178.8481
1:1B | 2-Recover | 624.66 | 36.4 | 8798 | 11863 | 1165 | 1888 | 414.3 | 468.2 | 107.6104 | 121.6104 | 1.256857 | 1.694714 | 0.4694805 | 135.2509 | 206.0949 | 96.32218 | 138.9994 | 1.152929 | 1.188796 | 0.7296087 | 111.0526 | 165.242
1:1B | 2-Recover | 624.73 | 36.4 | 8790 | 11854 | 1157 | 1879 | 394.7 | 454.7 | 102.5195 | 118.1039 | 1.255714 | 1.693429 | 0.4702646 | 128.7352 | 200.0005 | 91.72334 | 134.7863 | 1.15188 | 1.187895 | 0.7308272 | 105.6543 | 160.1119
1:1B | 2-Recover | 624.79 | 36.4 | 8782 | 11847 | 1149 | 1872 | 379 | 441.3 | 98.44156 | 114.6234 | 1.254571 | 1.692429 | 0.4709711 | 123.502 | 193.9919 | 88.03297 | 130.5976 | 1.150832 | 1.187193 | 0.7319251 | 101.3112 | 155.0446
1:1B | 2-Recover | 624.86 | 36.4 | 8774 | 11838 | 1141 | 1863 | 361.7 | 429.4 | 93.94805 | 111.5325 | 1.253429 | 1.691143 | 0.4717589 | 117.7572 | 188.6173 | 83.97059 | 126.8844 | 1.149784 | 1.186291 | 0.7331494 | 96.54802 | 150.5219
1:1B | 2-Recover | 624.93 | 36.4 | 8766 | 11829 | 1133 | 1854 | 346.6 | 412.9 | 90.02597 | 107.2468 | 1.252286 | 1.689857 | 0.4725487 | 112.7382 | 181.2317 | 80.42754 | 121.6817 | 1.148735 | 1.185389 | 0.7343769 | 92.38997 | 144.2402
1:1B | 2-Recover | 624.99 | 36.4 | 8759 | 11823 | 1126 | 1848 | 331.6 | 402.5 | 86.12987 | 104.5455 | 1.251286 | 1.689 | 0.4731664 | 107.7731 | 176.5773 | 76.88349 | 118.424 | 1.147818 | 1.184788 | 0.7353367 | 88.24826 | 140.3073
1:1B | 2-Recover | 625.06 | 36.4 | 8750 | 11814 | 1117 | 1839 | 319.6 | 389.1 | 83.01299 | 101.0649 | 1.25 | 1.687714 | 0.4740139 | 103.7662 | 170.5687 | 74.07198 | 114.2186 | 1.146639 | 1.183886 | 0.7366538 | 84.9338 | 135.2218
1:1B | 2-Recover | 625.13 | 36.4 | 8742 | 11805 | 1109 | 1830 | 302.3 | 377.1 | 78.51948 | 97.94805 | 1.248857 | 1.686429 | 0.4748094 | 98.05961 | 165.1824 | 69.9876 | 110.4444 | 1.14559 | 1.182984 | 0.7378901 | 80.17712 | 130.654
1:1B | 2-Recover | 625.19 | 36.4 | 8734 | 11798 | 1101 | 1823 | 291 | 363.7 | 75.58442 | 94.46753 | 1.247714 | 1.685429 | 0.4755263 | 94.30776 | 159.2183 | 67.3228 | 106.2105 | 1.144542 | 1.182283 | 0.7390042 | 77.05377 | 125.5708
1:1B | 2-Recover | 625.26 | 36.4 | 8727 | 11789 | 1094 | 1814 | 278.2 | 354.7 | 72.25974 | 92.12987 | 1.246714 | 1.684143 | 0.476271 | 90.08725 | 155.1599 | 64.30628 | 103.3817 | 1.143625 | 1.181381 | 0.7401616 | 73.54225 | 122.1332
1:1B | 2-Recover | 625.33 | 36.4 | 8718 | 11781 | 1085 | 1806 | 265.5 | 345.8 | 68.96104 | 89.81818 | 1.245429 | 1.683 | 0.4770864 | 85.88605 | 151.164 | 61.30394 | 100.6038 | 1.142445 | 1.180579 | 0.7414288 | 70.0364 | 118.7708
1:1B | 2-Recover | 625.39 | 36.4 | 8711 | 11774 | 1078 | 1799 | 254.9 | 333.9 | 66.20779 | 86.72727 | 1.244429 | 1.682 | 0.4777537 | 82.39087 | 145.8753 | 58.79654 | 96.82467 | 1.141528 | 1.179878 | 0.7424658 | 67.11789 | 114.2413
1:1B | 2-Recover | 625.46 | 36.4 | 8702 | 11765 | 1069 | 1790 | 242.9 | 326.4 | 63.09091 | 84.77922 | 1.243143 | 1.680714 | 0.4786136 | 78.43101 | 142.4896 | 55.95948 | 94.48951 | 1.140349 | 1.178976 | 0.7438022 | 63.81332 | 111.4009
1:1B | 2-Recover | 625.53 | 36.4 | 8695 | 11757 | 1062 | 1782 | 234.6 | 315.2 | 60.93506 | 81.87013 | 1.242143 | 1.679571 | 0.4793249 | 75.69006 | 137.5067 | 54.0028 | 90.92595 | 1.139431 | 1.178174 | 0.7449075 | 61.53248 | 107.1266
1:1B | 2-Recover | 625.59 | 36.4 | 8687 | 11749 | 1054 | 1774 | 224.9 | 307.7 | 58.41558 | 79.92208 | 1.241 | 1.678429 | 0.480093 | 72.49374 | 134.1435 | 51.70675 | 88.57018 | 1.138383 | 1.177372 | 0.7461012 | 58.86208 | 104.2801
1:1B | 2-Recover | 625.66 | 36.4 | 8678 | 11743 | 1045 | 1768 | 215.1 | 297.3 | 55.87013 | 77.22078 | 1.239714 | 1.677571 | 0.4808364 | 69.263 | 129.5434 | 49.3751 | 85.27575 | 1.137204 | 1.176771 | 0.7472566 | 56.14954 | 100.3501
1:1B | 2-Recover | 625.73 | 36.4 | 8671 | 11734 | 1038 | 1759 | 207.6 | 290.6 | 53.92208 | 75.48052 | 1.238714 | 1.676286 | 0.4815937 | 66.79405 | 126.5269 | 47.60694 | 83.16128 | 1.136286 | 1.175869 | 0.7484335 | 54.09511 | 97.7868
1:1B | 2-Recover | 625.79 | 36.4 | 8663 | 11726 | 1030 | 1751 | 198.6 | 282.4 | 51.58442 | 73.35065 | 1.237571 | 1.675143 | 0.4823673 | 63.8394 | 122.8728 | 45.47071 | 80.5635 | 1.135238 | 1.175068 | 0.7496357 | 51.62007 | 94.66757
1:1B | 2-Recover | 625.86 | 36.4 | 8655 | 11718 | 1022 | 1743 | 187.3 | 273.4 | 48.64935 | 71.01299 | 1.236429 | 1.674 | 0.4831428 | 60.15145 | 118.8757 | 42.77695 | 77.69974 | 1.134189 | 1.174266 | 0.7508409 | 48.51717 | 91.24017
1:1B | 2-Recover | 625.93 | 36.4 | 8648 | 11710 | 1015 | 1735 | 182.8 | 266.7 | 47.48052 | 69.27273 | 1.235429 | 1.672857 | 0.4838642 | 58.65879 | 115.8834 | 41.72034 | 75.57352 | 1.133272 | 1.173464 | 0.751962 | 47.2805 | 88.68283
1:1B | 2-Recover | 625.99 | 36.4 | 8640 | 11703 | 1007 | 1728 | 183.5 | 241.3 | 47.66234 | 62.67532 | 1.234286 | 1.671857 | 0.4846019 | 58.82894 | 104.7842 | 41.9143 | 67.33677 | 1.132224 | 1.172763 | 0.7531085 | 47.45637 | 78.97006
1:1B | 2-Recover | 626.06 | 36.4 | 8632 | 11694 | 999 | 1719 | 168.5 | 253.3 | 43.76623 | 65.79221 | 1.233143 | 1.670571 | 0.4854244 | 53.97002 | 109.9106 | 38.32214 | 71.32725 | 1.131175 | 1.171861 | 0.7543866 | 43.34907 | 83.58562
1:1B | 2-Recover | 626.13 | 36.4 | 8624 | 11686 | 991 | 1711 | 160.2 | 245.8 | 41.61039 | 63.84416 | 1.232 | 1.669429 | 0.4862073 | 51.264 | 106.5833 | 36.3415 | 68.9361 | 1.130127 | 1.171059 | 0.7556033 | 41.07051 | 80.72825
1:1B | 2-Recover | 626.19 | 36.4 | 8617 | 11680 | 984 | 1705 | 154.2 | 239.1 | 40.05195 | 62.1039 | 1.231 | 1.668571 | 0.4868522 | 49.30395 | 103.6248 | 34.90866 | 66.79511 | 1.12921 | 1.170458 | 0.7566056 | 39.4192 | 78.18086
1:1B | 2-Recover | 626.26 | 36.4 | 8610 | 11671 | 977 | 1696 | 151.2 | 233.9 | 39.27273 | 60.75325 | 1.23 | 1.667286 | 0.4876238 | 48.30545 | 101.293 | 34.20927 | 65.1429 | 1.128292 | 1.169556 | 0.7578046 | 38.59806 | 76.18827
1:1B | 2-Recover | 626.33 | 36.4 | 8601 | 11663 | 968 | 1688 | 143.7 | 227.9 | 37.32468 | 59.19481 | 1.228714 | 1.666143 | 0.4884688 | 45.86136 | 98.627 | 32.41571 | 63.23995 | 1.127113 | 1.168754 | 0.7591179 | 36.53617 | 73.91196
1:1B | 2-Recover | 626.39 | 36.4 | 8595 | 11655 | 962 | 1680 | 138.4 | 222.7 | 35.94805 | 57.84416 | 1.227857 | 1.665 | 0.4891453 | 44.13907 | 96.31052 | 31.15305 | 61.5746 | 1.126327 | 1.167953 | 0.7601693 | 35.08851 | 71.91622
1:1B | 2-Recover | 626.46 | 36.4 | 8586 | 11647 | 953 | 1672 | 133.9 | 216.7 | 34.77922 | 56.28571 | 1.226571 | 1.663857 | 0.4899944 | 42.6592 | 93.65139 | 30.08273 | 59.66459 | 1.125147 | 1.167151 | 0.7614888 | 33.84751 | 69.63758
1:1B | 2-Recover | 626.53 | 36.4 | 8578 | 11639 | 945 | 1664 | 127.2 | 210.8 | 33.03896 | 54.75325 | 1.225429 | 1.662714 | 0.4907885 | 40.48689 | 91.03901 | 28.47686 | 57.77677 | 1.124099 | 1.166349 | 0.7627229 | 32.01081 | 67.3879
1:1B | 2-Recover | 626.59 | 36.4 | 8571 | 11631 | 938 | 1656 | 123.4 | 207.8 | 32.05195 | 53.97403 | 1.224429 | 1.661571 | 0.4915272 | 39.24532 | 89.6817 | 27.57329 | 56.83495 | 1.123182 | 1.165548 | 0.7638708 | 30.96981 | 66.24384
1:1B | 2-Recover | 626.66 | 36.4 | 8563 | 11624 | 930 | 1649 | 124.1 | 192.8 | 32.23377 | 50.07792 | 1.223286 | 1.660571 | 0.4922827 | 39.43111 | 83.15797 | 27.76005 | 51.93839 | 1.122133 | 1.164846 | 0.7650449 | 31.15048 | 60.50024
1:1B | 2-Recover | 626.73 | 36.4 | 8554 | 11616 | 921 | 1641 | 115.1 | 195.1 | 29.8961 | 50.67532 | 1.222 | 1.659429 | 0.49314 | 36.53304 | 84.09208 | 25.58991 | 52.75278 | 1.120954 | 1.164044 | 0.7663773 | 28.68512 | 61.40659
1:1B | 2-Recover | 626.79 | 36.4 | 8549 | 11608 | 916 | 1633 | 111.4 | 192.1 | 28.93506 | 49.8961 | 1.221286 | 1.658286 | 0.4937685 | 35.33798 | 82.742 | 24.70691 | 51.79208 | 1.120299 | 1.163243 | 0.767354 | 27.67912 | 60.24677
1:1B | 2-Recover | 626.86 | 36.4 | 8541 | 11600 | 908 | 1625 | 106.9 | 192.1 | 27.76623 | 49.8961 | 1.220143 | 1.657143 | 0.4945718 | 33.87877 | 82.68497 | 23.62781 | 51.8406 | 1.11925 | 1.162441 | 0.7686025 | 26.44544 | 60.26164
1:1B | 2-Recover | 626.93 | 36.4 | 8533 | 11591 | 900 | 1616 | 104.6 | 186.1 | 27.16883 | 48.33766 | 1.219 | 1.655857 | 0.4954199 | 33.11881 | 80.04026 | 23.08547 | 49.90237 | 1.118202 | 1.161539 | 0.7699204 | 25.81422 | 57.96357
1:1B | 2-Recover | 626.99 | 36.4 | 8526 | 11585 | 893 | 1610 | 100.1 | 182.4 | 26 | 47.37662 | 1.218 | 1.655 | 0.4960834 | 31.668 | 78.40831 | 21.99987 | 48.71713 | 1.117285 | 1.160938 | 0.7709516 | 24.58012 | 56.55757
1:1B | 2-Recover | 627.06 | 36.4 | 8518 | 11576 | 885 | 1601 | 103.1 | 161.5 | 26.77922 | 41.94805 | 1.216857 | 1.653714 | 0.4969354 | 32.58649 | 69.37009 | 22.74925 | 41.82993 | 1.116236 | 1.160036 | 0.7722756 | 25.39354 | 48.52423
1:1B | 2-Recover | 627.13 | 36.4 | 8510 | 11568 | 877 | 1593 | 93.3 | 177.2 | 24.23377 | 46.02597 | 1.215714 | 1.652571 | 0.4977465 | 29.46134 | 76.06121 | 20.37124 | 47.08216 | 1.115188 | 1.159234 | 0.7735362 | 22.71776 | 54.57926
1:1B | 2-Recover | 627.19 | 36.4 | 8504 | 11561 | 871 | 1586 | 90.3 | 174.9 | 23.45455 | 45.42857 | 1.214857 | 1.651571 | 0.4983993 | 28.49392 | 75.02853 | 19.65035 | 46.35117 | 1.114402 | 1.158533 | 0.7745507 | 21.89839 | 53.69935
1:1B | 2-Recover | 627.26 | 36.4 | 8496 | 11552 | 863 | 1577 | 88.8 | 169 | 23.06494 | 43.8961 | 1.213714 | 1.650286 | 0.4992573 | 27.99424 | 72.44111 | 19.29877 | 44.43259 | 1.113353 | 1.157631 | 0.775884 | 21.48635 | 51.43655
1:1B | 2-Recover | 627.33 | 36.4 | 8488 | 11544 | 855 | 1569 | 86.6 | 162.3 | 22.49351 | 42.15584 | 1.212571 | 1.649143 | 0.5000741 | 27.27498 | 69.52101 | 18.77365 | 42.24409 | 1.112305 | 1.156829 | 0.7771535 | 20.88203 | 48.8692
1:1B | 2-Recover | 627.39 | 36.4 | 8482 | 11537 | 849 | 1562 | 88.1 | 155.5 | 22.88312 | 40.38961 | 1.211714 | 1.648143 | 0.5007315 | 27.7278 | 66.56785 | 19.15242 | 40.0087 | 1.111519 | 1.156128 | 0.7781751 | 21.28827 | 46.25517
1:1B | 2-Recover | 627.46 | 36.4 | 8475 | 11528 | 842 | 1553 | 80.5 | 159.3 | 20.90909 | 41.37662 | 1.210714 | 1.646857 | 0.5015363 | 25.31494 | 68.14139 | 17.30456 | 41.30868 | 1.110601 | 1.155226 | 0.7794258 | 19.21846 | 47.72086
1:1B | 2-Recover | 627.53 | 36.4 | 8467 | 11521 | 834 | 1546 | 79 | 156.3 | 20.51948 | 40.5974 | 1.209571 | 1.645857 | 0.5023152 | 24.81978 | 66.81753 | 16.94719 | 40.34655 | 1.109553 | 1.154525 | 0.7806363 | 18.8038 | 46.58109
1:1B | 2-Recover | 627.59 | 36.4 | 8460 | 11514 | 827 | 1539 | 77.5 | 154.1 | 20.12987 | 40.02597 | 1.208571 | 1.644857 | 0.5030365 | 24.32839 | 65.83701 | 16.58938 | 39.64515 | 1.108636 | 1.153823 | 0.7817572 | 18.39158 | 45.74349
1:1B | 2-Recover | 627.66 | 36.4 | 8452 | 11506 | 819 | 1531 | 76 | 148.8 | 19.74026 | 38.64935 | 1.207429 | 1.643714 | 0.5038627 | 23.83495 | 63.52849 | 16.23255 | 37.91083 | 1.107587 | 1.153021 | 0.7830412 | 17.97897 | 43.71199
1:1B | 2-Recover | 627.73 | 36.4 | 8445 | 11498 | 812 | 1523 | 72.3 | 150.3 | 18.77922 | 39.03896 | 1.206429 | 1.642571 | 0.5046312 | 22.65579 | 64.12428 | 15.33458 | 38.44413 | 1.10667 | 1.15222 | 0.7842355 | 16.97033 | 44.29609
1:1B | 2-Recover | 627.79 | 36.4 | 8439 | 11491 | 806 | 1516 | 70 | 142.9 | 18.18182 | 37.11688 | 1.205571 | 1.641571 | 0.5052976 | 21.91948 | 60.93001 | 14.77836 | 35.99376 | 1.105884 | 1.151518 | 0.7852712 | 16.34315 | 41.44747
1:1B | 2-Recover | 627.86 | 36.4 | 8431 | 11483 | 798 | 1508 | 69.3 | 142.1 | 18 | 36.90909 | 1.204429 | 1.640429 | 0.5061295 | 21.67971 | 60.54673 | 14.61641 | 35.7598 | 1.104836 | 1.150717 | 0.7865639 | 16.14873 | 41.14939
1:1B | 2-Recover | 627.93 | 36.4 | 8424 | 11475 | 791 | 1500 | 67 | 140.6 | 17.4026 | 36.51948 | 1.203429 | 1.639286 | 0.5069032 | 20.94278 | 59.86586 | 14.06025 | 35.28638 | 1.103918 | 1.149915 | 0.7877663 | 15.52137 | 40.57633
1:1B | 2-Recover | 627.99 | 36.4 | 8417 | 11468 | 784 | 1493 | 64.8 | 139.1 | 16.83117 | 36.12987 | 1.202429 | 1.638286 | 0.5076344 | 20.23828 | 59.19105 | 13.52678 | 34.81217 | 1.103001 | 1.149213 | 0.7889027 | 14.92005 | 40.00661
1:1B | 2-Recover | 628.06 | 36.4 | 8410 | 11461 | 777 | 1486 | 64.8 | 133.9 | 16.83117 | 34.77922 | 1.201429 | 1.637286 | 0.5083673 | 20.22145 | 56.94352 | 13.53504 | 33.09405 | 1.102084 | 1.148512 | 0.7900416 | 14.91675 | 38.00891
1:1B | 2-Recover | 628.13 | 36.4 | 8403 | 11452 | 770 | 1477 | 64 | 128.7 | 16.62338 | 33.42857 | 1.200429 | 1.636 | 0.5091906 | 19.95518 | 54.68914 | 13.34829 | 31.37307 | 1.101166 | 1.14761 | 0.7913211 | 14.69869 | 36.00405
1:1B | 2-Recover | 628.19 | 36.4 | 8398 | 11447 | 765 | 1472 | 63.3 | 133.9 | 16.44156 | 34.77922 | 1.199714 | 1.635286 | 0.5097163 | 19.72517 | 56.87396 | 13.18133 | 33.14134 | 1.100511 | 1.147109 | 0.7921381 | 14.5062 | 38.01673
1:1B | 2-Recover | 628.26 | 36.4 | 8391 | 11438 | 758 | 1463 | 60.3 | 131.7 | 15.66234 | 34.20779 | 1.198714 | 1.634 | 0.5105429 | 18.77467 | 55.89553 | 12.4506 | 32.42816 | 1.099594 | 1.146207 | 0.7934228 | 13.6906 | 37.16938
1:1B | 2-Recover | 628.33 | 36.4 | 8383 | 11431 | 750 | 1456 | 58 | 129.4 | 15.06494 | 33.61039 | 1.197571 | 1.633 | 0.5113431 | 18.04134 | 54.88577 | 11.88969 | 31.68386 | 1.098545 | 1.145506 | 0.7946663 | 13.06137 | 36.29404
1:1B | 2-Recover | 628.39 | 36.4 | 8377 | 11424 | 744 | 1449 | 58 | 125.7 | 15.06494 | 32.64935 | 1.196714 | 1.632 | 0.5120229 | 18.02842 | 53.28374 | 11.89698 | 30.45853 | 1.097759 | 1.144804 | 0.7957227 | 13.06001 | 34.86905
1:1B | 2-Recover | 628.46 | 36.4 | 8369 | 11417 | 736 | 1442 | 56.5 | 127.9 | 14.67532 | 33.22078 | 1.195571 | 1.631 | 0.5128266 | 17.5454 | 54.18309 | 11.53304 | 31.23042 | 1.096711 | 1.144103 | 0.7969717 | 12.6484 | 35.73081
1:1B | 2-Recover | 628.53 | 36.4 | 8362 | 11408 | 729 | 1433 | 58.8 | 123.5 | 15.27273 | 32.07792 | 1.194571 | 1.629714 | 0.5136608 | 18.24436 | 52.27785 | 12.11181 | 29.76977 | 1.095793 | 1.143201 | 0.7982681 | 13.27204 | 34.03282
1:1B | 2-Recover | 628.59 | 36.4 | 8355 | 11402 | 722 | 1427 | 55 | 118.2 | 14.28571 | 30.7013 | 1.193571 | 1.628857 | 0.5143617 | 17.05102 | 50.00803 | 11.17648 | 28.00229 | 1.094876 | 1.142599 | 0.7993574 | 12.23687 | 31.9954
1:1B | 2-Recover | 628.66 | 36.4 | 8349 | 11393 | 716 | 1418 | 53.5 | 119 | 13.8961 | 30.90909 | 1.192714 | 1.627571 | 0.5151379 | 16.57408 | 50.30675 | 10.8133 | 28.29316 | 1.09409 | 1.141698 | 0.8005637 | 11.83072 | 32.30224
1:1B | 2-Recover | 628.73 | 36.4 | 8342 | 11386 | 709 | 1411 | 50.5 | 120.5 | 13.11688 | 31.2987 | 1.191714 | 1.626571 | 0.5158872 | 15.63158 | 50.90957 | 10.07545 | 28.82498 | 1.093173 | 1.140996 | 0.8017281 | 11.01421 | 32.88919
1:1B | 2-Recover | 628.79 | 36.4 | 8337 | 11379 | 704 | 1404 | 50.5 | 116.7 | 13.11688 | 30.31169 | 1.191 | 1.625571 | 0.5165141 | 15.62221 | 49.27381 | 10.08165 | 27.55437 | 1.092517 | 1.140295 | 0.8027024 | 11.01438 | 31.4201
1:1B | 2-Recover | 628.86 | 36.4 | 8330 | 11371 | 697 | 1396 | 50.5 | 111.5 | 13.11688 | 28.96104 | 1.19 | 1.624429 | 0.5173118 | 15.60909 | 47.04514 | 10.08874 | 25.81365 | 1.0916 | 1.139493 | 0.8039422 | 11.01287 | 29.41447
1:1B | 2-Recover | 628.93 | 36.4 | 8323 | 11364 | 690 | 1389 | 49.7 | 113.8 | 12.90909 | 29.55844 | 1.189 | 1.623429 | 0.5180658 | 15.34891 | 47.98602 | 9.896043 | 26.61619 | 1.090683 | 1.138791 | 0.805114 | 10.79344 | 30.31029
1:1B | 2-Recover | 628.99 | 36.4 | 8317 | 11357 | 684 | 1382 | 48.2 | 110.8 | 12.51948 | 28.77922 | 1.188143 | 1.622429 | 0.5187591 | 14.87493 | 46.69223 | 9.528946 | 25.61618 | 1.089896 | 1.13809 | 0.8061914 | 10.38556 | 29.15352
1:1B | 2-Recover | 629.06 | 36.4 | 8310 | 11349 | 677 | 1374 | 46 | 113 | 11.94805 | 29.35065 | 1.187143 | 1.621286 | 0.5195621 | 14.18404 | 47.58579 | 8.987922 | 26.38581 | 1.088979 | 1.137288 | 0.8074392 | 9.78766 | 30.00827
1:1B | 2-Recover | 629.13 | 36.4 | 8303 | 11341 | 670 | 1366 | 47.5 | 109.3 | 12.33766 | 28.38961 | 1.186143 | 1.620143 | 0.5203669 | 14.63423 | 45.99522 | 9.367985 | 25.14891 | 1.088062 | 1.136487 | 0.80869 | 10.19295 | 28.5814
1:1B | 2-Recover | 629.19 | 36.4 | 8296 | 11334 | 663 | 1359 | 46.7 | 104.8 | 12.12987 | 27.22078 | 1.185143 | 1.619143 | 0.5211277 | 14.37563 | 44.07433 | 9.174329 | 23.63744 | 1.087145 | 1.135785 | 0.8098723 | 9.973822 | 26.84705
1:1B | 2-Recover | 629.26 | 36.4 | 8290 | 11327 | 657 | 1352 | 46.7 | 107.8 | 12.12987 | 28 | 1.184286 | 1.618143 | 0.5218271 | 14.36523 | 45.308 | 9.179999 | 24.67708 | 1.086358 | 1.135084 | 0.8109593 | 9.972768 | 28.01055
1:1B | 2-Recover | 629.33 | 36.4 | 8283 | 11319 | 650 | 1344 | 50.5 | 104.8 | 13.11688 | 27.22078 | 1.183286 | 1.617 | 0.5226372 | 15.52102 | 44.016 | 10.13509 | 23.67454 | 1.085441 | 1.134282 | 0.8122183 | 11.00104 | 26.8536
1:1B | 2-Recover | 629.39 | 36.4 | 8277 | 11313 | 644 | 1338 | 43.7 | 104.1 | 11.35065 | 27.03896 | 1.182429 | 1.616143 | 0.5232935 | 13.42133 | 43.69882 | 8.442064 | 23.45273 | 1.084655 | 1.133681 | 0.8132381 | 9.156724 | 26.58791
1:1B | 2-Recover | 629.46 | 36.4 | 8271 | 11305 | 638 | 1330 | 42.2 | 104.8 | 10.96104 | 27.22078 | 1.181571 | 1.615 | 0.5240437 | 12.95125 | 43.96156 | 8.073125 | 23.70889 | 1.083868 | 1.132879 | 0.814404 | 8.750205 | 26.8593
1:1B | 2-Recover | 629.53 | 36.4 | 8264 | 11296 | 631 | 1321 | 40 | 104.1 | 10.38961 | 27.03896 | 1.180571 | 1.613714 | 0.5249055 | 12.26568 | 43.63316 | 7.529247 | 23.48963 | 1.082951 | 1.131977 | 0.8157432 | 8.153806 | 26.58972
1:1B | 2-Recover | 629.59 | 36.4 | 8258 | 11291 | 625 | 1316 | 40.7 | 98.8 | 10.57143 | 25.66234 | 1.179714 | 1.613 | 0.5255194 | 12.47127 | 41.39335 | 7.707757 | 21.69322 | 1.082165 | 1.131476 | 0.8166974 | 8.341064 | 24.54536
1:1B | 2-Recover | 629.66 | 36.4 | 8251 | 11283 | 618 | 1308 | 40 | 102.6 | 10.38961 | 26.64935 | 1.178714 | 1.611857 | 0.5263382 | 12.24638 | 42.95495 | 7.537922 | 23.01296 | 1.081248 | 1.130674 | 0.8179699 | 8.150359 | 26.02016
1:1B | 2-Recover | 629.73 | 36.4 | 8245 | 11275 | 612 | 1300 | 43.7 | 98.8 | 11.35065 | 25.66234 | 1.177857 | 1.610714 | 0.527095 | 13.36944 | 41.33469 | 8.470516 | 21.72743 | 1.080461 | 1.129873 | 0.8191459 | 9.152064 | 24.54923
1:1B | 2-Recover | 629.79 | 36.4 | 8240 | 11269 | 607 | 1294 | 39.2 | 97.3 | 10.18182 | 25.27273 | 1.177143 | 1.609857 | 0.5276956 | 11.98545 | 40.68548 | 7.346694 | 21.22624 | 1.079806 | 1.129271 | 0.8200794 | 7.933005 | 23.97019
1:1B | 2-Recover | 629.86 | 36.4 | 8234 | 11261 | 601 | 1286 | 37.7 | 96.6 | 9.792208 | 25.09091 | 1.176286 | 1.608714 | 0.5284553 | 11.51843 | 40.3641 | 6.975535 | 21.0015 | 1.07902 | 1.12847 | 0.82126 | 7.526741 | 23.69956
1:1B | 2-Recover | 629.93 | 36.4 | 8228 | 11253 | 595 | 1278 | 37.7 | 96.6 | 9.792208 | 25.09091 | 1.175429 | 1.607571 | 0.5292166 | 11.51004 | 40.33543 | 6.980494 | 21.01681 | 1.078234 | 1.127668 | 0.8224431 | 7.526603 | 23.69999
1:1B | 2-Recover | 629.99 | 36.4 | 8221 | 11248 | 588 | 1273 | 35.4 | 88.4 | 9.194805 | 22.96104 | 1.174429 | 1.606857 | 0.5299027 | 10.79864 | 36.89511 | 6.405818 | 18.21633 | 1.077316 | 1.127167 | 0.8235093 | 6.901091 | 20.53285
1:1B | 2-Recover | 630.06 | 36.4 | 8214 | 11240 | 581 | 1265 | 37 | 90.6 | 9.61039 | 23.53247 | 1.173429 | 1.605714 | 0.5307318 | 11.27711 | 37.78642 | 6.812597 | 18.98865 | 1.076399 | 1.126365 | 0.8247977 | 7.333072 | 21.38816
1:1B | 2-Recover | 630.13 | 36.4 | 8207 | 11232 | 574 | 1257 | 39.2 | 92.9 | 10.18182 | 24.12987 | 1.172429 | 1.604571 | 0.5315628 | 11.93745 | 38.7181 | 7.370895 | 19.79671 | 1.075482 | 1.125564 | 0.8260892 | 7.927262 | 22.28246
1:1B | 2-Recover | 630.19 | 36.4 | 8201 | 11226 | 568 | 1251 | 35.4 | 94.4 | 9.194805 | 24.51948 | 1.171571 | 1.603714 | 0.532236 | 10.77237 | 39.32224 | 6.418371 | 20.32801 | 1.074695 | 1.124962 | 0.8271354 | 6.897794 | 22.86825
1:1B | 2-Recover | 630.26 | 36.4 | 8194 | 11219 | 561 | 1244 | 34.7 | 92.1 | 9.012987 | 23.92208 | 1.170571 | 1.602714 | 0.533023 | 10.55035 | 38.34026 | 6.246076 | 19.55225 | 1.073778 | 1.124261 | 0.8283586 | 6.706899 | 21.98183
1:1B | 2-Recover | 630.33 | 36.4 | 8188 | 11211 | 555 | 1236 | 33.9 | 91.4 | 8.805195 | 23.74026 | 1.169714 | 1.601571 | 0.5337943 | 10.29956 | 38.02172 | 6.048903 | 19.32502 | 1.072992 | 1.123459 | 0.8295571 | 6.490423 | 21.71087
1:1B | 2-Recover | 630.39 | 36.4 | 8182 | 11204 | 549 | 1229 | 36.2 | 91.4 | 9.402597 | 23.74026 | 1.168857 | 1.600571 | 0.5345194 | 10.99029 | 37.99798 | 6.632731 | 19.33919 | 1.072205 | 1.122758 | 0.8306841 | 7.11165 | 21.71323
1:1B | 2-Recover | 630.46 | 36.4 | 8176 | 11197 | 543 | 1222 | 39.2 | 84.7 | 10.18182 | 22 | 1.168 | 1.599571 | 0.5352461 | 11.89236 | 35.19057 | 7.393935 | 17.03789 | 1.071419 | 1.122056 | 0.8318134 | 7.922004 | 19.11747
1:1B | 2-Recover | 630.53 | 36.4 | 8169 | 11190 | 536 | 1215 | 37 | 87.7 | 9.61039 | 22.77922 | 1.167 | 1.598571 | 0.5360399 | 11.21532 | 36.41421 | 6.843037 | 18.09016 | 1.070502 | 1.121355 | 0.833047 | 7.325484 | 20.28549
1:1B | 2-Recover | 630.59 | 36.4 | 8162 | 11183 | 529 | 1208 | 31.7 | 86.2 | 8.233766 | 22.38961 | 1.166 | 1.597571 | 0.5368354 | 9.600571 | 35.769 | 5.508177 | 17.5864 | 1.069585 | 1.120653 | 0.8342833 | 5.891461 | 19.70825
1:1B | 2-Recover | 630.66 | 36.4 | 8157 | 11176 | 524 | 1201 | 33.2 | 86.2 | 8.623377 | 22.38961 | 1.165286 | 1.596571 | 0.5375009 | 10.0487 | 35.74661 | 5.890867 | 17.59718 | 1.068929 | 1.119952 | 0.8353176 | 6.296921 | 19.70799
1:1B | 2-Recover | 630.73 | 36.4 | 8151 | 11169 | 518 | 1194 | 32.4 | 83.9 | 8.415584 | 21.79221 | 1.164429 | 1.595571 | 0.5382337 | 9.799347 | 34.77102 | 5.692171 | 16.81282 | 1.068143 | 1.11925 | 0.8364564 | 6.080053 | 18.81776
1:1B | 2-Recover | 630.79 | 36.4 | 8145 | 11162 | 512 | 1187 | 32.4 | 79.4 | 8.415584 | 20.62338 | 1.163571 | 1.594571 | 0.538968 | 9.792134 | 32.88545 | 5.695741 | 15.2641 | 1.067357 | 1.118549 | 0.8375975 | 6.079388 | 17.07365
1:1B | 2-Recover | 630.86 | 36.4 | 8140 | 11154 | 507 | 1179 | 40.7 | 70.5 | 10.57143 | 18.31169 | 1.162857 | 1.593429 | 0.5396859 | 12.29306 | 29.17837 | 7.802428 | 12.18407 | 1.066702 | 1.117747 | 0.8387131 | 8.322863 | 13.61871
1:1B | 2-Recover | 630.93 | 36.4 | 8133 | 11146 | 500 | 1171 | 31.7 | 83.2 | 8.233766 | 21.61039 | 1.161857 | 1.592286 | 0.540538 | 9.56646 | 34.40991 | 5.526462 | 16.60683 | 1.065784 | 1.116946 | 0.8400375 | 5.890016 | 18.54893
1:1B | 2-Recover | 630.99 | 36.4 | 8128 | 11140 | 495 | 1165 | 28.7 | 83.9 | 7.454545 | 21.79221 | 1.161143 | 1.591429 | 0.5411619 | 8.655792 | 34.68074 | 4.768506 | 16.8604 | 1.065129 | 1.116344 | 0.841007 | 5.079075 | 18.82201
1:1B | 2-Recover | 631.06 | 36.4 | 8121 | 11133 | 488 | 1158 | 25.7 | 84.7 | 6.675325 | 22 | 1.160143 | 1.590429 | 0.5419689 | 7.74433 | 34.98943 | 4.010094 | 17.15328 | 1.064212 | 1.115643 | 0.8422611 | 4.26759 | 19.13693
1:1B | 2-Recover | 631.13 | 36.4 | 8115 | 11125 | 482 | 1150 | 25.7 | 84.7 | 6.675325 | 22 | 1.159286 | 1.589286 | 0.5427596 | 7.738609 | 34.96429 | 4.012978 | 17.16596 | 1.063426 | 1.114841 | 0.84349 | 4.267503 | 19.13732
1:1B | 2-Recover | 631.19 | 36.4 | 8110 | 11119 | 477 | 1144 | 24.2 | 84.7 | 6.285714 | 22 | 1.158571 | 1.588429 | 0.5433873 | 7.282449 | 34.94543 | 3.633959 | 17.17654 | 1.06277 | 1.11424 | 0.8444655 | 3.862064 | 19.13879
1:1B | 2-Recover | 631.26 | 36.4 | 8104 | 11111 | 471 | 1136 | 31.7 | 63.8 | 8.233766 | 16.57143 | 1.157714 | 1.587286 | 0.5441812 | 9.532349 | 26.30359 | 5.54387 | 9.90213 | 1.061984 | 1.113438 | 0.8456992 | 5.887502 | 11.02541
1:1B | 2-Recover | 631.33 | 36.4 | 8098 | 11105 | 465 | 1130 | 27.2 | 79.4 | 7.064935 | 20.62338 | 1.156857 | 1.586429 | 0.5448786 | 8.173121 | 32.71751 | 4.40187 | 15.35269 | 1.061198 | 1.112837 | 0.846783 | 4.671255 | 17.08505
1:1B | 2-Recover | 631.39 | 36.4 | 8092 | 11099 | 459 | 1124 | 23.4 | 80.9 | 6.077922 | 21.01299 | 1.156 | 1.585571 | 0.5455774 | 7.026078 | 33.31759 | 3.436842 | 15.88785 | 1.060411 | 1.112236 | 0.847869 | 3.644467 | 17.67104
1:1B | 2-Recover | 631.46 | 36.4 | 8086 | 11093 | 453 | 1118 | 25.7 | 79.4 | 6.675325 | 20.62338 | 1.155143 | 1.584714 | 0.5462775 | 7.710954 | 32.68216 | 4.024554 | 15.37548 | 1.059625 | 1.111634 | 0.8489571 | 4.264519 | 17.09191
1:1B | 2-Recover | 631.53 | 36.4 | 8080 | 11085 | 447 | 1110 | 26.4 | 79.4 | 6.857143 | 20.62338 | 1.154286 | 1.583571 | 0.5470777 | 7.915102 | 32.65859 | 4.20589 | 15.3869 | 1.058839 | 1.110833 | 0.8502006 | 4.453361 | 17.09227
1:1B | 2-Recover | 631.59 | 36.4 | 8075 | 11079 | 442 | 1104 | 25.7 | 82.4 | 6.675325 | 21.4026 | 1.153571 | 1.582714 | 0.5477129 | 7.700464 | 33.8742 | 4.02964 | 16.44618 | 1.058184 | 1.110231 | 0.8511878 | 4.264099 | 18.25907
1:1B | 2-Recover | 631.66 | 36.4 | 8069 | 11073 | 436 | 1098 | 21.2 | 93.6 | 5.506494 | 24.31169 | 1.152714 | 1.581857 | 0.5484172 | 6.347414 | 38.45762 | 2.883519 | 20.38041 | 1.057397 | 1.10963 | 0.8522823 | 3.049026 | 22.61472
1:1B | 2-Recover | 631.73 | 36.4 | 8063 | 11067 | 430 | 1092 | 21.9 | 82.4 | 5.688312 | 21.4026 | 1.151857 | 1.581 | 0.5491228 | 6.552122 | 33.83751 | 3.063804 | 16.47066 | 1.056611 | 1.109029 | 0.8533789 | 3.23725 | 18.26643
1:1B | 2-Recover | 631.79 | 36.4 | 8058 | 11059 | 425 | 1084 | 22.7 | 75.7 | 5.896104 | 19.66234 | 1.151143 | 1.579857 | 0.5498611 | 6.787258 | 31.06368 | 3.270422 | 14.13147 | 1.055956 | 1.108227 | 0.8545261 | 3.453422 | 15.66089
1:1B | 2-Recover | 631.86 | 36.4 | 8052 | 11052 | 419 | 1077 | 23.4 | 76.5 | 6.077922 | 19.87013 | 1.150286 | 1.578857 | 0.5506193 | 6.991347 | 31.3721 | 3.451458 | 14.42274 | 1.05517 | 1.107526 | 0.8557045 | 3.641874 | 15.97356
1:1B | 2-Recover | 631.93 | 36.4 | 8047 | 11046 | 414 | 1071 | 21.9 | 74.2 | 5.688312 | 19.27273 | 1.149571 | 1.578 | 0.5512607 | 6.539121 | 30.41236 | 3.069629 | 13.62409 | 1.054514 | 1.106925 | 0.8567013 | 3.236968 | 15.08084
1:1B | 2-Recover | 631.99 | 36.4 | 8042 | 11039 | 409 | 1064 | 22.7 | 72 | 5.896104 | 18.7013 | 1.148857 | 1.577 | 0.5519532 | 6.773781 | 29.49195 | 3.276347 | 12.85958 | 1.053859 | 1.106223 | 0.8577775 | 3.452809 | 14.22556
1:1B | 2-Recover | 632.06 | 36.4 | 8036 | 11032 | 403 | 1057 | 21.9 | 80.9 | 5.688312 | 21.01299 | 1.148 | 1.576 | 0.5527158 | 6.530182 | 33.11647 | 3.073525 | 15.99857 | 1.053073 | 1.105522 | 0.8589627 | 3.236646 | 17.68677
1:1B | 2-Recover | 632.13 | 36.4 | 8031 | 11025 | 398 | 1050 | 12.9 | 97.3 | 3.350649 | 25.27273 | 1.147286 | 1.575 | 0.5534111 | 3.844152 | 39.80455 | 0.768869 | 21.77864 | 1.052418 | 1.10482 | 0.8600432 | 0.8091714 | 24.06148
1:1B | 2-Recover | 632.19 | 36.4 | 8026 | 11018 | 393 | 1043 | 19.7 | 74.2 | 5.116883 | 19.27273 | 1.146571 | 1.574 | 0.5541077 | 5.866872 | 30.33527 | 2.513235 | 13.65974 | 1.051763 | 1.104119 | 0.8611257 | 2.643326 | 15.08197
1:1B | 2-Recover | 632.26 | 36.4 | 8020 | 11011 | 387 | 1036 | 21.2 | 72 | 5.506494 | 18.7013 | 1.145714 | 1.573 | 0.5548747 | 6.308868 | 29.41714 | 2.899756 | 12.89485 | 1.050976 | 1.103417 | 0.8623178 | 3.047574 | 14.2284
1:1B | 2-Recover | 632.33 | 36.4 | 8015 | 11004 | 382 | 1029 | 20.4 | 72 | 5.298701 | 18.7013 | 1.145 | 1.572 | 0.5555741 | 6.067013 | 29.39844 | 2.696177 | 12.9029 | 1.050321 | 1.102716 | 0.8634046 | 2.831852 | 14.22823
1:1B | 2-Recover | 632.39 | 36.4 | 8010 | 10999 | 377 | 1024 | 19.7 | 73.5 | 5.116883 | 19.09091 | 1.144286 | 1.571286 | 0.5561736 | 5.855176 | 29.99727 | 2.517576 | 13.44009 | 1.049666 | 1.102215 | 0.8643363 | 2.642613 | 14.81386
1:1B | 2-Recover | 632.46 | 36.4 | 8004 | 10991 | 371 | 1016 | 19.7 | 75 | 5.116883 | 19.48052 | 1.143429 | 1.570143 | 0.5569956 | 5.85079 | 30.5872 | 2.519408 | 13.9797 | 1.04888 | 1.101413 | 0.8656138 | 2.642556 | 15.39742
1:1B | 2-Recover | 632.53 | 36.4 | 7999 | 10983 | 366 | 1008 | 33.2 | 57.1 | 8.623377 | 14.83117 | 1.142714 | 1.569 | 0.5577498 | 9.854056 | 23.2701 | 5.994385 | 7.665381 | 1.048224 | 1.100611 | 0.8667858 | 6.28346 | 8.436605
1:1B | 2-Recover | 632.59 | 36.4 | 7993 | 10978 | 360 | 1003 | 23.4 | 66.8 | 6.077922 | 17.35065 | 1.141857 | 1.568286 | 0.5584227 | 6.940119 | 27.21078 | 3.474723 | 11.10017 | 1.047438 | 1.10011 | 0.8678316 | 3.639558 | 12.21141
1:1B | 2-Recover | 632.66 | 36.4 | 7987 | 10971 | 354 | 996 | 19.7 | 70.5 | 5.116883 | 18.31169 | 1.141 | 1.567286 | 0.5591987 | 5.838364 | 28.69965 | 2.524001 | 12.41747 | 1.046652 | 1.099409 | 0.8690376 | 2.64175 | 13.65188
1:1B | 2-Recover | 632.73 | 36.4 | 7982 | 10965 | 349 | 990 | 18.9 | 68.3 | 4.909091 | 17.74026 | 1.140286 | 1.566429 | 0.5598552 | 5.597766 | 27.78885 | 2.319229 | 11.64646 | 1.045997 | 1.098807 | 0.8700578 | 2.425905 | 12.79722
1:1B | 2-Recover | 632.79 | 36.4 | 7977 | 10959 | 344 | 984 | 20.4 | 66 | 5.298701 | 17.14286 | 1.139571 | 1.565571 | 0.5605128 | 6.038249 | 26.83837 | 2.707248 | 10.83906 | 1.045341 | 1.098206 | 0.8710798 | 2.829999 | 11.90352
1:1B | 2-Recover | 632.86 | 36.4 | 7972 | 10953 | 339 | 978 | 18.9 | 77.2 | 4.909091 | 20.05195 | 1.138857 | 1.564714 | 0.5611716 | 5.590753 | 31.37557 | 2.32177 | 14.81558 | 1.044686 | 1.097605 | 0.8721036 | 2.425521 | 16.26166
1:1B | 2-Recover | 632.93 | 36.4 | 7967 | 10946 | 334 | 971 | 14.4 | 77.2 | 3.74026 | 20.05195 | 1.138143 | 1.563714 | 0.5618829 | 4.25695 | 31.35552 | 1.161627 | 14.82488 | 1.044031 | 1.096903 | 0.873209 | 1.212775 | 16.26146
1:1B | 2-Recover | 632.99 | 36.4 | 7962 | 10939 | 329 | 964 | 22.7 | 75 | 5.896104 | 19.48052 | 1.137429 | 1.562714 | 0.5625955 | 6.706397 | 30.44249 | 3.306298 | 14.05344 | 1.043376 | 1.096202 | 0.8743165 | 3.449711 | 15.40541
1:1B | 2-Recover | 633.06 | 36.4 | 7956 | 10932 | 323 | 957 | 17.4 | 63 | 4.519481 | 16.36364 | 1.136571 | 1.561714 | 0.5633803 | 5.136712 | 25.55532 | 1.938525 | 9.80221 | 1.042589 | 1.095501 | 0.8755361 | 2.021085 | 10.73833
1:1B | 2-Recover | 633.13 | 36.4 | 7951 | 10925 | 318 | 950 | 18.9 | 67.5 | 4.909091 | 17.53247 | 1.135857 | 1.560714 | 0.5640958 | 5.576026 | 27.36317 | 2.32772 | 11.40757 | 1.041934 | 1.094799 | 0.8766481 | 2.425331 | 12.48899
1:1B | 2-Recover | 633.19 | 36.4 | 7945 | 10920 | 312 | 945 | 18.2 | 68.3 | 4.727273 | 17.74026 | 1.135 | 1.56 | 0.5647803 | 5.365455 | 27.67481 | 2.147658 | 11.7007 | 1.041148 | 1.094298 | 0.8777118 | 2.23603 | 12.80405
1:1B | 2-Recover | 633.26 | 36.4 | 7939 | 10914 | 306 | 939 | 18.2 | 65.3 | 4.727273 | 16.96104 | 1.134143 | 1.559143 | 0.5655179 | 5.361403 | 26.44468 | 2.148839 | 10.6418 | 1.040362 | 1.093697 | 0.878858 | 2.23557 | 11.6389
1:1B | 2-Recover | 633.33 | 36.4 | 7934 | 10907 | 301 | 932 | 15.9 | 56.3 | 4.12987 | 14.62338 | 1.133429 | 1.558143 | 0.5662374 | 4.680913 | 22.78531 | 1.554374 | 7.44327 | 1.039706 | 1.092995 | 0.8799763 | 1.616093 | 8.135459
1:1B | 2-Recover | 633.39 | 36.4 | 7931 | 10901 | 298 | 926 | 12.1 | 63 | 3.142857 | 16.36364 | 1.133 | 1.557286 | 0.5667634 | 3.560857 | 25.48286 | 0.570251 | 9.833109 | 1.039313 | 1.092394 | 0.8807937 | 0.5926695 | 10.74163
1:1B | 2-Recover | 633.46 | 36.4 | 7926 | 10894 | 293 | 919 | 18.2 | 69 | 4.727273 | 17.92208 | 1.132286 | 1.556286 | 0.5674853 | 5.352623 | 27.89187 | 2.152784 | 11.97829 | 1.038658 | 1.091693 | 0.8819156 | 2.236006 | 13.07661
1:1B | 2-Recover | 633.53 | 36.4 | 7921 | 10888 | 288 | 913 | 15.9 | 65.3 | 4.12987 | 16.96104 | 1.131571 | 1.555429 | 0.5681565 | 4.673243 | 26.38168 | 1.557087 | 10.66598 | 1.038003 | 1.091091 | 0.8829586 | 1.616261 | 11.63756
1:1B | 2-Recover | 633.59 | 36.4 | 7917 | 10881 | 284 | 906 | 15.2 | 65.3 | 3.948052 | 16.96104 | 1.131 | 1.554429 | 0.5688092 | 4.465247 | 26.36472 | 1.376312 | 10.67137 | 1.037479 | 1.09039 | 0.883973 | 1.427894 | 11.63596
1:1B | 2-Recover | 633.66 | 36.4 | 7911 | 10874 | 278 | 899 | 15.9 | 62.3 | 4.12987 | 16.18182 | 1.130143 | 1.553429 | 0.5696071 | 4.667343 | 25.1373 | 1.559092 | 9.607947 | 1.036692 | 1.089688 | 0.885213 | 1.616298 | 10.46967
1:1B | 2-Recover | 633.73 | 36.4 | 7905 | 10867 | 272 | 892 | 16.7 | 67.5 | 4.337662 | 17.53247 | 1.129286 | 1.552429 | 0.5704066 | 4.89846 | 27.2179 | 1.768109 | 11.47395 | 1.035906 | 1.088987 | 0.8864555 | 1.831595 | 12.49498
1:1B | 2-Recover | 633.79 | 36.4 | 7901 | 10861 | 268 | 886 | 9.9 | 58.6 | 2.571429 | 15.22078 | 1.128714 | 1.551571 | 0.5710106 | 2.902408 | 23.61613 | 0 | 8.296896 | 1.035382 | 1.088386 | 0.8873942 | 0 | 9.030222
1:1B | 2-Recover | 633.86 | 36.4 | 7901 | 10854 | 268 | 879 | 16.7 | 65.3 | 4.337662 | 16.96104 | 1.128714 | 1.550571 | 0.5713789 | 4.895981 | 26.2993 | 1.770226 | 10.69298 | 1.035382 | 1.087684 | 0.8879665 | 1.83286 | 11.63059
1:1B | 2-Recover | 633.93 | 36.4 | 7895 | 10847 | 262 | 872 | 14.4 | 60.8 | 3.74026 | 15.79221 | 1.127857 | 1.549571 | 0.5721822 | 4.218479 | 24.47115 | 1.172229 | 9.090574 | 1.034596 | 1.086983 | 0.8892148 | 1.212783 | 9.881296
1:1B | 2-Recover | 633.99 | 36.4 | 7891 | 10840 | 258 | 865 | 14.4 | 62.3 | 3.74026 | 16.18182 | 1.127286 | 1.548571 | 0.5728419 | 4.216341 | 25.0587 | 1.172986 | 9.632299 | 1.034072 | 1.086281 | 0.8902401 | 1.212952 | 10.46338
1:1B | 2-Recover | 634.06 | 36.4 | 7886 | 10834 | 253 | 859 | 11.4 | 63.8 | 2.961039 | 16.57143 | 1.126571 | 1.547714 | 0.5735225 | 3.335822 | 25.64784 | 0.391212 | 10.17586 | 1.033416 | 1.08568 | 0.8912979 | 0.4042848 | 11.04773
1:1B | 2-Recover | 634.13 | 36.4 | 7881 | 10827 | 248 | 852 | 17.4 | 60 | 4.519481 | 15.58442 | 1.125857 | 1.546714 | 0.5742574 | 5.088289 | 24.10464 | 1.957325 | 8.819896 | 1.032761 | 1.084978 | 0.89244 | 2.021449 | 9.569398
1:1B | 2-Recover | 634.19 | 36.4 | 7877 | 10821 | 244 | 846 | 12.1 | 80.2 | 3.142857 | 20.83117 | 1.125286 | 1.545857 | 0.5748676 | 3.536612 | 32.20201 | 0.5744669 | 16.07041 | 1.032237 | 1.084377 | 0.8933882 | 0.5929859 | 17.42638
1:1B | 2-Recover | 634.26 | 36.4 | 7874 | 10815 | 241 | 840 | 12.9 | 52.6 | 3.350649 | 13.66234 | 1.124857 | 1.545 | 0.5754057 | 3.769002 | 21.10831 | 0.7837985 | 6.172239 | 1.031844 | 1.083776 | 0.8942245 | 0.8087576 | 6.689324
1:1B | 2-Recover | 634.33 | 36.4 | 7871 | 10808 | 238 | 833 | 15.2 | 60.8 | 3.948052 | 15.79221 | 1.124429 | 1.544 | 0.5759978 | 4.439302 | 24.38317 | 1.385608 | 9.118292 | 1.031451 | 1.083074 | 0.8951447 | 1.429186 | 9.875789
1:1B | 2-Recover | 634.39 | 36.4 | 7865 | 10801 | 232 | 826 | 15.9 | 60 | 4.12987 | 15.58442 | 1.123571 | 1.543 | 0.5768108 | 4.640204 | 24.04675 | 1.569629 | 8.837839 | 1.030664 | 1.082373 | 0.8964081 | 1.617761 | 9.565838
1:1B | 2-Recover | 634.46 | 36.4 | 7860 | 10794 | 227 | 819 | 12.1 | 58.6 | 3.142857 | 15.22078 | 1.122857 | 1.542 | 0.577552 | 3.52898 | 23.47044 | 0.5759038 | 8.340175 | 1.030009 | 1.081672 | 0.8975601 | 0.5931862 | 9.021329
1:1B | 2-Recover | 634.53 | 36.4 | 7855 | 10787 | 222 | 812 | 13.7 | 58.6 | 3.558442 | 15.22078 | 1.122143 | 1.541 | 0.5782947 | 3.99308 | 23.45522 | 0.9953885 | 8.345483 | 1.029354 | 1.08097 | 0.8987142 | 1.024607 | 9.021218
1:1B | 2-Recover | 634.59 | 36.4 | 7850 | 10782 | 217 | 807 | 16.7 | 57.1 | 4.337662 | 14.83117 | 1.121429 | 1.540286 | 0.5789314 | 4.864378 | 22.84424 | 1.782048 | 7.810877 | 1.028699 | 1.080469 | 0.8997037 | 1.83319 | 8.43941
1:1B | 2-Recover | 634.66 | 36.4 | 7845 | 10776 | 212 | 801 | 12.1 | 86.9 | 3.142857 | 22.57143 | 1.120714 | 1.539429 | 0.5796229 | 3.522245 | 34.7471 | 0.5768658 | 18.54915 | 1.028044 | 1.079868 | 0.9007784 | 0.5930432 | 20.03063
1:1B | 2-Recover | 634.73 | 36.4 | 7845 | 10769 | 212 | 794 | 14.4 | 55.6 | 3.74026 | 14.44156 | 1.120714 | 1.538429 | 0.5799997 | 4.191763 | 22.21731 | 1.18072 | 7.275589 | 1.028044 | 1.079166 | 0.9013639 | 1.213831 | 7.85157
1:1B | 2-Recover | 634.79 | 36.4 | 7841 | 10763 | 208 | 788 | 14.4 | 56.3 | 3.74026 | 14.62338 | 1.120143 | 1.537571 | 0.5806191 | 4.189625 | 22.48449 | 1.181378 | 7.531553 | 1.027519 | 1.078565 | 0.9023264 | 1.213889 | 8.123269
1:1B | 2-Recover | 634.86 | 36.4 | 7835 | 10756 | 202 | 781 | 15.2 | 54.8 | 3.948052 | 14.23377 | 1.119286 | 1.536571 | 0.5814418 | 4.418998 | 21.8712 | 1.392306 | 6.996365 | 1.026733 | 1.077864 | 0.9036051 | 1.429527 | 7.541126
1:1B | 2-Recover | 634.93 | 36.4 | 7830 | 10750 | 197 | 775 | 16.7 | 54.1 | 4.337662 | 14.05195 | 1.118571 | 1.535714 | 0.5821379 | 4.851985 | 21.57978 | 1.787352 | 6.748225 | 1.026078 | 1.077262 | 0.9046868 | 1.833963 | 7.269608
1:1B | 2-Recover | 634.99 | 36.4 | 7826 | 10744 | 193 | 769 | 12.9 | 60.8 | 3.350649 | 15.79221 | 1.118 | 1.534857 | 0.5827607 | 3.746026 | 24.23878 | 0.7889781 | 9.170723 | 1.025554 | 1.076661 | 0.9056547 | 0.8091394 | 9.87376
1:1B | 2-Recover | 635.06 | 36.4 | 7822 | 10736 | 189 | 761 | 17.4 | 47.4 | 4.519481 | 12.31169 | 1.117429 | 1.533714 | 0.5834932 | 5.050197 | 18.88261 | 1.973915 | 4.334841 | 1.025029 | 1.075859 | 0.906793 | 2.023321 | 4.663679
1:1B | 2-Recover | 635.13 | 36.4 | 7817 | 10730 | 184 | 755 | 14.4 | 62.3 | 3.74026 | 16.18182 | 1.116714 | 1.532857 | 0.5841929 | 4.176801 | 24.80442 | 1.185011 | 9.723483 | 1.024374 | 1.075258 | 0.9078804 | 1.213895 | 10.45525
1:1B | 2-Recover | 635.19 | 36.4 | 7812 | 10724 | 179 | 749 | 15.2 | 48.9 | 3.948052 | 12.7013 | 1.116 | 1.532 | 0.5848938 | 4.406026 | 19.45839 | 1.396461 | 4.882938 | 1.023719 | 1.074657 | 0.9089698 | 1.429584 | 5.247483
1:1B | 2-Recover | 635.26 | 36.4 | 7807 | 10716 | 174 | 741 | 15.2 | 51.1 | 3.948052 | 13.27273 | 1.115286 | 1.530857 | 0.5857054 | 4.403206 | 20.31865 | 1.397503 | 5.682313 | 1.023064 | 1.073855 | 0.9102309 | 1.429735 | 6.101981
1:1B | 2-Recover | 635.33 | 36.4 | 7802 | 10710 | 169 | 735 | 15.2 | 52.6 | 3.948052 | 13.66234 | 1.114571 | 1.53 | 0.586409 | 4.400386 | 20.90338 | 1.398286 | 6.229199 | 1.022409 | 1.073254 | 0.9113245 | 1.42962 | 6.685512
1:1B | 2-Recover | 635.39 | 36.4 | 7798 | 10704 | 165 | 729 | 12.9 | 53.3 | 3.350649 | 13.84416 | 1.114 | 1.529143 | 0.5870387 | 3.732623 | 21.16969 | 0.7919265 | 6.486038 | 1.021884 | 1.072653 | 0.9123031 | 0.8092573 | 6.957266
1:1B | 2-Recover | 635.46 | 36.4 | 7795 | 10697 | 162 | 722 | 15.2 | 51.8 | 3.948052 | 13.45455 | 1.113571 | 1.528143 | 0.587649 | 4.396438 | 20.56047 | 1.399986 | 5.944803 | 1.021491 | 1.071951 | 0.9132514 | 1.430073 | 6.372538
1:1B | 2-Recover | 635.53 | 36.4 | 7790 | 10690 | 157 | 715 | 12.1 | 78.7 | 3.142857 | 20.44156 | 1.112857 | 1.527143 | 0.5884112 | 3.497551 | 31.21718 | 0.5815066 | 15.7058 | 1.020836 | 1.07125 | 0.914436 | 0.593623 | 16.82484
1:1B | 2-Recover | 635.59 | 36.4 | 7790 | 10684 | 157 | 709 | 10.6 | 59.3 | 2.753247 | 15.4026 | 1.112857 | 1.526286 | 0.5887416 | 3.06397 | 23.50876 | 0.1851287 | 8.669023 | 1.020836 | 1.070648 | 0.9149495 | 0.1889861 | 9.281475
1:1B | 2-Recover | 635.66 | 36.4 | 7788 | 10677 | 155 | 702 | 13.7 | 50.3 | 3.558442 | 13.06494 | 1.112571 | 1.525286 | 0.5892789 | 3.95902 | 19.92776 | 1.005644 | 5.405925 | 1.020574 | 1.069947 | 0.9157845 | 1.026334 | 5.784053
1:1B | 2-Recover | 635.73 | 36.4 | 7784 | 10671 | 151 | 696 | 12.9 | 48.9 | 3.350649 | 12.7013 | 1.112 | 1.524429 | 0.5899132 | 3.725922 | 19.36222 | 0.7943755 | 4.900503 | 1.02005 | 1.069346 | 0.9167703 | 0.8103026 | 5.240331
1:1B | 2-Recover | 635.79 | 36.4 | 7780 | 10665 | 147 | 690 | 14.4 | 46.6 | 3.74026 | 12.1039 | 1.111429 | 1.523571 | 0.5905486 | 4.157032 | 18.44115 | 1.192234 | 4.067693 | 1.019526 | 1.068744 | 0.9177577 | 1.215513 | 4.347324
1:1B | 2-Recover | 635.86 | 36.4 | 7774 | 10660 | 141 | 685 | 15.2 | 51.1 | 3.948052 | 13.27273 | 1.110571 | 1.522857 | 0.5912816 | 4.384594 | 20.21247 | 1.404845 | 5.706434 | 1.018739 | 1.068243 | 0.9188968 | 1.431171 | 6.09586
1:1B | 2-Recover | 635.93 | 36.4 | 7770 | 10653 | 137 | 678 | 10.6 | 51.8 | 2.753247 | 13.45455 | 1.11 | 1.521857 | 0.5919747 | 3.056104 | 20.4759 | 0.1856675 | 5.96393 | 1.018215 | 1.067542 | 0.919974 | 0.1890494 | 6.366745
1:1B | 2-Recover | 635.99 | 36.4 | 7768 | 10648 | 135 | 673 | 6.9 | 54.1 | 1.792208 | 14.05195 | 1.109714 | 1.521143 | 0.5924051 | 1.988839 | 21.37502 | -0.7960914 | 6.802086 | 1.017953 | 1.067041 | 0.9206429 | -0.8103837 | 7.258103
1:1B | 2-Recover | 636.06 | 36.4 | 7768 | 10641 | 135 | 666 | 10.6 | 46.6 | 2.753247 | 12.1039 | 1.109714 | 1.520143 | 0.5927948 | 3.055317 | 18.39965 | 0.1858768 | 4.073976 | 1.017953 | 1.066339 | 0.9212485 | 0.1892139 | 4.344241
1:1B | 2-Recover | 636.13 | 36.4 | 7766 | 10633 | 133 | 658 | 13.7 | 48.9 | 3.558442 | 12.7013 | 1.109429 | 1.519 | 0.5933936 | 3.947837 | 19.29327 | 1.009805 | 4.911861 | 1.017691 | 1.065538 | 0.9221791 | 1.027669 | 5.233773
1:1B | 2-Recover | 636.19 | 36.4 | 7762 | 10628 | 129 | 653 | 15.2 | 46.6 | 3.948052 | 12.1039 | 1.108857 | 1.518286 | 0.5939787 | 4.377826 | 18.37717 | 1.409075 | 4.077126 | 1.017167 | 1.065037 | 0.9230884 | 1.433264 | 4.342288
1:1B | 2-Recover | 636.26 | 36.4 | 7759 | 10622 | 126 | 647 | 10.6 | 50.3 | 2.753247 | 13.06494 | 1.108429 | 1.517429 | 0.594544 | 3.051777 | 19.82511 | 0.1862093 | 5.42613 | 1.016774 | 1.064435 | 0.9239669 | 0.1893328 | 5.775765
1:1B | 2-Recover | 636.33 | 36.4 | 7756 | 10615 | 123 | 640 | 11.4 | 54.1 | 2.961039 | 14.05195 | 1.108 | 1.516429 | 0.5951662 | 3.280831 | 21.30878 | 0.3992831 | 6.81261 | 1.016381 | 1.063734 | 0.9249339 | 0.4058236 | 7.246804
1:1B | 2-Recover | 636.39 | 36.4 | 7754 | 10609 | 121 | 634 | 15.2 | 45.1 | 3.948052 | 11.71429 | 1.107714 | 1.515571 | 0.5956564 | 4.373314 | 17.75384 | 1.411598 | 3.534725 | 1.016118 | 1.063133 | 0.9256957 | 1.434351 | 3.757881
1:1B | 2-Recover | 636.46 | 36.4 | 7748 | 10603 | 115 | 628 | 16.7 | 43.6 | 4.337662 | 11.32468 | 1.106857 | 1.514714 | 0.596455 | 4.801173 | 17.15365 | 1.812132 | 2.990432 | 1.015332 | 1.062531 | 0.9269368 | 1.839916 | 3.177428
1:1B | 2-Recover | 636.53 | 36.4 | 7746 | 10597 | 113 | 622 | 12.1 | 46.6 | 3.142857 | 12.1039 | 1.106571 | 1.513857 | 0.5969468 | 3.477796 | 18.32357 | 0.58661 | 4.085547 | 1.01507 | 1.06193 | 0.9277011 | 0.5954503 | 4.338565
1:1B | 2-Recover | 636.59 | 36.4 | 7746 | 10592 | 113 | 617 | 12.1 | 45.9 | 3.142857 | 11.92208 | 1.106571 | 1.513143 | 0.5972286 | 3.477796 | 18.03981 | 0.5868869 | 3.830201 | 1.01507 | 1.061429 | 0.928139 | 0.5957313 | 4.065486
1:1B | 2-Recover | 636.66 | 36.4 | 7746 | 10584 | 113 | 609 | 11.4 | 47.4 | 2.961039 | 12.31169 | 1.106571 | 1.512 | 0.59768 | 3.276601 | 18.61527 | 0.4004526 | 4.377372 | 1.01507 | 1.060627 | 0.9288405 | 0.4064875 | 4.64276
1:1B | 2-Recover | 636.73 | 36.4 | 7746 | 10577 | 113 | 602 | 12.1 | 45.1 | 3.142857 | 11.71429 | 1.106571 | 1.511 | 0.5980756 | 3.477796 | 17.70029 | 0.5877192 | 3.538376 | 1.01507 | 1.059926 | 0.9294552 | 0.5965762 | 3.750416
1:1B | 2-Recover | 636.79 | 36.4 | 7744 | 10572 | 111 | 597 | 12.1 | 44.4 | 3.142857 | 11.53247 | 1.106286 | 1.510286 | 0.598513 | 3.476898 | 17.41732 | 0.5879972 | 3.283877 | 1.014808 | 1.059425 | 0.930135 | 0.5967042 | 3.479021
1:1B | 2-Recover | 636.86 | 36.4 | 7740 | 10565 | 107 | 590 | 12.9 | 65.3 | 3.350649 | 16.96104 | 1.105714 | 1.509286 | 0.5992191 | 3.704861 | 25.59905 | 0.8023456 | 10.91541 | 1.014284 | 1.058723 | 0.9312323 | 0.8138061 | 11.5564
1:1B | 2-Recover | 636.93 | 36.4 | 7739 | 10558 | 106 | 583 | 7.6 | 60.8 | 1.974026 | 15.79221 | 1.105571 | 1.508286 | 0.5996938 | 2.182427 | 23.81916 | -0.6155394 | 9.273818 | 1.014153 | 1.058022 | 0.9319701 | -0.624251 | 9.811902
1:1B | 2-Recover | 636.99 | 36.4 | 7739 | 10552 | 106 | 577 | 12.1 | 43.6 | 3.142857 | 11.32468 | 1.105571 | 1.507429 | 0.6000348 | 3.474653 | 17.07114 | 0.5891116 | 2.99391 | 1.014153 | 1.057421 | 0.9325 | 0.5974492 | 3.165822
1:1B | 2-Recover | 637.06 | 36.4 | 7739 | 10546 | 106 | 571 | 11.4 | 45.9 | 2.961039 | 11.92208 | 1.105571 | 1.506571 | 0.6003762 | 3.27364 | 17.96146 | 0.4018956 | 3.833665 | 1.014153 | 1.056819 | 0.9330305 | 0.4075835 | 4.051491
1:1B | 2-Recover | 637.13 | 36.4 | 7739 | 10539 | 106 | 564 | 11.4 | 45.1 | 2.961039 | 11.71429 | 1.105571 | 1.505571 | 0.600775 | 3.27364 | 17.63669 | 0.4021625 | 3.541576 | 1.014153 | 1.056118 | 0.9336503 | 0.4078542 | 3.740322
1:1B | 2-Recover | 637.19 | 36.4 | 7739 | 10533 | 106 | 558 | 12.1 | 42.1 | 3.142857 | 10.93506 | 1.105571 | 1.504714 | 0.6011172 | 3.474653 | 16.45415 | 0.5901743 | 2.446243 | 1.014153 | 1.055517 | 0.9341821 | 0.5985269 | 2.58205
1:1B | 2-Recover | 637.26 | 36.4 | 7737 | 10527 | 104 | 552 | 9.1 | 59.3 | 2.363636 | 15.4026 | 1.105286 | 1.503857 | 0.6016153 | 2.612494 | 23.16331 | -0.2147312 | 8.728407 | 1.013891 | 1.054915 | 0.9349562 | -0.2177139 | 9.207731
1:1B | 2-Recover | 637.33 | 36.4 | 7735 | 10520 | 102 | 545 | 15.2 | 35.4 | 3.948052 | 9.194805 | 1.105 | 1.502857 | 0.6021713 | 4.362597 | 13.81848 | 1.423541 | 0 | 1.013629 | 1.054214 | 0.9358202 | 1.442941 | 0
1:1B | 2-Recover | 637.39 | 36.4 | 7732 | 10515 | 99 | 540 | 9.1 | 45.9 | 2.363636 | 11.92208 | 1.104571 | 1.502143 | 0.6026913 | 2.610805 | 17.90866 | -0.2149762 | 3.837136 | 1.013235 | 1.053713 | 0.9366285 | -0.2178215 | 4.043239
1:1B | 2-Recover | 637.46 | 36.4 | 7732 | 10508 | 99 | 533 | 12.1 | 42.9 | 3.142857 | 11.14286 | 1.104571 | 1.501143 | 0.6030928 | 3.47151 | 16.72702 | 0.5915784 | 2.740811 | 1.013235 | 1.053011 | 0.9372524 | 0.5994082 | 2.886105
1:1B | 2-Recover | 637.53 | 36.4 | 7732 | 10502 | 99 | 527 | 11.4 | 43.6 | 2.961039 | 11.32468 | 1.104571 | 1.500286 | 0.6034374 | 3.270679 | 16.99025 | 0.4035794 | 2.99662 | 1.013235 | 1.05241 | 0.9377879 | 0.4089209 | 3.153673
1:1B | 2-Recover | 637.59 | 36.4 | 7732 | 10496 | 99 | 521 | 11.4 | 43.6 | 2.961039 | 11.32468 | 1.104571 | 1.499429 | 0.6037823 | 3.270679 | 16.98054 | 0.4038101 | 2.99662 | 1.013235 | 1.051809 | 0.938324 | 0.4091547 | 3.151872
1:1B | 2-Recover | 637.66 | 36.4 | 7731 | 10489 | 98 | 514 | 12.1 | 37.7 | 3.142857 | 9.792208 | 1.104429 | 1.498429 | 0.6042634 | 3.471061 | 14.67292 | 0.59265 | 0.8406242 | 1.013104 | 1.051107 | 0.9390716 | 0.6004164 | 0.8835862
1:1B | 2-Recover | 637.73 | 36.4 | 7729 | 10484 | 96 | 509 | 6.9 | 61.5 | 1.792208 | 15.97403 | 1.104143 | 1.497714 | 0.6047081 | 1.978853 | 23.92453 | -0.8085445 | 9.541725 | 1.012842 | 1.050606 | 0.9397626 | -0.8189282 | 10.0246
1:1B | 2-Recover | 637.79 | 36.4 | 7729 | 10478 | 96 | 503 | 6.9 | 35.4 | 1.792208 | 9.194805 | 1.104143 | 1.496857 | 0.6050543 | 1.978853 | 13.76331 | -0.8090075 | 0 | 1.012842 | 1.050005 | 0.9403007 | -0.8193971 | 0
1:1B | 2-Recover | 637.86 | 36.4 | 7729 | 10471 | 96 | 496 | 11.4 | 43.6 | 2.961039 | 11.32468 | 1.104143 | 1.495857 | 0.6054588 | 3.26941 | 16.9401 | 0.4047742 | 2.997783 | 1.012842 | 1.049304 | 0.9409293 | 0.4099724 | 3.145585
1:1B | 2-Recover | 637.93 | 36.4 | 7729 | 10465 | 96 | 490 | 12.1 | 40.6 | 3.142857 | 10.54545 | 1.104143 | 1.495 | 0.605806 | 3.470163 | 15.76545 | 0.5940092 | 1.901033 | 1.012842 | 1.048702 | 0.9414688 | 0.6016377 | 1.993618
1:1B | 2-Recover | 637.99 | 36.4 | 7729 | 10459 | 96 | 484 | 11.4 | 42.9 | 2.961039 | 11.14286 | 1.104143 | 1.494143 | 0.6061535 | 3.26941 | 16.64902 | 0.4052386 | 2.741875 | 1.012842 | 1.048101 | 0.9420089 | 0.4104428 | 2.873762
1:1B | 2-Recover | 638.06 | 36.4 | 7729 | 10452 | 96 | 477 | 11.4 | 42.1 | 2.961039 | 10.93506 | 1.104143 | 1.493143 | 0.6065594 | 3.26941 | 16.32761 | 0.40551 | 2.449408 | 1.012842 | 1.0474 | 0.9426398 | 0.4107177 | 2.565509
1:1B | 2-Recover | 638.13 | 36.4 | 7729 | 10445 | 96 | 470 | 13.7 | 36.2 | 3.558442 | 9.402597 | 1.104143 | 1.492143 | 0.606966 | 3.929028 | 14.03002 | 1.02798 | 0.2924667 | 1.012842 | 1.046698 | 0.9432715 | 1.041182 | 0.3061243
1:1B | 2-Recover | 638.19 | 36.4 | 7725 | 10440 | 92 | 465 | 14.4 | 52.6 | 3.74026 | 13.66234 | 1.103571 | 1.491429 | 0.6075711 | 4.127644 | 20.3764 | 1.217928 | 6.291289 | 1.012318 | 1.046197 | 0.9442119 | 1.232931 | 6.581928
1:1B | 2-Recover | 638.26 | 36.4 | 7722 | 10433 | 89 | 458 | 12.1 | 33.9 | 3.142857 | 8.805195 | 1.103143 | 1.490429 | 0.6082149 | 3.46702 | 13.12351 | 0.5958311 | -0.5488721 | 1.011925 | 1.045496 | 0.9452125 | 0.6029364 | -0.5738434
1:1B | 2-Recover | 638.33 | 36.4 | 7721 | 10427 | 88 | 452 | 9.9 | 42.1 | 2.571429 | 10.93506 | 1.103 | 1.489571 | 0.6086437 | 2.836286 | 16.28856 | 0 | 2.451946 | 1.011794 | 1.044894 | 0.9458789 | 0 | 2.562025
1:1B | 2-Recover | 638.39 | 36.4 | 7721 | 10422 | 88 | 447 | 9.9 | 42.1 | 2.571429 | 10.93506 | 1.103 | 1.488857 | 0.6089357 | 2.836286 | 16.28075 | 0 | 2.451946 | 1.011794 | 1.044393 | 0.9463327 | 0 | 2.560796
1:1B | 2-Recover | 638.46 | 36.4 | 7721 | 10415 | 88 | 440 | 10.6 | 41.4 | 2.753247 | 10.75325 | 1.103 | 1.487857 | 0.609345 | 3.036831 | 15.99929 | 0.1899103 | 2.195773 | 1.011794 | 1.043692 | 0.9469688 | 0.1921501 | 2.29171
1:1B | 2-Recover | 638.53 | 36.4 | 7721 | 10409 | 88 | 434 | 11.4 | 39.9 | 2.961039 | 10.36364 | 1.103 | 1.487 | 0.6096962 | 3.266026 | 15.41073 | 0.4071852 | 1.64683 | 1.011794 | 1.04309 | 0.9475146 | 0.4119875 | 1.717792
1:1B | 2-Recover | 638.59 | 36.4 | 7721 | 10404 | 88 | 429 | 11.4 | 37.7 | 2.961039 | 9.792208 | 1.103 | 1.486286 | 0.6099893 | 3.266026 | 14.55402 | 0.4073809 | 0.8417129 | 1.011794 | 1.042589 | 0.94797 | 0.4121855 | 0.877561
1:1B | 2-Recover | 638.66 | 36.4 | 7720 | 10398 | 87 | 423 | 10.6 | 57.1 | 2.753247 | 14.83117 | 1.102857 | 1.485429 | 0.6104203 | 3.036438 | 22.03064 | 0.1902208 | 7.942407 | 1.011663 | 1.041988 | 0.9486398 | 0.1924393 | 8.275894
1:1B | 2-Recover | 638.73 | 36.4 | 7720 | 10391 | 87 | 416 | 9.9 | 45.1 | 2.571429 | 11.71429 | 1.102857 | 1.484429 | 0.6108315 | 2.835918 | 17.38902 | 0 | 3.550293 | 1.011663 | 1.041287 | 0.9492789 | 0 | 3.696872
1:1B | 2-Recover | 638.79 | 36.4 | 7720 | 10385 | 87 | 410 | 10.6 | 36.9 | 2.753247 | 9.584416 | 1.102857 | 1.483571 | 0.6111844 | 3.036438 | 14.21917 | 0.1904589 | 0.5490143 | 1.011663 | 1.040685 | 0.9498274 | 0.1926802 | 0.5713512
1:1B | 2-Recover | 638.86 | 36.4 | 7720 | 10378 | 87 | 403 | 10.6 | 40.6 | 2.753247 | 10.54545 | 1.102857 | 1.482571 | 0.6115967 | 3.036438 | 15.63439 | 0.1905874 | 1.90325 | 1.011663 | 1.039984 | 0.950468 | 0.1928102 | 1.979349
1:1B | 2-Recover | 638.93 | 36.4 | 7720 | 10371 | 87 | 396 | 11.4 | 39.2 | 2.961039 | 10.18182 | 1.102857 | 1.481571 | 0.6120095 | 3.265603 | 15.08509 | 0.4086771 | 1.390836 | 1.011663 | 1.039282 | 0.9511095 | 0.4134435 | 1.445472
1:1B | 2-Recover | 638.99 | 36.4 | 7720 | 10365 | 87 | 390 | 10.6 | 33.9 | 2.753247 | 8.805195 | 1.102857 | 1.480714 | 0.6123637 | 3.036438 | 13.03798 | 0.1908264 | -0.5490143 | 1.011663 | 1.038681 | 0.9516601 | 0.193052 | -0.5702509
1:1B | 2-Recover | 639.06 | 36.4 | 7719 | 10358 | 86 | 383 | 13.7 | 36.2 | 3.558442 | 9.402597 | 1.102714 | 1.479714 | 0.612857 | 3.923944 | 13.91316 | 1.036615 | 0.2928456 | 1.011532 | 1.03798 | 0.9524266 | 1.048569 | 0.3039678
1:1B | 2-Recover | 639.13 | 36.4 | 7714 | 10354 | 81 | 379 | 12.1 | 50.3 | 3.142857 | 13.06494 | 1.102 | 1.479143 | 0.6134911 | 3.463429 | 19.32491 | 0.6003772 | 5.457784 | 1.010877 | 1.037579 | 0.9534121 | 0.6069074 | 5.662882
1:1B | 2-Recover | 639.19 | 36.4 | 7714 | 10348 | 81 | 373 | 9.1 | 35.4 | 2.363636 | 9.194805 | 1.102 | 1.478286 | 0.6138468 | 2.604727 | 13.59255 | -0.2184456 | 0 | 1.010877 | 1.036978 | 0.953965 | -0.2208216 | 0
1:1B | 2-Recover | 639.26 | 36.4 | 7714 | 10341 | 81 | 366 | 11.4 | 35.4 | 2.961039 | 9.194805 | 1.102 | 1.477286 | 0.6142624 | 3.263065 | 13.58335 | 0.4098627 | 0 | 1.010877 | 1.036276 | 0.9546107 | 0.4143207 | 0
1:1B | 2-Recover | 639.33 | 36.4 | 7714 | 10334 | 81 | 359 | 9.9 | 39.2 | 2.571429 | 10.18182 | 1.102 | 1.476286 | 0.6146785 | 2.833714 | 15.03127 | 0 | 1.391918 | 1.010877 | 1.035575 | 0.9552573 | 0 | 1.441435
1:1B | 2-Recover | 639.39 | 36.4 | 7714 | 10329 | 81 | 354 | 9.9 | 36.9 | 2.571429 | 9.584416 | 1.102 | 1.475571 | 0.614976 | 2.833714 | 14.14249 | 0 | 0.5494413 | 1.010877 | 1.035074 | 0.9557198 | 0 | 0.5687123
1:1B | 2-Recover | 639.46 | 36.4 | 7714 | 10321 | 81 | 346 | 11.4 | 33.9 | 2.961039 | 8.805195 | 1.102 | 1.474429 | 0.6154527 | 3.263065 | 12.98263 | 0.410657 | -0.5494413 | 1.010877 | 1.034272 | 0.9564606 | 0.4151235 | -0.5682718
1:1B | 2-Recover | 639.53 | 36.4 | 7711 | 10315 | 78 | 340 | 8.4 | 57.1 | 2.181818 | 14.83117 | 1.101571 | 1.473571 | 0.6160503 | 2.403429 | 21.85479 | -0.4108958 | 7.951677 | 1.010484 | 1.033671 | 0.9573892 | -0.4152035 | 8.219416
1:1B | 2-Recover | 639.59 | 36.4 | 7711 | 10310 | 78 | 335 | 9.1 | 55.6 | 2.363636 | 14.44156 | 1.101571 | 1.472857 | 0.616349 | 2.603714 | 21.27035 | -0.2192507 | 7.402022 | 1.010484 | 1.03317 | 0.9578535 | -0.2215492 | 7.647545
1:1B | 2-Recover | 639.66 | 36.4 | 7708 | 10304 | 75 | 329 | 12.1 | 36.9 | 3.142857 | 9.584416 | 1.101143 | 1.472 | 0.6169479 | 3.460735 | 14.10826 | 0.6032906 | 0.549869 | 1.01009 | 1.032568 | 0.9587843 | 0.609378 | 0.5677774
1:1B | 2-Recover | 639.73 | 36.4 | 7707 | 10298 | 74 | 323 | 7.6 | 36.9 | 1.974026 | 9.584416 | 1.101 | 1.471143 | 0.6173875 | 2.173403 | 14.10004 | -0.6310803 | 0.5499404 | 1.009959 | 1.031967 | 0.9594674 | -0.6373655 | 0.5675204
1:1B | 2-Recover | 639.79 | 36.4 | 7707 | 10292 | 74 | 317 | 9.1 | 37.7 | 2.363636 | 9.792208 | 1.101 | 1.470286 | 0.6177474 | 2.602364 | 14.39734 | -0.2196342 | 0.8432419 | 1.009959 | 1.031366 | 0.9600268 | -0.2218216 | 0.8696909
1:1B | 2-Recover | 639.86 | 36.4 | 7707 | 10285 | 74 | 310 | 8.4 | 35.4 | 2.181818 | 9.194805 | 1.101 | 1.469286 | 0.6181679 | 2.402182 | 13.5098 | -0.4120944 | 0 | 1.009959 | 1.030664 | 0.9606802 | -0.4161986 | 0
1:1B | 2-Recover | 639.93 | 36.4 | 7707 | 10279 | 74 | 304 | 10.6 | 31.7 | 2.753247 | 8.233766 | 1.101 | 1.468429 | 0.6185287 | 3.031325 | 12.0907 | 0.192423 | -1.35652 | 1.009959 | 1.030063 | 0.9612409 | 0.1943394 | -1.397301
1:1B | 2-Recover | 639.99 | 36.4 | 7706 | 10274 | 73 | 299 | 14.4 | 33.2 | 3.74026 | 8.623377 | 1.100857 | 1.467714 | 0.61891 | 4.117492 | 12.65665 | 1.237607 | -0.8066839 | 1.009828 | 1.029562 | 0.9618335 | 1.24977 | -0.8305311
1:1B | 2-Recover | 640.06 | 36.4 | 7703 | 10269 | 70 | 294 | 6.9 | 57.8 | 1.792208 | 15.01299 | 1.100429 | 1.467 | 0.6194525 | 1.972197 | 22.02405 | -0.8254729 | 8.216707 | 1.009435 | 1.029061 | 0.9626766 | -0.8332614 | 8.455493
1:1B | 2-Recover | 640.13 | 36.4 | 7703 | 10261 | 70 | 286 | 9.9 | 37.7 | 2.571429 | 9.792208 | 1.100429 | 1.465857 | 0.6199355 | 2.829673 | 14.35398 | 0 | 0.8436798 | 1.009435 | 1.028259 | 0.9634272 | 0 | 0.8675216
1:1B | 2-Recover | 640.19 | 36.4 | 7703 | 10256 | 70 | 281 | 9.9 | 35.4 | 2.571429 | 9.194805 | 1.100429 | 1.465143 | 0.6202377 | 2.829673 | 13.4717 | 0 | 0 | 1.009435 | 1.027758 | 0.9638969 | 0 | 0
1:1B | 2-Recover | 640.26 | 36.4 | 7703 | 10249 | 70 | 274 | 6.9 | 36.9 | 1.792208 | 9.584416 | 1.100429 | 1.464143 | 0.6206613 | 1.972197 | 14.03295 | -0.8270837 | 0.5502259 | 1.009435 | 1.027057 | 0.9645552 | -0.8348874 | 0.5651133
1:1B | 2-Recover | 640.33 | 36.4 | 7703 | 10243 | 70 | 268 | 9.1 | 35.4 | 2.363636 | 9.194805 | 1.100429 | 1.463286 | 0.6210249 | 2.601013 | 13.45463 | -0.2206849 | 0 | 1.009435 | 1.026456 | 0.9651202 | -0.2227671 | 0
1:1B | 2-Recover | 640.39 | 36.4 | 7703 | 10237 | 70 | 262 | 10.6 | 30.2 | 2.753247 | 7.844156 | 1.100429 | 1.462429 | 0.6213889 | 3.029751 | 11.47152 | 0.1932124 | -1.90745 | 1.009435 | 1.025854 | 0.9656859 | 0.1950354 | -1.956766
1:1B | 2-Recover | 640.46 | 36.4 | 7702 | 10231 | 69 | 256 | 13.7 | 36.9 | 3.558442 | 9.584416 | 1.100286 | 1.461571 | 0.621834 | 3.915302 | 14.00831 | 1.049483 | 0.5502974 | 1.009304 | 1.025253 | 0.9663777 | 1.059247 | 0.5641941
1:1B | 2-Recover | 640.53 | 36.4 | 7697 | 10226 | 64 | 251 | 8.4 | 33.2 | 2.181818 | 8.623377 | 1.099571 | 1.460857 | 0.6225422 | 2.399065 | 12.59752 | -0.414472 | -0.8076271 | 1.008649 | 1.024752 | 0.9674782 | -0.4180567 | -0.8276175
1:1B | 2-Recover | 640.59 | 36.4 | 7697 | 10219 | 64 | 244 | 6.1 | 31.7 | 1.584416 | 8.233766 | 1.099571 | 1.459857 | 0.6229687 | 1.742178 | 12.02012 | -1.050715 | -1.358282 | 1.008649 | 1.024051 | 0.968141 | -1.059802 | -1.390949
1:1B | 2-Recover | 640.66 | 36.4 | 7697 | 10214 | 64 | 239 | 9.1 | 33.2 | 2.363636 | 8.623377 | 1.099571 | 1.459143 | 0.6232736 | 2.598987 | 12.58274 | -0.2213114 | -0.8076271 | 1.008649 | 1.023549 | 0.9686149 | -0.2232255 | -0.8266463
1:1B | 2-Recover | 640.73 | 36.4 | 7697 | 10208 | 64 | 233 | 10.6 | 32.4 | 2.753247 | 8.415584 | 1.099571 | 1.458286 | 0.62364 | 3.027391 | 12.27233 | 0.1937613 | -1.10131 | 1.008649 | 1.022948 | 0.9691842 | 0.1954371 | -1.126583
1:1B | 2-Recover | 640.79 | 36.4 | 7697 | 10202 | 64 | 227 | 9.1 | 36.2 | 2.363636 | 9.402597 | 1.099571 | 1.457429 | 0.6240067 | 2.598987 | 13.70361 | -0.2215717 | 0.2936826 | 1.008649 | 1.022347 | 0.9697542 | -0.2234881 | 0.3002455
1:1B | 2-Recover | 640.86 | 36.4 | 7697 | 10195 | 64 | 220 | 9.9 | 33.2 | 2.571429 | 8.623377 | 1.099571 | 1.456429 | 0.6244352 | 2.827469 | 12.55933 | 0 | -0.8076271 | 1.008649 | 1.021645 | 0.97042 | 0 | -0.8251086
1:1B | 2-Recover | 640.93 | 36.4 | 7695 | 10191 | 62 | 216 | 13.7 | 32.4 | 3.558442 | 8.415584 | 1.099286 | 1.455857 | 0.6248426 | 3.911744 | 12.25189 | 1.053602 | -1.101596 | 1.008387 | 1.021245 | 0.9710533 | 1.062438 | -1.124999
1:1B | 2-Recover | 640.99 | 36.4 | 7693 | 10186 | 60 | 211 | 3.1 | 73.5 | 0.8051948 | 19.09091 | 1.099 | 1.455143 | 0.6253119 | 0.8849091 | 27.78 | -1.886318 | 13.99391 | 1.008125 | 1.020744 | 0.9717825 | -1.901644 | 14.28419
1:1B | 2-Recover | 641.06 | 36.4 | 7693 | 10178 | 60 | 203 | -2.9 | 47.4 | -0.7532468 | 12.31169 | 1.099 | 1.454 | 0.6258034 | -0.8278182 | 17.90119 | -3.553507 | 4.407529 | 1.008125 | 1.019942 | 0.9725463 | -3.582379 | 4.495424
1:1B | 2-Recover | 641.13 | 36.4 | 7693 | 10171 | 60 | 196 | 8.4 | 31.7 | 2.181818 | 8.233766 | 1.099 | 1.453 | 0.6262341 | 2.397818 | 11.96366 | -0.4167133 | -1.358988 | 1.008125 | 1.01924 | 0.9732157 | -0.4200989 | -1.385136
1:1B | 2-Recover | 641.19 | 36.4 | 7693 | 10165 | 60 | 190 | 6.9 | 33.9 | 1.792208 | 8.805195 | 1.099 | 1.452143 | 0.6266037 | 1.969636 | 12.7864 | -0.8339184 | -0.5509412 | 1.008125 | 1.018639 | 0.9737901 | -0.8406938 | -0.5612102
1:1B | 2-Recover | 641.26 | 36.4 | 7693 | 10159 | 60 | 184 | 7.6 | 35.4 | 1.974026 | 9.194805 | 1.099 | 1.451286 | 0.6269738 | 2.169455 | 13.34429 | -0.6397151 | 0 | 1.008125 | 1.018038 | 0.9743652 | -0.6449126 | 0
1:1B | 2-Recover | 641.33 | 36.4 | 7693 | 10153 | 60 | 178 | 9.9 | 25.7 | 2.571429 | 6.675325 | 1.099 | 1.450429 | 0.6273443 | 2.826 | 9.682082 | 0 | -3.562753 | 1.008125 | 1.017437 | 0.9749411 | 0 | -3.624875
1:1B | 2-Recover | 641.39 | 36.4 | 7693 | 10149 | 60 | 174 | 11.4 | 5.6 | 2.961039 | 1.454545 | 1.099 | 1.449857 | 0.6275916 | 3.254182 | 2.108883 | 0.4176166 | -10.94536 | 1.008125 | 1.017036 | 0.9753253 | 0.4210096 | -11.13183
1:1B | 2-Recover | 641.46 | 36.4 | 7692 | 10147 | 59 | 172 | 8.4 | 19 | 2.181818 | 4.935065 | 1.098857 | 1.449571 | 0.6277969 | 2.397506 | 7.153729 | -0.4176989 | -6.024407 | 1.007994 | 1.016835 | 0.9756444 | -0.4210378 | -6.12583
1:1B | 2-Recover | 641.53 | 36.4 | 7692 | 10141 | 59 | 166 | 9.1 | 43.6 | 2.363636 | 11.32468 | 1.098857 | 1.448714 | 0.6281683 | 2.597299 | 16.40622 | -0.2229045 | 3.012203 | 1.007994 | 1.016234 | 0.9762216 | -0.2246864 | 3.061104
1:1B | 2-Recover | 641.59 | 36.4 | 7688 | 10136 | 55 | 161 | 12.1 | 29.5 | 3.142857 | 7.662338 | 1.098286 | 1.448 | 0.6288052 | 3.451755 | 11.09506 | 0.6132899 | -2.168445 | 1.00747 | 1.015733 | 0.9772113 | 0.6178709 | -2.202561
1:1B | 2-Recover | 641.66 | 36.4 | 7687 | 10129 | 54 | 154 | 7.6 | 28.7 | 1.974026 | 7.454545 | 1.098143 | 1.447 | 0.6293216 | 2.167763 | 10.78673 | -0.6416098 | -2.462791 | 1.007338 | 1.015032 | 0.9780139 | -0.6463182 | -2.499811
1:1B | 2-Recover | 641.73 | 36.4 | 7687 | 10123 | 54 | 148 | 7.6 | 32.4 | 1.974026 | 8.415584 | 1.098143 | 1.446143 | 0.6296946 | 2.167763 | 12.17014 | -0.6419901 | -1.102742 | 1.007338 | 1.01443 | 0.9785936 | -0.6467013 | -1.118655
1:1B | 2-Recover | 641.79 | 36.4 | 7687 | 10117 | 54 | 142 | 7.6 | 31.7 | 1.974026 | 8.233766 | 1.098143 | 1.445286 | 0.630068 | 2.167763 | 11.90014 | -0.6423708 | -1.360049 | 1.007338 | 1.013829 | 0.9791739 | -0.6470848 | -1.378857
1:1B | 2-Recover | 641.86 | 36.4 | 7687 | 10112 | 54 | 137 | 9.1 | 27.2 | 2.363636 | 7.064935 | 1.098143 | 1.444571 | 0.6303796 | 2.59561 | 10.2058 | -0.2235438 | -3.014163 | 1.007338 | 1.013328 | 0.9796581 | -0.2251843 | -3.054335
1:1B | 2-Recover | 641.93 | 36.4 | 7687 | 10107 | 54 | 132 | 9.9 | 10.1 | 2.571429 | 2.623377 | 1.098143 | 1.443857 | 0.6306914 | 2.823796 | 3.787781 | 0 | -9.299794 | 1.007338 | 1.012827 | 0.9801427 | 0 | -9.419082
1:1B | 2-Recover | 641.99 | 36.4 | 7685 | 10106 | 52 | 131 | 9.1 | 20.5 | 2.363636 | 5.324675 | 1.097857 | 1.443714 | 0.630918 | 2.594935 | 7.68731 | -0.2236765 | -5.478379 | 1.007076 | 1.012727 | 0.9804948 | -0.2252593 | -5.548101
1:1B | 2-Recover | 642.06 | 36.4 | 7681 | 10102 | 48 | 127 | 14.4 | 4.8 | 3.74026 | 1.246753 | 1.097286 | 1.443143 | 0.6314965 | 4.104134 | 1.799243 | 1.258679 | -11.25676 | 1.006552 | 1.012326 | 0.9813939 | 1.266926 | -11.39551
1:1B | 2-Recover | 642.13 | 36.4 | 7679 | 10099 | 46 | 124 | 10.6 | 15.3 | 2.753247 | 3.974026 | 1.097 | 1.442714 | 0.6318486 | 3.020312 | 5.733384 | 0.1958526 | -7.396071 | 1.00629 | 1.012025 | 0.9819411 | 0.1970846 | -7.485011
1:1B | 2-Recover | 642.19 | 36.4 | 7678 | 10096 | 45 | 121 | 9.1 | 34.7 | 2.363636 | 9.012987 | 1.096857 | 1.442286 | 0.6321187 | 2.592571 | 12.9993 | -0.2238981 | -0.2576082 | 1.006159 | 1.011725 | 0.9823608 | -0.2252771 | -0.2606285
1:1B | 2-Recover | 642.26 | 36.4 | 7678 | 10089 | 45 | 114 | 8.4 | 33.2 | 2.181818 | 8.623377 | 1.096857 | 1.441286 | 0.6325573 | 2.393143 | 12.42875 | -0.4201002 | -0.8096257 | 1.006159 | 1.011023 | 0.9830424 | -0.4226876 | -0.8185503
1:1B | 2-Recover | 642.33 | 36.4 | 7678 | 10084 | 45 | 109 | 6.9 | 33.2 | 1.792208 | 8.623377 | 1.096857 | 1.440571 | 0.6328709 | 1.965796 | 12.42259 | -0.8406169 | -0.8096257 | 1.006159 | 1.010522 | 0.9835298 | -0.8457943 | -0.8181446
1:1B | 2-Recover | 642.39 | 36.4 | 7678 | 10079 | 45 | 104 | 6.9 | 32.4 | 1.792208 | 8.415584 | 1.096857 | 1.439857 | 0.6331849 | 1.965796 | 12.11724 | -0.8410339 | -1.104035 | 1.006159 | 1.010021 | 0.9840177 | -0.8462139 | -1.115099
1:1B | 2-Recover | 642.46 | 36.4 | 7678 | 10072 | 45 | 97 | 7.6 | 28.7 | 1.974026 | 7.454545 | 1.096857 | 1.438857 | 0.6336249 | 2.165224 | 10.72603 | -0.6452408 | -2.465678 | 1.006159 | 1.00932 | 0.9847016 | -0.6492149 | -2.488657
1:1B | 2-Recover | 642.53 | 36.4 | 7678 | 10066 | 45 | 91 | 7.6 | 20.5 | 1.974026 | 5.324675 | 1.096857 | 1.438 | 0.6340026 | 2.165224 | 7.656883 | -0.6456254 | -5.483374 | 1.006159 | 1.008718 | 0.9852886 | -0.6496019 | -5.53118
1:1B | 2-Recover | 642.59 | 36.4 | 7678 | 10065 | 45 | 90 | 10.6 | 13 | 2.753247 | 3.376623 | 1.096857 | 1.437857 | 0.6340656 | 3.019918 | 4.855102 | 0.1965142 | -8.243462 | 1.006159 | 1.008618 | 0.9853865 | 0.1977246 | -8.314505
1:1B | 2-Recover | 642.66 | 36.4 | 7677 | 10062 | 44 | 87 | 15.2 | -10.1 | 3.948052 | -2.623377 | 1.096714 | 1.437429 | 0.6343373 | 4.329885 | -3.770917 | 1.488337 | -16.74671 | 1.006028 | 1.008317 | 0.9858086 | 1.497309 | -16.886
1:1B | 2-Recover | 642.73 | 36.4 | 7673 | 10061 | 40 | 86 | 8.4 | 24.2 | 2.181818 | 6.285714 | 1.096143 | 1.437286 | 0.634731 | 2.391584 | 9.034367 | -0.4212693 | -4.124417 | 1.005504 | 1.008217 | 0.9864206 | -0.4235879 | -4.158308
1:1B | 2-Recover | 642.79 | 36.4 | 7673 | 10060 | 40 | 85 | 9.1 | 10.8 | 2.363636 | 2.805195 | 1.096143 | 1.437143 | 0.6347941 | 2.590883 | 4.031466 | -0.2246993 | -9.058987 | 1.005504 | 1.008117 | 0.9865186 | -0.225936 | -9.132519
1:1B | 2-Recover | 642.86 | 36.4 | 7673 | 10057 | 40 | 82 | 9.9 | 6.3 | 2.571429 | 1.636364 | 1.096143 | 1.436714 | 0.6349835 | 2.818653 | 2.350987 | 0 | -10.71612 | 1.005504 | 1.007816 | 0.9868129 | 0 | -10.79988
1:1B | 2-Recover | 642.93 | 36.4 | 7673 | 10055 | 40 | 80 | 9.1 | 29.5 | 2.363636 | 7.662338 | 1.096143 | 1.436429 | 0.6351098 | 2.590883 | 11.0064 | -0.224811 | -2.172684 | 1.005504 | 1.007616 | 0.9870092 | -0.2260484 | -2.189231
1:1B | 2-Recover | 642.99 | 36.4 | 7673 | 10049 | 40 | 74 | 6.9 | 25.7 | 1.792208 | 6.675325 | 1.096143 | 1.435571 | 0.635489 | 1.964516 | 9.582905 | -0.8435447 | -3.572039 | 1.005504 | 1.007015 | 0.9875985 | -0.8481875 | -3.597096
1:1B | 2-Recover | 643.06 | 36.4 | 7673 | 10043 | 40 | 68 | 6.9 | 29.5 | 1.792208 | 7.662338 | 1.096143 | 1.434714 | 0.6358687 | 1.964516 | 10.99327 | -0.8440487 | -2.172684 | 1.005504 | 1.006413 | 0.9881885 | -0.8486942 | -2.186618
1:1B | 2-Recover | 643.13 | 36.4 | 7673 | 10036 | 40 | 61 | 6.9 | 30.2 | 1.792208 | 7.844156 | 1.096143 | 1.433714 | 0.6363122 | 1.964516 | 11.24628 | -0.8446374 | -1.914908 | 1.005504 | 1.005712 | 0.9888778 | -0.8492862 | -1.925846
1:1B | 2-Recover | 643.19 | 36.4 | 7673 | 10032 | 40 | 57 | 8.4 | 30.9 | 2.181818 | 8.025974 | 1.096143 | 1.433143 | 0.6365659 | 2.391584 | 11.50237 | -0.4224871 | -1.657132 | 1.005504 | 1.005311 | 0.9892721 | -0.4248124 | -1.665933
1:1B | 2-Recover | 643.26 | 36.4 | 7673 | 10026 | 40 | 51 | 7.6 | 23.5 | 1.974026 | 6.103896 | 1.096143 | 1.432286 | 0.6369468 | 2.163814 | 8.742523 | -0.6482012 | -4.382193 | 1.005504 | 1.00471 | 0.9898641 | -0.6517688 | -4.402832
1:1B | 2-Recover | 643.33 | 36.4 | 7673 | 10022 | 40 | 47 | 9.1 | 7.8 | 2.363636 | 2.025974 | 1.096143 | 1.431714 | 0.6372011 | 2.590883 | 2.900616 | -0.2255513 | -10.16374 | 1.005504 | 1.004309 | 0.9902592 | -0.2267927 | -10.20754
1:1B | 2-Recover | 643.39 | 36.4 | 7673 | 10021 | 40 | 46 | 7.6 | 13.8 | 1.974026 | 3.584416 | 1.096143 | 1.431571 | 0.6372646 | 2.163814 | 5.131347 | -0.6485246 | -7.954232 | 1.005504 | 1.004209 | 0.990358 | -0.652094 | -7.98771
1:1B | 2-Recover | 643.46 | 36.4 | 7672 | 10019 | 39 | 44 | 10.6 | 19.8 | 2.753247 | 5.142857 | 1.096 | 1.431286 | 0.6374749 | 3.017558 | 7.360898 | 0.1974165 | -5.745472 | 1.005373 | 1.004008 | 0.9906848 | 0.1984771 | -5.768502
1:1B | 2-Recover | 643.53 | 36.4 | 7672 | 10013 | 39 | 38 | 2.4 | 47.4 | 0.6233766 | 12.31169 | 1.096 | 1.430429 | 0.6378569 | 0.6832208 | 17.61099 | -2.116444 | 4.419594 | 1.005373 | 1.003407 | 0.9912785 | -2.127815 | 4.434652
1:1B | 2-Recover | 643.59 | 36.4 | 7672 | 10007 | 39 | 32 | 10.6 | 28.7 | 2.753247 | 7.454545 | 1.096 | 1.429571 | 0.6382394 | 3.017558 | 10.65681 | 0.1976532 | -2.467607 | 1.005373 | 1.002806 | 0.9918728 | 0.1987152 | -2.47453
1:1B | 2-Recover | 643.66 | 36.4 | 7672 | 10000 | 39 | 25 | 6.9 | 29.5 | 1.792208 | 7.662338 | 1.096 | 1.428571 | 0.6386861 | 1.96426 | 10.9462 | -0.8476781 | -2.172967 | 1.005373 | 1.002104 | 0.9925671 | -0.8522325 | -2.17754
1:1B | 2-Recover | 643.73 | 36.4 | 7672 | 9994 | 39 | 19 | 7.6 | 28 | 1.974026 | 7.272727 | 1.096 | 1.427714 | 0.6390696 | 2.163532 | 10.38338 | -0.6502767 | -2.725416 | 1.005373 | 1.001503 | 0.993163 | -0.6537705 | -2.729513
1:1B | 2-Recover | 643.79 | 36.4 | 7672 | 9988 | 39 | 13 | 7.6 | 27.2 | 1.974026 | 7.064935 | 1.096 | 1.426857 | 0.6394535 | 2.163532 | 10.08065 | -0.6506673 | -3.020056 | 1.005373 | 1.000902 | 0.9937596 | -0.6541633 | -3.02278
1:1B | 2-Recover | 643.86 | 36.4 | 7672 | 9982 | 39 | 7 | 6.1 | 20.5 | 1.584416 | 5.324675 | 1.096 | 1.426 | 0.6398378 | 1.736519 | 7.592987 | -1.075662 | -5.487662 | 1.005373 | 1.000301 | 0.994357 | -1.081441 | -5.489312